## General
ID | Test identification
Test identification | Location | NWZ-BH-5042
Test identification | Sample | 11-2
Test identification | Depth | 10.05 | [m]
Test identification | Test number | DSS184
Specimen Visual Description
Specimen Visual Description | Very stiff dark grey CLAY
Initial Specimen Conditions
Initial Specimen Conditions | Test start date | 18/06/2024
Initial Specimen Conditions | Type of sample | Undisturbed
Initial Specimen Conditions | Specimen orientation | Vertical
Initial Specimen Conditions | Diameter | 65.4 | [mm]
Initial Specimen Conditions | Length | 29.49 | [mm]
Initial Specimen Conditions | Water content | 20.21764 | [%]
Initial Specimen Conditions | Bulk density | 2.118912 | [Mg/m³]
Initial Specimen Conditions | Dry density | 1.762563 | [Mg/m³]
Initial Specimen Conditions | Void ratio | 0.5318597 | [-]
Initial Specimen Conditions | Degree of saturation | 100 | [%]
Initial Specimen Conditions | Assumed particle density | 2.7 | [Mg/m³]
Initial Specimen Conditions | Torvane | 113 | [kPa]
Initial Specimen Conditions | Pocket penetrometer | 178 | [kPa]
Initial Specimen Conditions | Torvane 90° |  | [kPa]
Initial Specimen Conditions | Pocket penetrometer 90° |  | [kPa]
Consolidation - 1
Consolidation - 1 | svc | 320.0394 | [kPa]
Consolidation - 1 | Vertical strain | 8.159376 | [%]
Consolidation - 1 | Bulk density | 2.21832 | [Mg/m³]
Consolidation - 1 | Dry density | 1.919155 | [Mg/m³]
Consolidation - 1 | Void ratio | 0.4068695 | [-]
Consolidation - 1 | Water content | 15.58838 | [%]
Consolidation - 2
Consolidation - 2 | svc | 100.9147 | [kPa]
Consolidation - 2 | Vertical strain | 7.747033 | [%]
Consolidation - 2 | Bulk density | 2.212874 | [Mg/m³]
Consolidation - 2 | Dry density | 1.910576 | [Mg/m³]
Consolidation - 2 | Void ratio | 0.4131861 | [-]
Consolidation - 2 | Water content | 15.82232 | [%]
Stress Controlled Cyclic Loading - Constant Vertical Stress
Stress Controlled Cyclic Loading - Constant Vertical Stress | sv |  | [kPa]
Stress Controlled Cyclic Loading - Constant Vertical Stress | Reference stress |  | [kPa]
Stress Controlled Cyclic Loading - Constant Vertical Stress | Mean tav |  | [kPa]
Stress Controlled Cyclic Loading - Constant Vertical Stress | Mean tcy |  | [kPa]
Stress Controlled Cyclic Loading - Constant Vertical Stress | Frequency |  | [Hz]
Stress Controlled Cyclic Loading - Constant Vertical Stress | Number of cycles applied (N) |  | [-]
Stress Controlled Cyclic Loading - Constant Vertical Stress | Vertical strain |  | [%]
Stress Controlled Cyclic Loading - Constant Vertical Stress | Bulk density |  | [Mg/m³]
Stress Controlled Cyclic Loading - Constant Vertical Stress | Dry density |  | [Mg/m³]
Stress Controlled Cyclic Loading - Constant Vertical Stress | Void ratio |  | [-]
Stress Controlled Cyclic Loading - Constant Vertical Stress | Cycle | gav | gcy | G | l
Stress Controlled Cyclic Loading - Constant Vertical Stress | [-] | [%] | [%] | [MPa] | [%]
Stress Controlled Cyclic Loading - Constant Vertical Stress
Stress Controlled Cyclic Loading - Constant Vertical Stress
Stress Controlled Cyclic Loading - Constant Vertical Stress
Stress Controlled Cyclic Loading - Constant Vertical Stress
Stress Controlled Cyclic Loading - Constant Vertical Stress
Stress Controlled Cyclic Loading - Constant Vertical Stress
Stress Controlled Cyclic Loading - Constant Vertical Stress
Stress Controlled Cyclic Loading - Constant Vertical Stress
Stress Controlled Cyclic Loading - Constant Vertical Stress
Stress Controlled Cyclic Loading - Constant Vertical Stress
Stress Controlled Cyclic Loading - Constant Vertical Stress
Stress Controlled Cyclic Loading - Constant Vertical Stress
Stress Controlled Cyclic Loading - Constant Vertical Stress
Stress Controlled Cyclic Loading - Constant Vertical Stress
Stress Controlled Cyclic Loading - Constant Vertical Stress
Stress Controlled Cyclic Loading - Constant Vertical Stress
Stress Controlled Cyclic Loading - Constant Vertical Stress
Stress Controlled Cyclic Loading - Constant Vertical Stress
Stress Controlled Cyclic Loading - Constant Vertical Stress
Stress Controlled Cyclic Loading - Constant Vertical Stress
Stress Controlled Cyclic Loading - Constant Vertical Stress
Stress Controlled Cyclic Loading - Constant Vertical Stress
Stress Controlled Cyclic Loading - Constant Vertical Stress
Stress Controlled Cyclic Loading - Constant Vertical Stress
Stress Controlled Cyclic Loading - Constant Vertical Stress
Stress Controlled Cyclic Loading - Constant Vertical Stress
Stress Controlled Cyclic Loading - Constant Vertical Stress
Stress Controlled Cyclic Loading - Constant Vertical Stress
Stress Controlled Cyclic Loading - Constant Vertical Stress
Stress Controlled Cyclic Loading - Constant Vertical Stress
Consolidation - 3
Consolidation - 3 | svc |  | [kPa]
Consolidation - 3 | Vertical strain |  | [%]
Consolidation - 3 | Bulk density |  | [Mg/m³]
Consolidation - 3 | Dry density |  | [Mg/m³]
Consolidation - 3 | Void ratio |  | [-]
Consolidation - 3 | Water content |  | [%]
Shearing - Constant Vertical Stress
At peak shear stress
Shearing - Constant Vertical Stress - At peak shear stress | Shear stress |  | [kPa]
Shearing - Constant Vertical Stress - At peak shear stress | Shear strain |  | [%]
Shearing - Constant Vertical Stress - At peak shear stress | Vertical stress |  | [kPa]
Shearing - Constant Vertical Stress - At peak shear stress | Vertical strain |  | [%]
Shearing - Constant Vertical Stress - At peak shear stress | Bulk density |  | [Mg/m³]
Shearing - Constant Vertical Stress - At peak shear stress | Dry density |  | [Mg/m³]
Shearing - Constant Vertical Stress - At peak shear stress | Void ratio |  | [-]
Shearing - Constant Vertical Stress - At peak shear stress | Rate of strain |  | [%/hour]
At 15 % shear strain
Shearing - Constant Vertical Stress - At 15 % shear strain | Shear stress |  | [kPa]
Shearing - Constant Vertical Stress - At 15 % shear strain | Vertical stress |  | [kPa]
Shearing - Constant Vertical Stress - At 15 % shear strain | Vertical strain |  | [%]
Shearing - Constant Vertical Stress - At 15 % shear strain | Bulk density |  | [Mg/m³]
Shearing - Constant Vertical Stress - At 15 % shear strain | Dry density |  | [Mg/m³]
Shearing - Constant Vertical Stress - At 15 % shear strain | Void ratio |  | [-]
Shearing - Constant Volume
At peak shear stress
Shearing - Constant Volume - At peak shear stress | Shear stress | 109.2523 | [kPa]
Shearing - Constant Volume - At peak shear stress | Shear strain | 27.75181 | [%]
Shearing - Constant Volume - At peak shear stress | Shear induced -Dsv | -81.59502 | [kPa]
Shearing - Constant Volume - At peak shear stress | Vertical stress | 182.5097 | [kPa]
Shearing - Constant Volume - At peak shear stress | Vertical strain | 0.001470296 | [%]
Shearing - Constant Volume - At peak shear stress | Rate of strain | 2.989311 | [%/hour]
At 15 % shear strain
Shearing - Constant Volume - At 15 % shear strain | Shear stress | 102.8301 | [kPa]
Shearing - Constant Volume - At 15 % shear strain | Shear induced -Dsv | -77.33815 | [kPa]
Shearing - Constant Volume - At 15 % shear strain | Vertical stress | 178.2528 | [kPa]
Shearing - Constant Volume - At 15 % shear strain | Vertical strain | 0.001470296 | [%]
Final Specimen Conditions
Final Specimen Conditions | Water content | 15.82155 | [%]
Final Specimen Conditions | Bulk Density | 2.212892 | [Mg/m³]
Final Specimen Conditions | Dry density | 1.910605 | [Mg/m³]
Final Specimen Conditions | Void ratio | 0.4131653 | [-]

## Consolidation - 1
Consolidation - 1
Root Time | Vertical Strain | Vertical Consolidation Stress
[minutes0.5] | [%] | [kPa]
0 | 0 | 6.936023
0.4082483 | 0.002373686 | 7.35278
0.8164966 | 0.008816548 | 8.632819
1.224745 | 0.02373686 | 10.80591
1.632993 | 0.07697525 | 13.69344
2.041241 | 0.2580536 | 17.44425
2.44949 | 0.5788403 | 22.29649
2.857738 | 1.012547 | 27.89293
3.265986 | 1.491353 | 34.4122
3.674235 | 1.980671 | 41.70544
4.082483 | 2.50017 | 50.21919
4.490731 | 3.098338 | 59.26877
4.898979 | 3.756867 | 69.33046
5.307228 | 4.430315 | 80.31498
5.715476 | 5.015259 | 91.8651
6.123724 | 5.459139 | 104.6357
6.531973 | 5.817226 | 118.2101
6.940221 | 6.099356 | 132.4989
7.348469 | 6.326212 | 147.77
7.756718 | 6.521194 | 163.7556
8.164966 | 6.694812 | 180.7534
8.573214 | 6.858935 | 198.7037
8.981462 | 7.019329 | 217.2493
9.389711 | 7.178705 | 236.5988
9.797959 | 7.338759 | 257.1985
10.20621 | 7.501187 | 278.6317
10.61446 | 7.660563 | 300.8091
11.0227 | 7.81587 | 320.1883
11.43095 | 7.893523 | 320.0097
11.8392 | 7.934893 | 319.9501
12.24745 | 7.961343 | 319.9501
12.6557 | 7.981011 | 319.9501
13.06395 | 7.996609 | 319.9799
13.47219 | 8.009495 | 319.9799
13.88044 | 8.020007 | 320.0097
14.28869 | 8.029162 | 319.9204
14.69694 | 8.036283 | 319.831
15.10519 | 8.043405 | 319.831
15.51344 | 8.049847 | 319.8906
15.92168 | 8.055273 | 320.0692
16.32993 | 8.061716 | 319.831
16.73818 | 8.065785 | 319.8906
17.14643 | 8.070871 | 319.9501
17.55468 | 8.074941 | 320.2478
17.96292 | 8.07901 | 319.8608
18.37117 | 8.083418 | 319.8608
18.77942 | 8.086809 | 320.2478
19.18767 | 8.089861 | 319.8906
19.59592 | 8.093252 | 319.9501
20.00417 | 8.096982 | 319.8608
20.41241 | 8.100373 | 319.7715
20.82066 | 8.102408 | 319.6227
21.22891 | 8.105459 | 319.831
21.63716 | 8.10919 | 319.9501
22.04541 | 8.111563 | 320.0692
22.45366 | 8.114276 | 320.0394
22.8619 | 8.116989 | 319.6524
23.27015 | 8.119702 | 319.8906
23.6784 | 8.121736 | 319.9501
24.08665 | 8.12411 | 320.099
24.4949 | 8.127162 | 319.7715
24.90315 | 8.128518 | 319.9799
25.31139 | 8.130553 | 319.8906
25.71964 | 8.132587 | 320.0394
26.12789 | 8.134622 | 320.0692
26.53614 | 8.137335 | 320.0692
26.94439 | 8.138691 | 319.9501
27.35264 | 8.141065 | 320.218
27.76088 | 8.143099 | 319.9204
28.16913 | 8.144456 | 320.4264
28.57738 | 8.146151 | 320.1287
28.98563 | 8.147508 | 320.0097
29.39388 | 8.149203 | 320.0394
29.80213 | 8.151577 | 319.8906
30.21037 | 8.152933 | 319.9799
30.61862 | 8.153611 | 320.218
31.02687 | 8.155646 | 320.218
31.43512 | 8.157681 | 320.0692
31.84337 | 8.158698 | 319.8906
32.00443 | 8.159376 | 320.0394

## Consolidation - 2
Consolidation - 2
Root Time | Vertical Strain | Vertical Consolidation Stress
[minutes0.5] | [%] | [kPa]
32.00443 | 8.159376 | 319.831
32.00703 | 8.158698 | 319.5631
32.01484 | 8.159037 | 318.7892
32.02785 | 8.158359 | 317.2412
32.04606 | 8.157341 | 315.0979
32.06946 | 8.156324 | 312.2401
32.09803 | 8.154629 | 308.9656
32.13176 | 8.152594 | 305.066
32.17064 | 8.149881 | 300.1244
32.21464 | 8.147169 | 295.2722
32.26376 | 8.144117 | 289.2887
32.31795 | 8.139369 | 282.9481
32.3772 | 8.133944 | 276.3395
32.44149 | 8.128179 | 268.4211
32.51077 | 8.121397 | 260.2646
32.58502 | 8.113259 | 251.4532
32.6642 | 8.104103 | 241.9571
32.74828 | 8.093591 | 232.074
32.83722 | 8.081044 | 221.3871
32.93099 | 8.066802 | 210.1049
33.02953 | 8.049847 | 198.2869
33.13281 | 8.030858 | 185.6949
33.24079 | 8.008477 | 172.6564
33.35341 | 7.983045 | 159.082
33.47063 | 7.952865 | 144.8825
33.59241 | 7.917599 | 129.9388
33.71869 | 7.875212 | 114.3997
33.84942 | 7.828756 | 101.004
33.98456 | 7.807731 | 101.004
34.12404 | 7.796541 | 100.9444
34.26782 | 7.789759 | 100.8254
34.41584 | 7.783995 | 100.9444
34.56805 | 7.779586 | 100.9444
34.72439 | 7.776195 | 101.004
34.88481 | 7.773822 | 101.004
35.04925 | 7.771448 | 100.8551
35.21766 | 7.770431 | 101.0933
35.38997 | 7.769074 | 100.8849
35.56614 | 7.767718 | 100.8551
35.7461 | 7.766361 | 100.9444
35.92979 | 7.765005 | 101.0337
36.11717 | 7.763988 | 101.004
36.30817 | 7.76297 | 100.9742
36.50274 | 7.762292 | 100.7956
36.70082 | 7.761275 | 101.1231
36.90235 | 7.760597 | 101.0933
37.10728 | 7.759919 | 100.9742
37.31555 | 7.75958 | 101.0337
37.5271 | 7.758562 | 100.9444
37.74189 | 7.758901 | 100.9147
37.95985 | 7.757545 | 101.004
38.18093 | 7.755849 | 100.9742
38.40508 | 7.756189 | 100.8849
38.63224 | 7.755849 | 101.004
38.86236 | 7.754832 | 101.0337
39.0954 | 7.755171 | 100.9444
39.33129 | 7.754493 | 101.0635
39.56998 | 7.754154 | 101.0635
39.81143 | 7.752798 | 101.004
40.05559 | 7.752119 | 100.8849
40.3024 | 7.752458 | 100.9742
40.55182 | 7.752119 | 101.004
40.8038 | 7.75178 | 100.9444
41.05829 | 7.750763 | 101.0337
41.31525 | 7.751102 | 100.9444
41.57463 | 7.751441 | 100.9742
41.83639 | 7.750763 | 100.9147
42.10048 | 7.750424 | 101.0635
42.36685 | 7.750085 | 101.0337
42.63547 | 7.750085 | 101.0337
42.90629 | 7.749067 | 101.0635
43.17928 | 7.748728 | 100.9742
43.45438 | 7.749067 | 101.004
43.73157 | 7.749067 | 101.0635
44.01079 | 7.749067 | 101.0337
44.29202 | 7.74805 | 100.9444
44.57522 | 7.748728 | 101.004
44.86034 | 7.748389 | 101.0337
45.14735 | 7.74805 | 100.9742
45.43622 | 7.74805 | 101.0635
45.72691 | 7.748389 | 101.004
46.01938 | 7.748389 | 100.9742
46.3136 | 7.74805 | 100.9742
46.60955 | 7.747372 | 101.0337
46.90718 | 7.747372 | 101.0337
47.20646 | 7.747372 | 100.9147
47.50737 | 7.747711 | 100.9147
47.80987 | 7.747372 | 101.0933
48.11393 | 7.747372 | 100.9147
48.41952 | 7.747033 | 101.004
48.72662 | 7.747033 | 101.004
49.03519 | 7.747033 | 100.9147
49.34521 | 7.747033 | 101.0337
49.64155 | 7.747033 | 100.9147

## Cyclic Preshear
Stress Controlled Cyclic Loading - Constant Vertical Stress
Number of Cycles | Shear Stress | Shear Strain | Shear induced -DVertical Stress | Shear induced -Δσv/σvc | Vertical stress | Vertical strain | Vertical stress / consolidation Stress | Shear Stress / Consolidation Stress | Number of Cycles | Shear modulus | Damping ratio
[-] | [kPa] | [%] | [kPa] | [-] | [kPa] | [%] | [-] | [-] | [-] | [MPa] | [%]

## Consolidation - 3
Consolidation - 3
Root Time | Vertical Strain | Vertical Consolidation Stress
[minutes0.5] | [%] | [kPa]

## Shearing
Shearing Stage - Constant Vertical Stress | [7 empty] | Shearing Stage - Constant Volume
Shear Strain | Shear Stress | Shear Induced -DVertical Stress | Vertical Stress | Shear Induced ΔVertical Strain | Shear Stress / Consolidation Stress | Vertical Stress / Consolidation Stress | Shear Modulus | Shear Strain | Shear Stress | Shear induced -DVertical Stress | Vertical Stress | Shear Induced DVertical Strain | Shear Stress / Consolidation Stress | Vertical Stress / Consolidation Stress | Shear Modulus
[%] | [kPa] | [kPa] | [kPa] | [%] | [-] | [-] | [MPa] | [%] | [kPa] | [kPa] | [kPa] | [%] | [-] | [-] | [MPa]
[8 empty] | 0 | 0.09302606 | 0 | 100.9147 | 0 | 0.0009218289 | 1
[8 empty] | 0.04891304 | 11.64182 | -1.875405 | 102.7901 | 0.0007351482 | 0.115363 | 1.018584 | 23.61087
[8 empty] | 0.1005435 | 18.01085 | -3.691274 | 104.6059 | 0.0007351482 | 0.178476 | 1.036578 | 17.82097
[8 empty] | 0.1494565 | 22.05803 | -5.358301 | 106.273 | 0.001102722 | 0.218581 | 1.053097 | 14.69658
[8 empty] | 0.1970109 | 24.76567 | -7.501622 | 108.4163 | 0.001470296 | 0.245412 | 1.074336 | 12.52349
[8 empty] | 0.2481884 | 27.56252 | -9.13888 | 110.0536 | 0.001102722 | 0.273127 | 1.09056 | 11.068
[8 empty] | 0.2975543 | 29.55568 | -11.66919 | 112.5839 | 0.001102722 | 0.2928779 | 1.115634 | 9.901604
[8 empty] | 0.3478261 | 31.48928 | -12.88969 | 113.8044 | 0.001102722 | 0.3120386 | 1.127729 | 9.026422
[8 empty] | 0.3958333 | 33.21456 | -14.05066 | 114.9653 | 0.001102722 | 0.3291351 | 1.139233 | 8.367545
[8 empty] | 0.4479167 | 34.55275 | -14.37811 | 115.2928 | 0.0007351482 | 0.3423957 | 1.142478 | 7.693333
[8 empty] | 0.4986413 | 36.30773 | -16.40236 | 117.317 | 0.0007351482 | 0.3597865 | 1.162537 | 7.262677
[8 empty] | 0.5461957 | 37.43767 | -16.90842 | 117.8231 | 0.001102722 | 0.3709834 | 1.167552 | 6.837228
[8 empty] | 0.5973732 | 38.65682 | -18.60521 | 119.5199 | 0.0007351482 | 0.3830644 | 1.184366 | 6.455561
[8 empty] | 0.6494565 | 39.93548 | -19.70664 | 120.6213 | 0.001470296 | 0.3957351 | 1.19528 | 6.134737
[8 empty] | 0.6974638 | 41.24402 | -20.89737 | 121.812 | 0.0007351482 | 0.4087019 | 1.20708 | 5.90009
[8 empty] | 0.745471 | 42.10604 | -22.08811 | 123.0028 | 0.00183787 | 0.417244 | 1.218879 | 5.635767
[8 empty] | 0.794837 | 42.93825 | -23.21931 | 124.134 | 0.001470296 | 0.4254907 | 1.230088 | 5.390442
[8 empty] | 0.8473732 | 44.09784 | -23.96351 | 124.8782 | 0.0007351482 | 0.4369815 | 1.237463 | 5.193086
[8 empty] | 0.8949275 | 44.87057 | -24.76726 | 125.6819 | 0.001470296 | 0.4446388 | 1.245428 | 5.003483
[8 empty] | 0.9470109 | 45.61342 | -25.42216 | 126.3368 | 0.001102722 | 0.4519999 | 1.251917 | 4.806745
[8 empty] | 0.9936594 | 46.44572 | -26.67243 | 127.5871 | 0.001102722 | 0.4602474 | 1.264307 | 4.664847
[8 empty] | 1.04529 | 47.18859 | -27.02965 | 127.9443 | 0.001470296 | 0.4676088 | 1.267847 | 4.505502
[8 empty] | 1.096467 | 48.13984 | -28.45853 | 129.3732 | 0.0007351482 | 0.4770351 | 1.282006 | 4.381965
[8 empty] | 1.143116 | 48.37678 | -28.66691 | 129.5816 | 0.001102722 | 0.479383 | 1.284071 | 4.223872
[8 empty] | 1.195199 | 49.11964 | -29.64927 | 130.5639 | 0.0007351482 | 0.4867443 | 1.293805 | 4.101962
[8 empty] | 1.245924 | 50.21976 | -30.03626 | 130.9509 | 0.0007351482 | 0.4976458 | 1.29764 | 4.023258
[8 empty] | 1.293025 | 50.78415 | -31.13768 | 132.0524 | 0.0007351482 | 0.5032385 | 1.308555 | 3.92035
[8 empty] | 1.344656 | 51.31865 | -31.43537 | 132.35 | 0.001102722 | 0.5085351 | 1.311504 | 3.809572
[8 empty] | 1.397192 | 51.94244 | -31.94143 | 132.8561 | 0.001102722 | 0.5147164 | 1.316519 | 3.710973
[8 empty] | 1.443841 | 52.23893 | -32.89402 | 133.8087 | 0.001470296 | 0.5176544 | 1.325959 | 3.611611
[8 empty] | 1.494112 | 53.10092 | -33.1917 | 134.1064 | 0.001102722 | 0.5261963 | 1.328909 | 3.547785
[8 empty] | 1.543025 | 53.81412 | -33.90614 | 134.8208 | 0.001470296 | 0.5332635 | 1.335988 | 3.481543
[8 empty] | 1.595109 | 54.37839 | -34.20382 | 135.1185 | 0.001102722 | 0.5388551 | 1.338938 | 3.403239
[8 empty] | 1.646286 | 54.88315 | -34.35266 | 135.2673 | 0.0007351482 | 0.543857 | 1.340413 | 3.328104
[8 empty] | 1.69067 | 55.29878 | -35.09687 | 136.0115 | 0.001102722 | 0.5479756 | 1.347788 | 3.265318
[8 empty] | 1.744112 | 55.92257 | -35.51363 | 136.4283 | 0.0007351482 | 0.5541569 | 1.351917 | 3.201029
[8 empty] | 1.793025 | 56.33809 | -36.43645 | 137.3511 | 0.0007351482 | 0.5582745 | 1.361062 | 3.13688
[8 empty] | 1.843297 | 56.87265 | -36.55552 | 137.4702 | 0.001470296 | 0.5635717 | 1.362242 | 3.080329
[8 empty] | 1.889946 | 57.46684 | -37.4188 | 138.3335 | 0.001102722 | 0.5694597 | 1.370796 | 3.035739
[8 empty] | 1.942482 | 57.85251 | -38.13324 | 139.0479 | 0.00183787 | 0.5732815 | 1.377876 | 2.973489
[8 empty] | 1.992754 | 58.44662 | -38.4607 | 139.3754 | 0.001102722 | 0.5791687 | 1.381121 | 2.928289
[8 empty] | 2.040761 | 58.6538 | -38.43093 | 139.3456 | 0.001470296 | 0.5812217 | 1.380826 | 2.869556
[8 empty] | 2.092844 | 59.18833 | -39.1156 | 140.0303 | 0.001102722 | 0.5865186 | 1.387611 | 2.823684
[8 empty] | 2.142663 | 59.63361 | -38.93699 | 139.8517 | 0.0007351482 | 0.5909311 | 1.385841 | 2.778813
[8 empty] | 2.189764 | 60.10874 | -39.80027 | 140.7149 | 0.001470296 | 0.5956392 | 1.394395 | 2.740738
[8 empty] | 2.240489 | 60.64331 | -39.97888 | 140.8936 | 0.001470296 | 0.6009365 | 1.396165 | 2.702548
[8 empty] | 2.29212 | 60.93972 | -40.3361 | 141.2508 | 0.001102722 | 0.6038737 | 1.399705 | 2.654604
[8 empty] | 2.341486 | 61.41479 | -40.57425 | 141.4889 | 0.001102722 | 0.6085814 | 1.402065 | 2.618926
[8 empty] | 2.393569 | 61.86003 | -41.11008 | 142.0248 | 0.0007351482 | 0.6129934 | 1.407375 | 2.58054
[8 empty] | 2.437953 | 62.21616 | -41.70544 | 142.6201 | 0.001102722 | 0.6165224 | 1.413274 | 2.548168
[8 empty] | 2.491848 | 62.8102 | -41.73521 | 142.6499 | 0.001102722 | 0.622409 | 1.413569 | 2.516894
[8 empty] | 2.539402 | 63.10672 | -42.24127 | 143.1559 | 0.0007351482 | 0.6253473 | 1.418584 | 2.481438
[8 empty] | 2.589674 | 63.31387 | -42.59849 | 143.5132 | 0.001102722 | 0.6274001 | 1.422124 | 2.441267
[8 empty] | 2.637681 | 63.81876 | -42.92595 | 143.8406 | 0.001102722 | 0.6324032 | 1.425369 | 2.415976
[8 empty] | 2.69067 | 64.14493 | -43.67016 | 144.5848 | 0.001470296 | 0.6356353 | 1.432743 | 2.380518
[8 empty] | 2.736413 | 64.59034 | -44.20599 | 145.1207 | 0.001102722 | 0.640049 | 1.438053 | 2.357002
[8 empty] | 2.788043 | 65.00585 | -44.11668 | 145.0314 | 0.0007351482 | 0.6441664 | 1.437168 | 2.328257
[8 empty] | 2.836504 | 65.33212 | -44.32506 | 145.2397 | 0.0007351482 | 0.6473997 | 1.439233 | 2.299983
[8 empty] | 2.887228 | 65.65835 | -45.15857 | 146.0732 | 0.001102722 | 0.6506324 | 1.447493 | 2.270874
[8 empty] | 2.938859 | 66.22271 | -45.6051 | 146.5198 | 0.0007351482 | 0.6562248 | 1.451917 | 2.250182
[8 empty] | 2.98596 | 66.37042 | -45.96232 | 146.877 | 0.0007351482 | 0.6576885 | 1.455457 | 2.219634
[8 empty] | 3.038496 | 66.75615 | -45.66463 | 146.5793 | 0.001470296 | 0.6615108 | 1.452507 | 2.193951
[8 empty] | 3.085145 | 66.99318 | -46.34931 | 147.264 | 0.0007351482 | 0.6638596 | 1.459292 | 2.168461
[8 empty] | 3.136775 | 67.76592 | -47.03398 | 147.9487 | 0.001470296 | 0.671517 | 1.466077 | 2.157403
[8 empty] | 3.190217 | 67.76465 | -47.18282 | 148.0975 | 0.001102722 | 0.6715044 | 1.467552 | 2.121223
[8 empty] | 3.237319 | 68.32912 | -47.33166 | 148.2463 | 0.001102722 | 0.677098 | 1.469027 | 2.107797
[8 empty] | 3.285326 | 68.77451 | -47.74842 | 148.6631 | 0.001470296 | 0.6815115 | 1.473156 | 2.090553
[8 empty] | 3.334692 | 68.80311 | -47.9568 | 148.8715 | 0.001102722 | 0.6817949 | 1.475221 | 2.060463
[8 empty] | 3.387681 | 69.5163 | -48.52239 | 149.4371 | 0.001470296 | 0.6888621 | 1.480826 | 2.049286
[8 empty] | 3.436594 | 69.63422 | -48.79031 | 149.705 | 0.001102722 | 0.6900306 | 1.483481 | 2.02355
[8 empty] | 3.488225 | 70.28791 | -49.92151 | 150.8362 | 0.001102722 | 0.6965083 | 1.49469 | 2.012338
[8 empty] | 3.537138 | 70.31653 | -50.21919 | 151.1339 | 0.001470296 | 0.6967919 | 1.49764 | 1.98532
[8 empty] | 3.587862 | 70.79163 | -50.45734 | 151.372 | 0.001102722 | 0.7014999 | 1.5 | 1.970494
[8 empty] | 3.633605 | 71.02871 | -50.57641 | 151.4911 | 0.001102722 | 0.7038492 | 1.50118 | 1.952212
[8 empty] | 3.685688 | 71.35495 | -50.75502 | 151.6697 | 0.001102722 | 0.707082 | 1.50295 | 1.933477
[8 empty] | 3.73596 | 71.62169 | -51.58853 | 152.5032 | 0.001470296 | 0.7097252 | 1.511209 | 1.914599
[8 empty] | 3.787138 | 72.00749 | -51.23131 | 152.146 | 0.001102722 | 0.7135483 | 1.50767 | 1.898913
[8 empty] | 3.834692 | 72.57199 | -51.97552 | 152.8902 | 0.001102722 | 0.7191421 | 1.515044 | 1.890086
[8 empty] | 3.882699 | 72.83879 | -52.54112 | 153.4558 | 0.001102722 | 0.7217859 | 1.520649 | 1.873587
[8 empty] | 3.933424 | 73.19484 | -53.01741 | 153.9321 | 0.001470296 | 0.7253142 | 1.525369 | 1.858478
[8 empty] | 3.98279 | 73.55093 | -53.46394 | 154.3786 | 0.001102722 | 0.7288427 | 1.529794 | 1.844383
[8 empty] | 4.035779 | 73.72832 | -53.10672 | 154.0214 | 0.0007351482 | 0.7306006 | 1.526254 | 1.824562
[8 empty] | 4.084692 | 73.96534 | -53.64255 | 154.5572 | 0.001470296 | 0.7329493 | 1.531563 | 1.808516
[8 empty] | 4.13587 | 74.29163 | -53.94023 | 154.8549 | 0.001102722 | 0.7361826 | 1.534513 | 1.794027
[8 empty] | 4.182518 | 74.55848 | -53.76162 | 154.6763 | 0.001102722 | 0.7388269 | 1.532743 | 1.780398
[8 empty] | 4.235054 | 75.03357 | -54.68444 | 155.5991 | 0.001470296 | 0.7435348 | 1.541888 | 1.76953
[8 empty] | 4.28125 | 75.33021 | -55.13097 | 156.0456 | 0.0007351482 | 0.7464743 | 1.546313 | 1.757365
[8 empty] | 4.333786 | 75.41832 | -54.86305 | 155.7777 | 0.001470296 | 0.7473474 | 1.543658 | 1.738094
[8 empty] | 4.379982 | 75.95311 | -55.90494 | 156.8196 | 0.001102722 | 0.7526468 | 1.553982 | 1.731972
[8 empty] | 4.432518 | 76.21984 | -55.93471 | 156.8494 | 0.001102722 | 0.7552899 | 1.554277 | 1.717462
[8 empty] | 4.481884 | 76.45687 | -56.20263 | 157.1173 | 0.0003675741 | 0.7576388 | 1.556932 | 1.703834
[8 empty] | 4.533514 | 76.60455 | -55.99425 | 156.9089 | 0.001470296 | 0.7591022 | 1.554867 | 1.687687
[8 empty] | 4.583786 | 77.22856 | -57.03614 | 157.9508 | 0.001102722 | 0.7652858 | 1.565192 | 1.682791
[8 empty] | 4.634058 | 77.43582 | -57.27429 | 158.189 | 0.0007351482 | 0.7673395 | 1.567552 | 1.669008
[8 empty] | 4.683424 | 77.70263 | -57.57197 | 158.4866 | 0.001102722 | 0.7699835 | 1.570501 | 1.657113
[8 empty] | 4.734149 | 77.82058 | -58.16734 | 159.082 | 0.001102722 | 0.7711522 | 1.576401 | 1.641849
[8 empty] | 4.783062 | 78.26601 | -58.49479 | 159.4095 | 0.001470296 | 0.7755662 | 1.579646 | 1.634371
[8 empty] | 4.830163 | 78.65196 | -58.91155 | 159.8262 | 0.0007351482 | 0.7793907 | 1.583776 | 1.626424
[8 empty] | 4.881341 | 78.59129 | -58.6734 | 159.5881 | 0.001102722 | 0.7787895 | 1.581416 | 1.608129
[8 empty] | 4.928895 | 79.03677 | -59.3283 | 160.243 | 0.001102722 | 0.7832039 | 1.587906 | 1.601652
[8 empty] | 4.983696 | 79.33325 | -59.65575 | 160.5704 | 0.001470296 | 0.7861418 | 1.59115 | 1.589989
[8 empty] | 5.032156 | 79.77871 | -60.81672 | 161.7314 | 0.001102722 | 0.7905561 | 1.602655 | 1.58353
[8 empty] | 5.081975 | 79.98599 | -60.69765 | 161.6123 | 0.001102722 | 0.7926101 | 1.601475 | 1.572085
[8 empty] | 5.130888 | 80.13377 | -60.78695 | 161.7016 | 0.001470296 | 0.7940745 | 1.60236 | 1.559978
[8 empty] | 5.181159 | 80.5792 | -61.5907 | 162.5054 | 0.001470296 | 0.7984884 | 1.610324 | 1.553439
[8 empty] | 5.230525 | 80.84604 | -61.73954 | 162.6542 | 0.0007351482 | 0.8011326 | 1.611799 | 1.54388
[8 empty] | 5.280344 | 80.84496 | -61.41209 | 162.3268 | 0.0007351482 | 0.8011219 | 1.608555 | 1.529293
[8 empty] | 5.329257 | 81.61787 | -62.36467 | 163.2793 | 0.001470296 | 0.808781 | 1.617994 | 1.52976
[8 empty] | 5.37817 | 81.28937 | -61.76931 | 162.684 | 0.001102722 | 0.8055257 | 1.612094 | 1.509739
[8 empty] | 5.433877 | 81.9133 | -62.63259 | 163.5473 | 0.001102722 | 0.8117085 | 1.620649 | 1.505744
[8 empty] | 5.478714 | 82.06118 | -62.84097 | 163.7556 | 0.001102722 | 0.8131739 | 1.622714 | 1.49612
[8 empty] | 5.527627 | 82.47689 | -63.73402 | 164.6487 | 0.001470296 | 0.8172933 | 1.631563 | 1.490402
[8 empty] | 5.57971 | 82.59485 | -64.12101 | 165.0357 | 0.001470296 | 0.8184622 | 1.635398 | 1.478604
[8 empty] | 5.631341 | 83.21888 | -64.71637 | 165.631 | 0.0007351482 | 0.824646 | 1.641298 | 1.476129
[8 empty] | 5.677083 | 82.80115 | -63.88286 | 164.7975 | 0.001102722 | 0.8205065 | 1.633038 | 1.456877
[8 empty] | 5.728714 | 83.54426 | -65.43081 | 166.3455 | 0.001102722 | 0.8278703 | 1.648378 | 1.456719
[8 empty] | 5.777627 | 83.69206 | -65.87734 | 166.792 | 0.0007351482 | 0.8293349 | 1.652802 | 1.446944
[8 empty] | 5.829257 | 84.04819 | -65.69873 | 166.6134 | 0.001470296 | 0.8328639 | 1.651032 | 1.440238
[8 empty] | 5.879529 | 83.92806 | -64.92475 | 165.8394 | 0.001470296 | 0.8316735 | 1.643363 | 1.42588
[8 empty] | 5.928442 | 84.13541 | -65.84757 | 166.7622 | 0.001102722 | 0.8337282 | 1.652507 | 1.417613
[8 empty] | 5.976449 | 84.61069 | -66.4727 | 167.3874 | 0.001102722 | 0.838438 | 1.658702 | 1.414179
[8 empty] | 6.026721 | 84.81802 | -66.44294 | 167.3576 | 0.001470296 | 0.8404924 | 1.658407 | 1.405822
[8 empty] | 6.076087 | 84.96583 | -66.97877 | 167.8934 | 0.0007351482 | 0.8419571 | 1.663717 | 1.396833
[8 empty] | 6.126812 | 85.5006 | -67.54436 | 168.459 | 0.001102722 | 0.8472564 | 1.669322 | 1.393997
[8 empty] | 6.177536 | 85.7377 | -67.90158 | 168.8163 | 0.001102722 | 0.8496058 | 1.672861 | 1.386389
[8 empty] | 6.227808 | 85.85573 | -68.05043 | 168.9651 | 0.001102722 | 0.8507755 | 1.674336 | 1.377093
[8 empty] | 6.277174 | 86.15239 | -68.1695 | 169.0842 | 0.0007351482 | 0.8537152 | 1.675516 | 1.370989
[8 empty] | 6.32654 | 86.5979 | -68.76487 | 169.6795 | 0.001102722 | 0.8581299 | 1.681416 | 1.367333
[8 empty] | 6.372736 | 86.77556 | -69.09232 | 170.007 | 0.00183787 | 0.8598904 | 1.684661 | 1.360209
[8 empty] | 6.427083 | 87.13166 | -69.39 | 170.3047 | 0.001470296 | 0.8634191 | 1.687611 | 1.354248
[8 empty] | 6.476449 | 87.10088 | -69.74722 | 170.6619 | 0.001470296 | 0.8631141 | 1.69115 | 1.34345
[8 empty] | 6.525815 | 87.5464 | -70.46166 | 171.3763 | 0.0007351482 | 0.8675289 | 1.69823 | 1.340114
[8 empty] | 6.576993 | 87.60489 | -70.72958 | 171.6443 | 0.001102722 | 0.8681085 | 1.700885 | 1.330576
[8 empty] | 6.626359 | 87.99088 | -71.7417 | 172.6564 | 0.0007351482 | 0.8719334 | 1.710914 | 1.326488
[8 empty] | 6.674819 | 88.40665 | -71.44402 | 172.3587 | 0.001470296 | 0.8760535 | 1.707965 | 1.323086
[8 empty] | 6.725996 | 88.43538 | -71.80124 | 172.7159 | 0.001470296 | 0.8763382 | 1.711504 | 1.313446
[8 empty] | 6.775362 | 88.94045 | -72.18823 | 173.1029 | 0.001102722 | 0.8813431 | 1.715339 | 1.311331
[8 empty] | 6.824275 | 89.02877 | -72.57521 | 173.4899 | 0.001102722 | 0.8822183 | 1.719174 | 1.303226
[8 empty] | 6.874547 | 89.23614 | -72.8729 | 173.7876 | 0.0007351482 | 0.8842732 | 1.722124 | 1.296713
[8 empty] | 6.925272 | 89.4435 | -72.81336 | 173.728 | 0.001102722 | 0.886328 | 1.721534 | 1.290209
[8 empty] | 6.972826 | 89.56162 | -73.34919 | 174.2639 | 0.001102722 | 0.8874985 | 1.726844 | 1.283104
[8 empty] | 7.024004 | 89.82852 | -73.85525 | 174.7699 | 0.001102722 | 0.8901433 | 1.731858 | 1.277555
[8 empty] | 7.074728 | 90.06566 | -74.39108 | 175.3058 | 0.001470296 | 0.8924932 | 1.737168 | 1.271747
[8 empty] | 7.126812 | 90.48138 | -74.51016 | 175.4248 | 0.001102722 | 0.8966127 | 1.738348 | 1.268286
[8 empty] | 7.173007 | 90.56977 | -75.19483 | 176.1095 | 0.001102722 | 0.8974887 | 1.745133 | 1.26135
[8 empty] | 7.224638 | 90.86644 | -74.51016 | 175.4248 | 0.0003675741 | 0.9004284 | 1.738348 | 1.256442
[8 empty] | 7.272645 | 91.22272 | -75.70089 | 176.6156 | 0.001102722 | 0.9039589 | 1.750147 | 1.253047
[8 empty] | 7.320652 | 91.22177 | -74.42085 | 175.3355 | 0.001102722 | 0.9039495 | 1.737463 | 1.244817
[8 empty] | 7.371377 | 91.36962 | -75.8795 | 176.7942 | 0.0007351482 | 0.9054146 | 1.751917 | 1.238257
[8 empty] | 7.42029 | 91.66635 | -75.3139 | 176.2286 | 0.0007351482 | 0.908355 | 1.746313 | 1.234094
[8 empty] | 7.472826 | 92.17139 | -76.80232 | 177.717 | 0.0007351482 | 0.9133596 | 1.761062 | 1.232176
[8 empty] | 7.519022 | 92.08119 | -76.62371 | 177.5384 | 0.001102722 | 0.9124658 | 1.759292 | 1.223406
[8 empty] | 7.571558 | 92.5267 | -77.18931 | 178.104 | 0.001102722 | 0.9168805 | 1.764897 | 1.220801
[8 empty] | 7.620471 | 92.34714 | -77.42745 | 178.3421 | 0.0007351482 | 0.9151012 | 1.767257 | 1.210609
[8 empty] | 7.670743 | 93.00108 | -78.3205 | 179.2352 | 0.001102722 | 0.9215813 | 1.776106 | 1.2112
[8 empty] | 7.724185 | 93.08935 | -77.81444 | 178.7291 | 0.001102722 | 0.9224561 | 1.771091 | 1.203963
[8 empty] | 7.770833 | 93.2373 | -77.63583 | 178.5505 | 0.001102722 | 0.9239222 | 1.769322 | 1.198639
[8 empty] | 7.821558 | 93.59355 | -78.43958 | 179.3543 | 0.001102722 | 0.9274524 | 1.777286 | 1.195421
[8 empty] | 7.874094 | 93.68186 | -78.91587 | 179.8305 | 0.001102722 | 0.9283274 | 1.782006 | 1.188566
[8 empty] | 7.916214 | 93.62152 | -79.03494 | 179.9496 | 0.0003675741 | 0.9277295 | 1.783186 | 1.18148
[8 empty] | 7.972373 | 94.00744 | -78.67772 | 179.5924 | 0.001102722 | 0.9315538 | 1.779646 | 1.177998
[8 empty] | 8.023551 | 94.30416 | -79.77915 | 180.6938 | 0.001102722 | 0.934494 | 1.79056 | 1.174183
[8 empty] | 8.071105 | 94.39257 | -79.95776 | 180.8724 | 0.001102722 | 0.9353701 | 1.79233 | 1.16836
[8 empty] | 8.120018 | 94.48095 | -80.28521 | 181.1999 | 0.0007351482 | 0.9362459 | 1.795575 | 1.16241
[8 empty] | 8.172101 | 94.9265 | -80.88058 | 181.7953 | 0.001102722 | 0.940661 | 1.801475 | 1.160454
[8 empty] | 8.221014 | 94.95535 | -79.92799 | 180.8427 | 0.001102722 | 0.940947 | 1.792035 | 1.153901
[8 empty] | 8.268569 | 95.25215 | -80.70197 | 181.6166 | 0.001102722 | 0.943888 | 1.799705 | 1.150854
[8 empty] | 8.320652 | 95.37026 | -80.91035 | 181.825 | 0.001102722 | 0.9450584 | 1.80177 | 1.145069
[8 empty] | 8.370924 | 95.63724 | -81.8927 | 182.8074 | 0.001102722 | 0.947704 | 1.811504 | 1.141382
[8 empty] | 8.416667 | 95.87454 | -81.86294 | 182.7776 | 0.00183787 | 0.9500555 | 1.811209 | 1.137998
[8 empty] | 8.467391 | 95.99268 | -81.29734 | 182.212 | 0.001102722 | 0.9512261 | 1.805605 | 1.132576
[8 empty] | 8.518116 | 96.34896 | -82.66668 | 183.5814 | 0.001102722 | 0.9547567 | 1.819174 | 1.130014
[8 empty] | 8.566576 | 96.28854 | -82.60714 | 183.5218 | 0.001102722 | 0.9541579 | 1.818584 | 1.122917
[8 empty] | 8.621377 | 96.70429 | -83.73834 | 184.653 | 0.001102722 | 0.9582778 | 1.829794 | 1.120601
[8 empty] | 8.671649 | 96.88198 | -83.82765 | 184.7423 | 0.0007351482 | 0.9600386 | 1.830678 | 1.116154
[8 empty] | 8.724185 | 96.97033 | -83.91695 | 184.8316 | 0.001102722 | 0.9609141 | 1.831563 | 1.110445
[8 empty] | 8.764946 | 97.11843 | -84.1551 | 185.0698 | 0.0007351482 | 0.9623817 | 1.833923 | 1.106971
[8 empty] | 8.818388 | 97.20677 | -84.69093 | 185.6056 | 0.001102722 | 0.9632571 | 1.839233 | 1.101264
[8 empty] | 8.865489 | 97.47384 | -85.10768 | 186.0224 | 0.00183787 | 0.9659035 | 1.843363 | 1.098426
[8 empty] | 8.915761 | 97.62177 | -84.81 | 185.7247 | 0.001102722 | 0.9673695 | 1.840413 | 1.093891
[8 empty] | 8.967844 | 97.85899 | -84.92907 | 185.8437 | 0.001102722 | 0.9697201 | 1.841593 | 1.090184
[8 empty] | 9.015851 | 98.09627 | -85.49467 | 186.4093 | 0.001470296 | 0.9720715 | 1.847198 | 1.08701
[8 empty] | 9.068388 | 98.12511 | -85.25653 | 186.1712 | 0.001102722 | 0.9723572 | 1.844838 | 1.081031
[8 empty] | 9.110507 | 98.12436 | -84.81 | 185.7247 | 0.0007351482 | 0.9723497 | 1.840413 | 1.076025
[8 empty] | 9.165308 | 98.45084 | -85.97097 | 186.8856 | 0.001470296 | 0.9755849 | 1.851917 | 1.073153
[8 empty] | 9.212409 | 98.62861 | -85.76259 | 186.6773 | 0.001470296 | 0.9773466 | 1.849853 | 1.069596
[8 empty] | 9.26404 | 98.74677 | -86.23888 | 187.1536 | 0.0007351482 | 0.9785175 | 1.854572 | 1.064911
[8 empty] | 9.312953 | 99.1329 | -87.01286 | 187.9275 | 0.00183787 | 0.9823438 | 1.862242 | 1.063464
[8 empty] | 9.365036 | 99.28083 | -86.89379 | 187.8085 | 0.001102722 | 0.9838097 | 1.861062 | 1.059129
[8 empty] | 9.412591 | 99.07162 | -85.91143 | 186.8261 | 0.0003675741 | 0.9817365 | 1.851327 | 1.051555
[8 empty] | 9.466033 | 99.51721 | -86.71518 | 187.6298 | 0.0003675741 | 0.9861521 | 1.859292 | 1.050326
[8 empty] | 9.512681 | 99.45687 | -86.38772 | 187.3024 | 0.0007351482 | 0.9855541 | 1.856047 | 1.044541
[8 empty] | 9.564312 | 99.66435 | -87.1617 | 188.0764 | 0.001102722 | 0.9876101 | 1.863717 | 1.041072
[8 empty] | 9.617301 | 99.96112 | -87.0724 | 187.9871 | 0.001102722 | 0.9905509 | 1.862832 | 1.038421
[8 empty] | 9.666667 | 99.96027 | -87.25101 | 188.1657 | 0.0007351482 | 0.9905424 | 1.864602 | 1.033109
[8 empty] | 9.712409 | 100.3465 | -87.42962 | 188.3443 | 0.0007351482 | 0.9943695 | 1.866372 | 1.03222
[8 empty] | 9.761775 | 100.1968 | -87.69753 | 188.6122 | 0.001102722 | 0.9928861 | 1.869027 | 1.025467
[8 empty] | 9.814312 | 100.4043 | -88.11429 | 189.029 | 0.001102722 | 0.9949421 | 1.873156 | 1.022091
[8 empty] | 9.866848 | 100.6415 | -88.65012 | 189.5648 | 0.00183787 | 0.9972932 | 1.878466 | 1.019054
[8 empty] | 9.916214 | 100.5514 | -88.2929 | 189.2076 | 0.0007351482 | 0.9963999 | 1.874926 | 1.013072
[8 empty] | 9.963315 | 100.5506 | -87.99521 | 188.9099 | 0.001102722 | 0.996392 | 1.871976 | 1.008274
[8 empty] | 10.01132 | 100.8772 | -88.2929 | 189.2076 | 0.0007351482 | 0.9996288 | 1.874926 | 1.006702
[8 empty] | 10.06159 | 100.7573 | -87.84637 | 188.761 | 0.001102722 | 0.9984405 | 1.870501 | 1.00048
[8 empty] | 10.11187 | 100.9351 | -87.99521 | 188.9099 | 0.0007351482 | 1.000202 | 1.871976 | 0.9972644
[8 empty] | 10.16259 | 100.9938 | -88.56081 | 189.4755 | 0.0007351482 | 1.000784 | 1.877581 | 0.9928642
[8 empty] | 10.2106 | 101.2013 | -88.79896 | 189.7136 | 0.001102722 | 1.002841 | 1.879941 | 0.990229
[8 empty] | 10.26359 | 101.0814 | -88.17382 | 189.0885 | 0.001102722 | 1.001652 | 1.873746 | 0.9839479
[8 empty] | 10.31205 | 101.5271 | -88.47151 | 189.3862 | 0.001102722 | 1.006069 | 1.876696 | 0.9836463
[8 empty] | 10.36005 | 101.1691 | -88.50128 | 189.4159 | 0.001102722 | 1.002521 | 1.876991 | 0.9756325
[8 empty] | 10.41214 | 101.2873 | -88.35243 | 189.2671 | 0.001470296 | 1.003692 | 1.875516 | 0.9718876
[8 empty] | 10.46196 | 101.4056 | -88.20359 | 189.1183 | 0.00183787 | 1.004864 | 1.874041 | 0.9683899
[8 empty] | 10.51404 | 101.494 | -88.2929 | 189.2076 | 0.001102722 | 1.005741 | 1.874926 | 0.964434
[8 empty] | 10.56024 | 101.523 | -88.44174 | 189.3564 | 0.001470296 | 1.006028 | 1.876401 | 0.9604899
[8 empty] | 10.61277 | 101.671 | -88.17382 | 189.0885 | 0.001470296 | 1.007495 | 1.873746 | 0.9571296
[8 empty] | 10.66168 | 101.4916 | -87.90591 | 188.8206 | 0.0007351482 | 1.005717 | 1.871091 | 0.9510559
[8 empty] | 10.70924 | 101.4015 | -87.34031 | 188.255 | 0.001102722 | 1.004824 | 1.865487 | 0.9459916
[8 empty] | 10.76178 | 101.6388 | -87.87614 | 188.7908 | 0.0007351482 | 1.007176 | 1.870796 | 0.9435786
[8 empty] | 10.80978 | 101.4594 | -87.78684 | 188.7015 | 0.0003675741 | 1.005398 | 1.869912 | 0.9377286
[8 empty] | 10.86096 | 101.4586 | -86.86402 | 187.7787 | 0.001102722 | 1.00539 | 1.860767 | 0.9333024
[8 empty] | 10.90942 | 101.4281 | -87.34031 | 188.255 | 0.001470296 | 1.005088 | 1.865487 | 0.9288767
[8 empty] | 10.95969 | 101.338 | -86.92355 | 187.8382 | 0.00183787 | 1.004195 | 1.861357 | 0.9237938
[8 empty] | 11.00634 | 101.3075 | -86.38772 | 187.3024 | 0.0007351482 | 1.003892 | 1.856047 | 0.9196013
[8 empty] | 11.05752 | 101.4853 | -86.98309 | 187.8978 | 0.001470296 | 1.005654 | 1.861947 | 0.916953
[8 empty] | 11.11141 | 101.5142 | -86.62587 | 187.5405 | 0.001102722 | 1.005941 | 1.858407 | 0.9127657
[8 empty] | 11.15716 | 101.4837 | -87.01286 | 187.9275 | 0.001470296 | 1.005639 | 1.862242 | 0.9087502
[8 empty] | 11.20562 | 101.1257 | -86.11981 | 187.0345 | 0.001102722 | 1.002091 | 1.853392 | 0.9016256
[8 empty] | 11.25951 | 101.3035 | -86.65564 | 187.5703 | 0.0007351482 | 1.003853 | 1.858702 | 0.8988887
[8 empty] | 11.30888 | 101.1539 | -85.91143 | 186.8261 | 0.0007351482 | 1.00237 | 1.851327 | 0.8936419
[8 empty] | 11.35643 | 101.3615 | -86.06027 | 186.9749 | 0.0007351482 | 1.004428 | 1.852802 | 0.8917282
[8 empty] | 11.41078 | 101.45 | -86.26865 | 187.1833 | 0.001102722 | 1.005305 | 1.854867 | 0.8882563
[8 empty] | 11.45426 | 101.0921 | -85.07792 | 185.9926 | 0.001470296 | 1.001758 | 1.843068 | 0.8817602
[8 empty] | 11.50498 | 101.002 | -84.36348 | 185.2782 | 0.0007351482 | 1.000866 | 1.835988 | 0.8770895
[8 empty] | 11.55254 | 101.1501 | -85.25653 | 186.1712 | 0.0007351482 | 1.002333 | 1.844838 | 0.8747612
[8 empty] | 11.60779 | 101.0004 | -84.57185 | 185.4865 | 0.001470296 | 1.00085 | 1.838053 | 0.8693078
[8 empty] | 11.65716 | 101.0592 | -84.06579 | 184.9805 | 0.001102722 | 1.001433 | 1.833038 | 0.8661307
[8 empty] | 11.70516 | 101.3264 | -84.54209 | 185.4568 | 0.0007351482 | 1.00408 | 1.837758 | 0.864861
[8 empty] | 11.75861 | 101.3256 | -84.21463 | 185.1293 | 0.001470296 | 1.004072 | 1.834513 | 0.8609235
[8 empty] | 11.80933 | 101.1462 | -83.70857 | 184.6232 | 0.001470296 | 1.002295 | 1.829499 | 0.8557066
[8 empty] | 11.85507 | 101.1456 | -83.47043 | 184.3851 | 0.001102722 | 1.002288 | 1.827139 | 0.8523991
[8 empty] | 11.90353 | 101.0258 | -83.91695 | 184.8316 | 0.0007351482 | 1.001101 | 1.831563 | 0.8479225
[8 empty] | 11.95562 | 101.1441 | -83.38112 | 184.2958 | 0.001470296 | 1.002273 | 1.826254 | 0.8452181
[8 empty] | 12.00408 | 101.3815 | -83.44066 | 184.3553 | 0.001102722 | 1.004626 | 1.826844 | 0.8437839
[8 empty] | 12.05842 | 101.1128 | -83.26205 | 184.1767 | 0.0007351482 | 1.001963 | 1.825074 | 0.8377524
[8 empty] | 12.10553 | 101.1121 | -82.04155 | 182.9562 | 0.0003675741 | 1.001956 | 1.812979 | 0.8344871
[8 empty] | 12.1558 | 101.1709 | -82.63691 | 183.5516 | 0.001102722 | 1.002539 | 1.818879 | 0.8315196
[8 empty] | 12.20471 | 100.9915 | -82.10108 | 183.0158 | 0.001102722 | 1.000762 | 1.813569 | 0.8267178
[8 empty] | 12.25408 | 100.9908 | -81.59502 | 182.5097 | 0.0003675741 | 1.000755 | 1.808555 | 0.8233815
[8 empty] | 12.30525 | 101.0794 | -81.86294 | 182.7776 | 0.001102722 | 1.001632 | 1.811209 | 0.8206767
[8 empty] | 12.35643 | 101.0489 | -82.48807 | 183.4027 | 0.001470296 | 1.00133 | 1.817404 | 0.8170308
[8 empty] | 12.40399 | 101.2566 | -82.07131 | 182.986 | 0.001470296 | 1.003388 | 1.813274 | 0.8155728
[8 empty] | 12.4538 | 101.3154 | -81.65456 | 182.5692 | 0.001102722 | 1.003971 | 1.809145 | 0.8127826
[8 empty] | 12.5077 | 100.9872 | -81.50572 | 182.4204 | 0.001102722 | 1.000718 | 1.80767 | 0.8066562
[8 empty] | 12.55118 | 101.2842 | -81.17826 | 182.0929 | 0.00183787 | 1.003662 | 1.804425 | 0.8062287
[8 empty] | 12.60598 | 101.3132 | -81.56525 | 182.4799 | 0.001102722 | 1.003949 | 1.80826 | 0.8029538
[8 empty] | 12.65444 | 101.1339 | -80.70197 | 181.6166 | 0.0007351482 | 1.002172 | 1.799705 | 0.798462
[8 empty] | 12.70199 | 101.2523 | -80.82104 | 181.7357 | 0.001102722 | 1.003346 | 1.800885 | 0.7964048
[8 empty] | 12.75498 | 100.9836 | -80.25545 | 181.1701 | 0.001470296 | 1.000684 | 1.79528 | 0.7909899
[8 empty] | 12.80072 | 100.983 | -80.37452 | 181.2892 | 0.001102722 | 1.000677 | 1.79646 | 0.7881584
[8 empty] | 12.8519 | 101.1609 | -80.34475 | 181.2594 | 0.001102722 | 1.00244 | 1.796165 | 0.786404
[8 empty] | 12.90263 | 101.3983 | -79.63031 | 180.545 | 0.001102722 | 1.004793 | 1.789086 | 0.7851526
[8 empty] | 12.95607 | 101.3976 | -80.49359 | 181.4083 | 0.001102722 | 1.004785 | 1.79764 | 0.7819083
[8 empty] | 12.99955 | 101.5756 | -80.49359 | 181.4083 | 0.00183787 | 1.006549 | 1.79764 | 0.7806624
[8 empty] | 13.05299 | 101.2772 | -79.77915 | 180.6938 | 0.001470296 | 1.003592 | 1.79056 | 0.77518
[8 empty] | 13.10236 | 101.3658 | -80.16614 | 181.0808 | 0.001102722 | 1.004471 | 1.794395 | 0.7729358
[8 empty] | 13.15172 | 101.3354 | -79.98753 | 180.9022 | 0.001470296 | 1.004169 | 1.792625 | 0.769803
[8 empty] | 13.20335 | 101.2751 | -79.89823 | 180.8129 | 0.001102722 | 1.003572 | 1.79174 | 0.7663365
[8 empty] | 13.25045 | 101.7508 | -80.34475 | 181.2594 | 0.001102722 | 1.008285 | 1.796165 | 0.7672021
[8 empty] | 13.30208 | 101.9585 | -80.46382 | 181.3785 | 0.001102722 | 1.010343 | 1.797345 | 0.7657856
[8 empty] | 13.35371 | 101.4815 | -79.51124 | 180.4259 | 0.0007351482 | 1.005617 | 1.787906 | 0.7592528
[8 empty] | 13.39764 | 101.7488 | -79.71962 | 180.6343 | 0.0003675741 | 1.008266 | 1.789971 | 0.7587585
[8 empty] | 13.44973 | 101.8672 | -79.54101 | 180.4557 | 0.001102722 | 1.009439 | 1.788201 | 0.7567004
[8 empty] | 13.5 | 102.0153 | -79.09448 | 180.0092 | 0.001102722 | 1.010907 | 1.783776 | 0.7549802
[8 empty] | 13.5462 | 101.8957 | -78.70749 | 179.6222 | 0.001102722 | 1.009721 | 1.779941 | 0.751522
[8 empty] | 13.59964 | 101.9545 | -79.18379 | 180.0985 | 0.001102722 | 1.010304 | 1.784661 | 0.7490013
[8 empty] | 13.6481 | 102.1027 | -78.7968 | 179.7115 | 0.001470296 | 1.011773 | 1.780826 | 0.7474277
[8 empty] | 13.7038 | 101.8043 | -78.61819 | 179.5329 | 0.001102722 | 1.008815 | 1.779056 | 0.7422118
[8 empty] | 13.74774 | 101.9823 | -78.61819 | 179.5329 | 0.001102722 | 1.01058 | 1.779056 | 0.7411351
[8 empty] | 13.79982 | 101.7435 | -78.64796 | 179.5626 | 0.001102722 | 1.008213 | 1.779351 | 0.7366073
[8 empty] | 13.84964 | 101.7131 | -78.11212 | 179.0268 | 0.001102722 | 1.007912 | 1.774041 | 0.733738
[8 empty] | 13.89583 | 101.9804 | -78.3205 | 179.2352 | 0.0007351482 | 1.010561 | 1.776106 | 0.7332225
[8 empty] | 13.94928 | 102.0095 | -77.99305 | 178.9077 | 0.0007351482 | 1.010849 | 1.772861 | 0.7306218
[8 empty] | 13.99774 | 102.2768 | -79.00518 | 179.9198 | 0.001470296 | 1.013498 | 1.782891 | 0.730002
[8 empty] | 14.04665 | 102.3357 | -78.64796 | 179.5626 | 0.001102722 | 1.014081 | 1.779351 | 0.7278794
[8 empty] | 14.09828 | 102.3946 | -78.29074 | 179.2054 | 0.001470296 | 1.014665 | 1.775811 | 0.7256314
[8 empty] | 14.14991 | 102.1855 | -78.02282 | 178.9375 | 0.001470296 | 1.012593 | 1.773156 | 0.7215064
[8 empty] | 14.19792 | 102.1849 | -78.08236 | 178.997 | 0.001470296 | 1.012587 | 1.773746 | 0.7190625
[8 empty] | 14.25 | 102.3033 | -77.96328 | 178.878 | 0.001470296 | 1.013761 | 1.772566 | 0.7172654
[8 empty] | 14.29529 | 102.2135 | -78.3205 | 179.2352 | 0.001470296 | 1.01287 | 1.776106 | 0.7143643
[8 empty] | 14.34873 | 102.3914 | -78.29074 | 179.2054 | 0.0007351482 | 1.014634 | 1.775811 | 0.7129438
[8 empty] | 14.39402 | 102.4504 | -78.14189 | 179.0566 | 0.0007351482 | 1.015218 | 1.774336 | 0.7111103
[8 empty] | 14.44973 | 102.5688 | -78.35027 | 179.2649 | 0.0007351482 | 1.016391 | 1.776401 | 0.7091881
[8 empty] | 14.49592 | 102.3003 | -78.08236 | 178.997 | 0.001102722 | 1.013731 | 1.773746 | 0.7050759
[8 empty] | 14.54438 | 102.4485 | -77.57629 | 178.491 | 0.001470296 | 1.0152 | 1.768732 | 0.703746
[8 empty] | 14.59737 | 102.6563 | -77.87398 | 178.7887 | 0.001470296 | 1.017258 | 1.771681 | 0.7026144
[8 empty] | 14.6481 | 102.5961 | -77.99305 | 178.9077 | 0.001470296 | 1.016662 | 1.772861 | 0.6997707
[8 empty] | 14.69203 | 102.6254 | -77.69537 | 178.61 | 0.001102722 | 1.016952 | 1.769912 | 0.6978773
[8 empty] | 14.74683 | 102.9224 | -78.46935 | 179.384 | 0.001102722 | 1.019895 | 1.777581 | 0.697298
[8 empty] | 14.79755 | 102.7432 | -77.30838 | 178.2231 | 0.001102722 | 1.018119 | 1.766077 | 0.6936966
[8 empty] | 14.84149 | 102.6533 | -77.99305 | 178.9077 | 0.001102722 | 1.017229 | 1.772861 | 0.691038
[8 empty] | 14.89447 | 103.1588 | -77.90375 | 178.8184 | 0.001102722 | 1.022237 | 1.771976 | 0.6919729
[8 empty] | 14.94973 | 102.9497 | -77.81444 | 178.7291 | 0.001102722 | 1.020166 | 1.771091 | 0.6880172
[8 empty] | 14.99728 | 102.8301 | -77.33815 | 178.2528 | 0.001470296 | 1.018981 | 1.766372 | 0.6850379
[8 empty] | 15.0471 | 102.9188 | -77.21907 | 178.1337 | 0.001102722 | 1.01986 | 1.765192 | 0.6833594
[8 empty] | 15.09647 | 102.9778 | -77.51676 | 178.4314 | 0.001102722 | 1.020444 | 1.768142 | 0.6815154
[8 empty] | 15.1404 | 103.0368 | -76.65348 | 177.5681 | 0.001470296 | 1.021029 | 1.759587 | 0.6799277
[8 empty] | 15.19611 | 103.1552 | -77.18931 | 178.104 | 0.001102722 | 1.022202 | 1.764897 | 0.6782146
[8 empty] | 15.24321 | 103.0951 | -77.51676 | 178.4314 | 0.0007351482 | 1.021607 | 1.768142 | 0.6757247
[8 empty] | 15.29574 | 103.3625 | -77.57629 | 178.491 | 0.001102722 | 1.024256 | 1.768732 | 0.6751514
[8 empty] | 15.34239 | 103.0047 | -77.21907 | 178.1337 | 0.001102722 | 1.020711 | 1.765192 | 0.6707668
[8 empty] | 15.39447 | 103.2423 | -77.1 | 178.0147 | 0.0007351482 | 1.023065 | 1.764012 | 0.6700406
[8 empty] | 15.44384 | 103.4203 | -77.45722 | 178.3719 | 0.001102722 | 1.024829 | 1.767552 | 0.6690517
[8 empty] | 15.49185 | 103.4198 | -77.04046 | 177.9551 | 0.0007351482 | 1.024824 | 1.763422 | 0.6669749
[8 empty] | 15.54167 | 103.5383 | -77.54653 | 178.4612 | 0.0007351482 | 1.025998 | 1.768437 | 0.6655994
[8 empty] | 15.59239 | 103.2103 | -77.0107 | 177.9254 | 0.001470296 | 1.022748 | 1.763127 | 0.6613304
[8 empty] | 15.64266 | 103.4776 | -77.57629 | 178.491 | 0.001470296 | 1.025397 | 1.768732 | 0.6609142
[8 empty] | 15.68795 | 103.358 | -76.98093 | 177.8956 | 0.0007351482 | 1.024212 | 1.762832 | 0.658244
[8 empty] | 15.74139 | 103.5658 | -77.45722 | 178.3719 | 0.0007351482 | 1.026271 | 1.767552 | 0.6573293
[8 empty] | 15.78714 | 103.5355 | -76.92139 | 177.8361 | 0.0003675741 | 1.025971 | 1.762242 | 0.6552329
[8 empty] | 15.84103 | 103.5647 | -77.30838 | 178.2231 | 0.00183787 | 1.02626 | 1.766077 | 0.6531879
[8 empty] | 15.89176 | 103.6535 | -76.80232 | 177.717 | 0.001470296 | 1.02714 | 1.761062 | 0.6516614
[8 empty] | 15.94158 | 103.8018 | -77.57629 | 178.491 | 0.001102722 | 1.028609 | 1.768732 | 0.6505552
[8 empty] | 15.98958 | 103.8013 | -77.0107 | 177.9254 | 0.0007351482 | 1.028604 | 1.763127 | 0.6485988
[8 empty] | 16.04303 | 103.7114 | -77.51676 | 178.4314 | 0.001102722 | 1.027714 | 1.768142 | 0.6458779
[8 empty] | 16.09194 | 103.8002 | -77.07023 | 177.9849 | 0.001470296 | 1.028593 | 1.763717 | 0.6444664
[8 empty] | 16.14085 | 103.621 | -77.24884 | 178.1635 | 0.00183787 | 1.026818 | 1.765487 | 0.6414037
[8 empty] | 16.19203 | 103.68 | -77.54653 | 178.4612 | 0.0007351482 | 1.027403 | 1.768437 | 0.6397407
[8 empty] | 16.24049 | 104.007 | -77.04046 | 177.9551 | 0.0007351482 | 1.030643 | 1.763422 | 0.6398449
[8 empty] | 16.28895 | 104.2744 | -77.99305 | 178.9077 | 0.001102722 | 1.033293 | 1.772861 | 0.639583
[8 empty] | 16.33514 | 104.3037 | -77.90375 | 178.8184 | 0.001102722 | 1.033583 | 1.771976 | 0.6379536
[8 empty] | 16.39266 | 103.9756 | -77.72514 | 178.6398 | 0.0007351482 | 1.030332 | 1.770206 | 0.6337139
[8 empty] | 16.43659 | 104.4217 | -78.43958 | 179.3543 | 0.001470296 | 1.034752 | 1.777286 | 0.6347341
[8 empty] | 16.49139 | 104.2127 | -77.54653 | 178.4612 | 0.001470296 | 1.032682 | 1.768437 | 0.6313579
[8 empty] | 16.54303 | 104.1825 | -77.63583 | 178.5505 | 0.0007351482 | 1.032382 | 1.769322 | 0.6292043
[8 empty] | 16.58922 | 104.4499 | -77.87398 | 178.7887 | 0.001102722 | 1.035032 | 1.771681 | 0.6290643
[8 empty] | 16.63542 | 104.4494 | -77.54653 | 178.4612 | 0.0007351482 | 1.035027 | 1.768437 | 0.6273146
[8 empty] | 16.69022 | 104.7763 | -77.72514 | 178.6398 | 0.001102722 | 1.038267 | 1.770206 | 0.6272135
[8 empty] | 16.73641 | 104.4782 | -77.18931 | 178.104 | 0.001102722 | 1.035312 | 1.764897 | 0.6237009
[8 empty] | 16.78714 | 104.4777 | -77.51676 | 178.4314 | 0.001470296 | 1.035307 | 1.768142 | 0.6218133
[8 empty] | 16.83967 | 104.7153 | -77.96328 | 178.878 | 0.0007351482 | 1.037662 | 1.772566 | 0.6212844
[8 empty] | 16.88542 | 104.6255 | -78.26097 | 179.1756 | 0.001102722 | 1.036772 | 1.775516 | 0.6190698
[8 empty] | 16.93795 | 104.7143 | -77.96328 | 178.878 | 0.001102722 | 1.037652 | 1.772566 | 0.6176739
[8 empty] | 16.98505 | 104.7436 | -78.43958 | 179.3543 | 0.001470296 | 1.037943 | 1.777286 | 0.6161335
[8 empty] | 17.03442 | 104.6539 | -77.96328 | 178.878 | 0.0007351482 | 1.037053 | 1.772566 | 0.6138209
[8 empty] | 17.0865 | 104.9213 | -78.3205 | 179.2352 | 0.001102722 | 1.039703 | 1.776106 | 0.6135149
[8 empty] | 17.13542 | 105.0399 | -78.17166 | 179.0863 | 0.001102722 | 1.040878 | 1.774631 | 0.6124557
[8 empty] | 17.18614 | 105.1585 | -78.64796 | 179.5626 | 0.001470296 | 1.042053 | 1.779351 | 0.6113381
[8 empty] | 17.23188 | 105.158 | -78.61819 | 179.5329 | 0.00183787 | 1.042049 | 1.779056 | 0.6097128
[8 empty] | 17.29121 | 105.2468 | -78.46935 | 179.384 | 0.001470296 | 1.042928 | 1.777581 | 0.6081339
[8 empty] | 17.33922 | 104.8891 | -77.87398 | 178.7887 | 0.001102722 | 1.039384 | 1.771681 | 0.6043874
[8 empty] | 17.38859 | 105.1565 | -78.40981 | 179.3245 | 0.001102722 | 1.042034 | 1.776991 | 0.6042097
[8 empty] | 17.43705 | 105.1859 | -78.8861 | 179.8008 | 0.001470296 | 1.042325 | 1.781711 | 0.6026986
[8 empty] | 17.48188 | 105.245 | -77.90375 | 178.8184 | 0.001102722 | 1.042911 | 1.771976 | 0.601491
[8 empty] | 17.53397 | 105.1552 | -77.99305 | 178.9077 | 0.001102722 | 1.042021 | 1.772861 | 0.5991922
[8 empty] | 17.58333 | 105.3334 | -77.6656 | 178.5803 | 0.001102722 | 1.043786 | 1.769617 | 0.5985232
[8 empty] | 17.63496 | 105.7496 | -78.55865 | 179.4733 | 0.001102722 | 1.047911 | 1.778466 | 0.5991315
[8 empty] | 17.68841 | 105.6896 | -78.2312 | 179.1459 | 0.0007351482 | 1.047317 | 1.775221 | 0.596982
[8 empty] | 17.7337 | 105.3022 | -78.20143 | 179.1161 | 0.001102722 | 1.043478 | 1.774926 | 0.5932728
[8 empty] | 17.78487 | 105.5697 | -78.43958 | 179.3543 | 0.001470296 | 1.046128 | 1.777286 | 0.5930695
[8 empty] | 17.83469 | 105.6288 | -78.29074 | 179.2054 | 0.0007351482 | 1.046714 | 1.775811 | 0.5917442
[8 empty] | 17.88225 | 105.4795 | -77.30838 | 178.2231 | 0.001102722 | 1.045235 | 1.766077 | 0.5893358
[8 empty] | 17.93207 | 105.6577 | -77.84421 | 178.7589 | 0.001102722 | 1.047 | 1.771386 | 0.5886921
[8 empty] | 17.98687 | 105.3893 | -77.30838 | 178.2231 | 0.001102722 | 1.044341 | 1.766077 | 0.5854064
[8 empty] | 18.03668 | 105.8651 | -78.17166 | 179.0863 | 0.001470296 | 1.049056 | 1.774631 | 0.5864277
[8 empty] | 18.08197 | 105.6564 | -77.99305 | 178.9077 | 0.0003675741 | 1.046987 | 1.772861 | 0.5838043
[8 empty] | 18.13315 | 105.7155 | -77.24884 | 178.1635 | 0.001470296 | 1.047573 | 1.765487 | 0.5824826
[8 empty] | 18.18388 | 105.9234 | -77.72514 | 178.6398 | 0.001102722 | 1.049633 | 1.770206 | 0.5820013
[8 empty] | 18.23098 | 105.7444 | -78.2312 | 179.1459 | 0.001102722 | 1.04786 | 1.775221 | 0.5795157
[8 empty] | 18.28261 | 105.9226 | -77.84421 | 178.7589 | 0.001102722 | 1.049625 | 1.771386 | 0.5788537
[8 empty] | 18.33424 | 105.8924 | -77.90375 | 178.8184 | 0.001470296 | 1.049326 | 1.771976 | 0.5770589
[8 empty] | 18.38089 | 105.8325 | -77.63583 | 178.5505 | 0.001102722 | 1.048732 | 1.769322 | 0.5752683
[8 empty] | 18.43342 | 106.1297 | -78.58842 | 179.5031 | 0.00183787 | 1.051678 | 1.778761 | 0.5752413
[8 empty] | 18.48415 | 106.0102 | -77.93351 | 178.8482 | 0.001102722 | 1.050494 | 1.772271 | 0.5730163
[8 empty] | 18.52989 | 105.8015 | -77.57629 | 178.491 | 0.001102722 | 1.048425 | 1.768732 | 0.5704752
[8 empty] | 18.58243 | 106.0689 | -77.96328 | 178.878 | 0.001102722 | 1.051076 | 1.772566 | 0.5703018
[8 empty] | 18.62772 | 106.1579 | -77.84421 | 178.7589 | 0.0007351482 | 1.051957 | 1.771386 | 0.5693927
[8 empty] | 18.68252 | 106.1574 | -77.96328 | 178.878 | 0.001470296 | 1.051952 | 1.772566 | 0.5677201
[8 empty] | 18.73505 | 106.5738 | -78.40981 | 179.3245 | 0.001102722 | 1.056078 | 1.776991 | 0.5683504
[8 empty] | 18.7817 | 106.0971 | -78.14189 | 179.0566 | 0.001102722 | 1.051355 | 1.774336 | 0.5644008
[8 empty] | 18.83152 | 106.067 | -78.05259 | 178.9673 | 0.001102722 | 1.051056 | 1.773451 | 0.5627475
[8 empty] | 18.87772 | 106.3345 | -77.93351 | 178.8482 | 0.001102722 | 1.053707 | 1.772271 | 0.5627877
[8 empty] | 18.93116 | 106.3639 | -78.05259 | 178.9673 | 0.001102722 | 1.053998 | 1.773451 | 0.561354
[8 empty] | 18.97962 | 106.4528 | -77.78467 | 178.6993 | 0.0003675741 | 1.054879 | 1.770796 | 0.5603893
[8 empty] | 19.03306 | 106.244 | -78.35027 | 179.2649 | 0.001102722 | 1.05281 | 1.776401 | 0.5577188
[8 empty] | 19.0779 | 106.4818 | -78.52888 | 179.4436 | 0.0007351482 | 1.055167 | 1.778171 | 0.5576546
[8 empty] | 19.12772 | 106.4814 | -77.7549 | 178.6696 | 0.0007351482 | 1.055163 | 1.770501 | 0.5562002
[8 empty] | 19.1798 | 106.2429 | -77.99305 | 178.9077 | 0.001102722 | 1.052799 | 1.772861 | 0.5534461
[8 empty] | 19.22871 | 106.57 | -77.57629 | 178.491 | 0.001102722 | 1.05604 | 1.768732 | 0.5537393
[8 empty] | 19.28034 | 106.3612 | -78.14189 | 179.0566 | 0.001102722 | 1.053972 | 1.774336 | 0.5511737
[8 empty] | 19.32835 | 106.2715 | -77.99305 | 178.9077 | 0.0007351482 | 1.053083 | 1.772861 | 0.5493408
[8 empty] | 19.37772 | 106.6284 | -78.73726 | 179.6519 | 0.001470296 | 1.056619 | 1.780236 | 0.5497829
[8 empty] | 19.42663 | 106.7174 | -78.14189 | 179.0566 | 0.001102722 | 1.057501 | 1.774336 | 0.5488565
[8 empty] | 19.48053 | 106.717 | -78.52888 | 179.4436 | 0.001470296 | 1.057497 | 1.778171 | 0.547336
[8 empty] | 19.52989 | 106.3594 | -78.17166 | 179.0863 | 0.001102722 | 1.053954 | 1.774631 | 0.5441216
[8 empty] | 19.57428 | 106.4484 | -78.35027 | 179.2649 | 0.001470296 | 1.054835 | 1.776401 | 0.5433425
[8 empty] | 19.62817 | 106.8052 | -78.38004 | 179.2947 | 0.001102722 | 1.058372 | 1.776696 | 0.5436685
[8 empty] | 19.67663 | 106.6858 | -78.61819 | 179.5329 | 0.001102722 | 1.057188 | 1.779056 | 0.5417227
[8 empty] | 19.72418 | 106.5962 | -78.11212 | 179.0268 | 0.001102722 | 1.0563 | 1.774041 | 0.5399622
[8 empty] | 19.77672 | 106.953 | -79.00518 | 179.9198 | 0.0007351482 | 1.059836 | 1.782891 | 0.5403322
[8 empty] | 19.83197 | 106.7145 | -78.14189 | 179.0566 | 0.001102722 | 1.057473 | 1.774336 | 0.5376241
[8 empty] | 19.87772 | 106.5653 | -78.3205 | 179.2352 | 0.0007351482 | 1.055994 | 1.776106 | 0.5356365
[8 empty] | 19.92844 | 106.8031 | -78.35027 | 179.2649 | 0.0007351482 | 1.058351 | 1.776401 | 0.5354664
[8 empty] | 19.98053 | 106.773 | -78.91587 | 179.8305 | 0.001102722 | 1.058053 | 1.782006 | 0.5339199
[8 empty] | 20.02582 | 107.0406 | -79.03494 | 179.9496 | 0.001102722 | 1.060704 | 1.783186 | 0.5340487
[8 empty] | 20.07971 | 106.9807 | -78.61819 | 179.5329 | 0.001470296 | 1.060111 | 1.779056 | 0.532317
[8 empty] | 20.12772 | 106.9507 | -78.70749 | 179.6222 | 0.0007351482 | 1.059813 | 1.779941 | 0.5308979
[8 empty] | 20.17346 | 107.0099 | -78.70749 | 179.6222 | 0.0003675741 | 1.0604 | 1.779941 | 0.5299878
[8 empty] | 20.22509 | 106.95 | -79.3624 | 180.2771 | 0.001102722 | 1.059806 | 1.786431 | 0.5283388
[8 empty] | 20.274 | 107.039 | -78.55865 | 179.4733 | 0.0007351482 | 1.060688 | 1.778466 | 0.5275031
[8 empty] | 20.32382 | 107.3364 | -79.21355 | 180.1282 | 0.001102722 | 1.063635 | 1.784956 | 0.5276732
[8 empty] | 20.37817 | 106.8895 | -79.27309 | 180.1878 | 0.001102722 | 1.059207 | 1.785546 | 0.524073
[8 empty] | 20.42346 | 107.0381 | -79.3624 | 180.2771 | 0.001102722 | 1.060679 | 1.786431 | 0.5236382
[8 empty] | 20.47464 | 107.3354 | -78.73726 | 179.6519 | 0.0007351482 | 1.063626 | 1.780236 | 0.5237817
[8 empty] | 20.52672 | 107.3053 | -79.33263 | 180.2473 | 0.001102722 | 1.063327 | 1.786136 | 0.5223061
[8 empty] | 20.57246 | 107.4539 | -79.30286 | 180.2175 | 0.0007351482 | 1.0648 | 1.785841 | 0.5218669
[8 empty] | 20.62772 | 107.394 | -79.74938 | 180.6641 | 0.00183787 | 1.064206 | 1.790265 | 0.5201788
[8 empty] | 20.67255 | 107.2449 | -79.4517 | 180.3664 | 0.001102722 | 1.062729 | 1.787316 | 0.5183293
[8 empty] | 20.72736 | 107.5125 | -79.33263 | 180.2473 | 0.0007351482 | 1.06538 | 1.786136 | 0.5182499
[8 empty] | 20.77038 | 107.2741 | -79.03494 | 179.9496 | 0.0007351482 | 1.063018 | 1.783186 | 0.5160285
[8 empty] | 20.82518 | 107.4524 | -79.39216 | 180.3068 | 0.001470296 | 1.064785 | 1.786726 | 0.5155267
[8 empty] | 20.87047 | 107.2735 | -78.61819 | 179.5329 | 0.0007351482 | 1.063012 | 1.779056 | 0.5135509
[8 empty] | 20.92618 | 107.4816 | -79.21355 | 180.1282 | 0.001102722 | 1.065074 | 1.784956 | 0.5131781
[8 empty] | 20.97736 | 107.5706 | -79.86846 | 180.7831 | 0.001102722 | 1.065956 | 1.791445 | 0.5123504
[8 empty] | 21.02264 | 107.6894 | -79.51124 | 180.4259 | 0.001102722 | 1.067133 | 1.787906 | 0.5118119
[8 empty] | 21.07609 | 107.5403 | -79.30286 | 180.2175 | 0.0007351482 | 1.065655 | 1.785841 | 0.5098064
[8 empty] | 21.12545 | 107.6591 | -79.71962 | 180.6343 | 0.001102722 | 1.066833 | 1.789971 | 0.5091775
[8 empty] | 21.17844 | 107.4504 | -79.27309 | 180.1878 | 0.001102722 | 1.064765 | 1.785546 | 0.5069182
[8 empty] | 21.22464 | 107.7181 | -80.16614 | 181.0808 | 0.001102722 | 1.067417 | 1.794395 | 0.507076
[8 empty] | 21.26993 | 107.5094 | -79.80892 | 180.7236 | 0.0003675741 | 1.06535 | 1.790855 | 0.5050154
[8 empty] | 21.32382 | 107.3901 | -79.57077 | 180.4854 | 0.0007351482 | 1.064167 | 1.788496 | 0.5031793
[8 empty] | 21.37138 | 107.4791 | -79.30286 | 180.2175 | 0.0007351482 | 1.06505 | 1.785841 | 0.5024763
[8 empty] | 21.42029 | 107.5086 | -79.66008 | 180.5748 | 0.001470296 | 1.065342 | 1.789381 | 0.5014667
[8 empty] | 21.47283 | 107.3 | -79.95776 | 180.8724 | 0.001470296 | 1.063274 | 1.79233 | 0.4992681
[8 empty] | 21.52083 | 107.4188 | -79.95776 | 180.8724 | 0.0007351482 | 1.064452 | 1.79233 | 0.4987065
[8 empty] | 21.57065 | 107.4781 | -80.25545 | 181.1701 | 0.00183787 | 1.065039 | 1.79528 | 0.4978295
[8 empty] | 21.61866 | 107.3588 | -79.51124 | 180.4259 | 0.001102722 | 1.063857 | 1.787906 | 0.4961721
[8 empty] | 21.6721 | 107.5669 | -80.16614 | 181.0808 | 0.0007351482 | 1.065919 | 1.794395 | 0.4959089
[8 empty] | 21.71558 | 107.4178 | -79.71962 | 180.6343 | 0.001102722 | 1.064442 | 1.789971 | 0.4942296
[8 empty] | 21.77174 | 107.4771 | -79.95776 | 180.8724 | 0.001102722 | 1.065029 | 1.79233 | 0.4932269
[8 empty] | 21.81929 | 107.209 | -80.13637 | 181.051 | 0.001102722 | 1.062372 | 1.7941 | 0.490923
[8 empty] | 21.87862 | 107.2682 | -80.19591 | 181.1106 | 0.001102722 | 1.062959 | 1.79469 | 0.4898625
[8 empty] | 21.9212 | 107.0596 | -79.86846 | 180.7831 | 0.001102722 | 1.060893 | 1.791445 | 0.4879597
[8 empty] | 21.97237 | 107.1785 | -79.86846 | 180.7831 | 0.001470296 | 1.06207 | 1.791445 | 0.487364
[8 empty] | 22.02083 | 107.3866 | -80.28521 | 181.1999 | 0.0007351482 | 1.064133 | 1.795575 | 0.4872367
[8 empty] | 22.07156 | 107.565 | -80.76151 | 181.6762 | 0.001102722 | 1.0659 | 1.800295 | 0.4869251
[8 empty] | 22.11957 | 107.3564 | -80.31498 | 181.2297 | 0.0007351482 | 1.063833 | 1.79587 | 0.4849253
[8 empty] | 22.17029 | 107.1776 | -80.22568 | 181.1404 | 0.0007351482 | 1.062061 | 1.794985 | 0.4830092
[8 empty] | 22.22101 | 107.4155 | -80.43406 | 181.3487 | 0.001102722 | 1.064419 | 1.79705 | 0.4829773
[8 empty] | 22.26993 | 107.2664 | -80.22568 | 181.1404 | 0.001102722 | 1.062942 | 1.794985 | 0.4812472
[8 empty] | 22.3202 | 106.8494 | -79.68985 | 180.6045 | 0.0007351482 | 1.05881 | 1.789676 | 0.4782951
[8 empty] | 22.36866 | 107.3255 | -80.64243 | 181.5571 | 0.0007351482 | 1.063528 | 1.799115 | 0.4793873
[8 empty] | 22.41667 | 107.0872 | -80.1066 | 181.0213 | 0.001470296 | 1.061166 | 1.793805 | 0.4772973
[8 empty] | 22.46966 | 107.206 | -80.40429 | 181.319 | 0.0007351482 | 1.062343 | 1.796755 | 0.4767007
[8 empty] | 22.51676 | 107.1463 | -80.43406 | 181.3487 | 0.001470296 | 1.061751 | 1.79705 | 0.4754382
[8 empty] | 22.56839 | 107.3842 | -80.40429 | 181.319 | 0.001102722 | 1.064109 | 1.796755 | 0.4754049
[8 empty] | 22.6173 | 107.0566 | -80.61267 | 181.5273 | 0.001470296 | 1.060862 | 1.79882 | 0.4729281
[8 empty] | 22.67074 | 107.2052 | -80.43406 | 181.3487 | 0.001470296 | 1.062335 | 1.79705 | 0.4724688
[8 empty] | 22.71694 | 107.5027 | -80.55313 | 181.4678 | 0.001470296 | 1.065283 | 1.79823 | 0.4728176
[8 empty] | 22.76857 | 107.3834 | -80.49359 | 181.4083 | 0.001102722 | 1.064101 | 1.79764 | 0.4712216
[8 empty] | 22.81748 | 107.2046 | -80.22568 | 181.1404 | 0.0007351482 | 1.06233 | 1.794985 | 0.4694279
[8 empty] | 22.86549 | 107.264 | -80.22568 | 181.1404 | 0.001470296 | 1.062918 | 1.794985 | 0.4687019
[8 empty] | 22.91848 | 107.4424 | -80.46382 | 181.3785 | 0.001102722 | 1.064686 | 1.797345 | 0.4683967
[8 empty] | 22.96739 | 107.1446 | -80.07684 | 180.9915 | 0.0007351482 | 1.061734 | 1.79351 | 0.4661022
[8 empty] | 23.01902 | 107.3825 | -80.37452 | 181.2892 | 0.0007351482 | 1.064092 | 1.79646 | 0.4660905
[8 empty] | 23.06386 | 107.4419 | -80.46382 | 181.3785 | 0.001102722 | 1.064681 | 1.797345 | 0.4654419
[8 empty] | 23.11368 | 107.3226 | -80.70197 | 181.6166 | 0.001102722 | 1.063499 | 1.799705 | 0.4639228
[8 empty] | 23.16712 | 107.5904 | -80.70197 | 181.6166 | 0.001470296 | 1.066152 | 1.799705 | 0.4640082
[8 empty] | 23.20969 | 107.6498 | -80.88058 | 181.7953 | 0.001102722 | 1.06674 | 1.801475 | 0.463413
[8 empty] | 23.26812 | 107.3519 | -80.07684 | 180.9915 | 0.001102722 | 1.063789 | 1.79351 | 0.4609692
[8 empty] | 23.3202 | 107.6196 | -80.5829 | 181.4976 | 0.001102722 | 1.066442 | 1.798525 | 0.4610878
[8 empty] | 23.36458 | 107.4409 | -80.85081 | 181.7655 | 0.001470296 | 1.06467 | 1.80118 | 0.4594468
[8 empty] | 23.41078 | 107.5598 | -80.82104 | 181.7357 | 0.001102722 | 1.065849 | 1.800885 | 0.4590482
[8 empty] | 23.46513 | 107.381 | -80.91035 | 181.825 | 0.001470296 | 1.064077 | 1.80177 | 0.4572231
[8 empty] | 23.51585 | 107.4702 | -80.04707 | 180.9617 | 0.001102722 | 1.064961 | 1.793215 | 0.4566159
[8 empty] | 23.56431 | 107.5891 | -80.55313 | 181.4678 | 0.001102722 | 1.066139 | 1.79823 | 0.4561816
[8 empty] | 23.61232 | 107.5592 | -80.31498 | 181.2297 | 0.0007351482 | 1.065843 | 1.79587 | 0.4551274
[8 empty] | 23.66848 | 107.7376 | -80.64243 | 181.5571 | 0.0007351482 | 1.067611 | 1.799115 | 0.4548014
[8 empty] | 23.71241 | 107.9161 | -80.52336 | 181.438 | 0.0007351482 | 1.06938 | 1.797935 | 0.4547115
[8 empty] | 23.76676 | 107.7076 | -80.55313 | 181.4678 | 0.001102722 | 1.067313 | 1.79823 | 0.4527943
[8 empty] | 23.81567 | 108.0349 | -80.46382 | 181.3785 | 0.001470296 | 1.070557 | 1.797345 | 0.4532387
[8 empty] | 23.86594 | 107.5287 | -80.25545 | 181.1701 | 0.0003675741 | 1.06554 | 1.79528 | 0.450163
[8 empty] | 23.91757 | 107.7369 | -80.55313 | 181.4678 | 0.001102722 | 1.067604 | 1.79823 | 0.4500619
[8 empty] | 23.96377 | 107.7368 | -80.55313 | 181.4678 | 0.001102722 | 1.067603 | 1.79823 | 0.4491938
[8 empty] | 24.01132 | 107.7367 | -80.6722 | 181.5869 | 0.0003675741 | 1.067602 | 1.79941 | 0.4483036
[8 empty] | 24.06386 | 107.6472 | -80.73174 | 181.6464 | 0.001102722 | 1.066715 | 1.8 | 0.4469532
[8 empty] | 24.11141 | 107.7066 | -80.85081 | 181.7655 | 0.0007351482 | 1.067304 | 1.80118 | 0.4463181
[8 empty] | 24.1567 | 107.8554 | -80.5829 | 181.4976 | 0.0007351482 | 1.068778 | 1.798525 | 0.4460971
[8 empty] | 24.21014 | 107.6469 | -80.55313 | 181.4678 | 0.00183787 | 1.066712 | 1.79823 | 0.4442511
[8 empty] | 24.2654 | 107.9444 | -80.79128 | 181.7059 | 0.0007351482 | 1.06966 | 1.80059 | 0.4444657
[8 empty] | 24.30933 | 107.855 | -80.99965 | 181.9143 | 0.001102722 | 1.068774 | 1.802655 | 0.4432947
[8 empty] | 24.36096 | 107.8847 | -80.76151 | 181.6762 | 0.0007351482 | 1.069068 | 1.800295 | 0.4424769
[8 empty] | 24.41033 | 107.6464 | -79.71962 | 180.6343 | 0.0007351482 | 1.066707 | 1.789971 | 0.4406061
[8 empty] | 24.46377 | 107.6463 | -80.07684 | 180.9915 | 0.0007351482 | 1.066706 | 1.79351 | 0.4396431
[8 empty] | 24.50996 | 107.8248 | -80.52336 | 181.438 | 0.0007351482 | 1.068475 | 1.797935 | 0.4395428
[8 empty] | 24.56024 | 108.0926 | -80.61267 | 181.5273 | 0.001102722 | 1.071129 | 1.79882 | 0.4397335
[8 empty] | 24.61504 | 107.9139 | -80.79128 | 181.7059 | 0.001102722 | 1.069358 | 1.80059 | 0.4380285
[8 empty] | 24.66304 | 108.0031 | -80.76151 | 181.6762 | 0.001102722 | 1.070242 | 1.800295 | 0.4375375
[8 empty] | 24.70562 | 108.0328 | -81.32711 | 182.2418 | 0.001102722 | 1.070536 | 1.8059 | 0.4369037
[8 empty] | 24.75906 | 107.9732 | -80.82104 | 181.7357 | 0.001470296 | 1.069945 | 1.800885 | 0.4357198
[8 empty] | 24.80842 | 107.6754 | -80.99965 | 181.9143 | 0.001470296 | 1.066994 | 1.802655 | 0.4336525
[8 empty] | 24.85915 | 107.6753 | -80.82104 | 181.7357 | 0.001470296 | 1.066993 | 1.800885 | 0.4327673
[8 empty] | 24.91531 | 108.0026 | -81.20803 | 182.1227 | 0.0007351482 | 1.070237 | 1.80472 | 0.4331057
[8 empty] | 24.9615 | 107.943 | -80.94012 | 181.8548 | 0.001470296 | 1.069647 | 1.802065 | 0.4320654
[8 empty] | 25.00679 | 107.943 | -80.6722 | 181.5869 | 0.0007351482 | 1.069646 | 1.79941 | 0.4312825
[8 empty] | 25.05888 | 107.9726 | -80.88058 | 181.7953 | 0.001102722 | 1.06994 | 1.801475 | 0.4305046
[8 empty] | 25.10598 | 107.913 | -80.28521 | 181.1999 | 0.001470296 | 1.069349 | 1.795575 | 0.4294595
[8 empty] | 25.15308 | 108.1214 | -80.6722 | 181.5869 | 0.0007351482 | 1.071414 | 1.79941 | 0.4294835
[8 empty] | 25.2115 | 107.8831 | -80.49359 | 181.4083 | 0.001102722 | 1.069053 | 1.79764 | 0.4275433
[8 empty] | 25.25453 | 108.1807 | -80.88058 | 181.7953 | 0.0007351482 | 1.072002 | 1.801475 | 0.4279934
[8 empty] | 25.30797 | 107.9425 | -80.34475 | 181.2594 | 0.0007351482 | 1.069642 | 1.796165 | 0.4261484
[8 empty] | 25.35462 | 107.9722 | -80.61267 | 181.5273 | 0.001470296 | 1.069936 | 1.79882 | 0.4254815
[8 empty] | 25.41168 | 107.5852 | -80.37452 | 181.2892 | 0.001470296 | 1.066101 | 1.79646 | 0.4230029
[8 empty] | 25.4538 | 108.0912 | -81.05919 | 181.9739 | 0.001102722 | 1.071115 | 1.803245 | 0.4242909
[8 empty] | 25.51359 | 108.1209 | -80.73174 | 181.6464 | 0.001470296 | 1.071409 | 1.8 | 0.4234131
[8 empty] | 25.55797 | 108.0018 | -80.43406 | 181.3487 | 0.001102722 | 1.070229 | 1.79705 | 0.4222118
[8 empty] | 25.60915 | 108.0017 | -81.02942 | 181.9441 | 0.001470296 | 1.070228 | 1.80295 | 0.4213678
[8 empty] | 25.65308 | 108.2101 | -81.17826 | 182.0929 | 0.001102722 | 1.072293 | 1.804425 | 0.4214583
[8 empty] | 25.70833 | 108.21 | -81.26757 | 182.1822 | 0.0007351482 | 1.072292 | 1.80531 | 0.4205523
[8 empty] | 25.75453 | 108.5077 | -80.82104 | 181.7357 | 0.001102722 | 1.075242 | 1.800885 | 0.4209537
[8 empty] | 25.80299 | 108.1802 | -80.25545 | 181.1701 | 0.001102722 | 1.071996 | 1.79528 | 0.4188939
[8 empty] | 25.85598 | 108.0015 | -80.79128 | 181.7059 | 0.001470296 | 1.070226 | 1.80059 | 0.4173445
[8 empty] | 25.90399 | 108.3289 | -81.11873 | 182.0334 | 0.001102722 | 1.073471 | 1.803835 | 0.417835
[8 empty] | 25.95879 | 108.1801 | -80.91035 | 181.825 | 0.0007351482 | 1.071995 | 1.80177 | 0.4163794
[8 empty] | 26.00543 | 108.3884 | -81.2378 | 182.1525 | 0.001102722 | 1.07406 | 1.805015 | 0.4164337
[8 empty] | 26.05208 | 108.4182 | -81.59502 | 182.5097 | 0.00183787 | 1.074355 | 1.808555 | 0.4158022
[8 empty] | 26.10643 | 108.1502 | -80.76151 | 181.6762 | 0.0007351482 | 1.0717 | 1.800295 | 0.4139103
[8 empty] | 26.15534 | 108.4777 | -81.1485 | 182.0632 | 0.001470296 | 1.074944 | 1.80413 | 0.4143881
[8 empty] | 26.20245 | 108.3288 | -81.41641 | 182.3311 | 0.001470296 | 1.073469 | 1.806785 | 0.4130751
[8 empty] | 26.25226 | 108.4776 | -81.20803 | 182.1227 | 0.001102722 | 1.074944 | 1.80472 | 0.4128581
[8 empty] | 26.30118 | 108.2692 | -81.08896 | 182.0036 | 0.00183787 | 1.072879 | 1.80354 | 0.4112979
[8 empty] | 26.35507 | 108.2394 | -81.02942 | 181.9441 | 0.0007351482 | 1.072584 | 1.80295 | 0.4103439
[8 empty] | 26.4067 | 108.5371 | -80.88058 | 181.7953 | 0.001102722 | 1.075534 | 1.801475 | 0.4106688
[8 empty] | 26.45426 | 108.7455 | -82.07131 | 182.986 | 0.00183787 | 1.077598 | 1.813274 | 0.4107183
[8 empty] | 26.49955 | 108.4776 | -81.65456 | 182.5692 | 0.001102722 | 1.074944 | 1.809145 | 0.4090053
[8 empty] | 26.55299 | 108.7455 | -81.17826 | 182.0929 | 0.00183787 | 1.077598 | 1.804425 | 0.4091911
[8 empty] | 26.601 | 108.6562 | -81.59502 | 182.5097 | 0.001470296 | 1.076713 | 1.808555 | 0.4081169
[8 empty] | 26.64583 | 108.3585 | -80.76151 | 181.6762 | 0.0007351482 | 1.073764 | 1.800295 | 0.406313
[8 empty] | 26.70516 | 108.7455 | -82.01178 | 182.9265 | 0.001102722 | 1.077598 | 1.812684 | 0.4068594
[8 empty] | 26.74909 | 108.3883 | -81.50572 | 182.4204 | 0.001470296 | 1.074059 | 1.80767 | 0.4048558
[8 empty] | 26.80208 | 108.5074 | -81.11873 | 182.0334 | 0.0007351482 | 1.075239 | 1.803835 | 0.4044997
[8 empty] | 26.84964 | 108.5372 | -81.8927 | 182.8074 | 0.001102722 | 1.075534 | 1.811504 | 0.4038942
[8 empty] | 26.90263 | 108.7455 | -81.77363 | 182.6883 | 0.001470296 | 1.077599 | 1.810324 | 0.4038733
[8 empty] | 26.95109 | 108.5967 | -81.62479 | 182.5395 | 0.0003675741 | 1.076124 | 1.80885 | 0.4025949
[8 empty] | 27.00045 | 108.4777 | -81.68433 | 182.599 | 0.001102722 | 1.074944 | 1.80944 | 0.4014179
[8 empty] | 27.05254 | 108.6861 | -81.59502 | 182.5097 | 0.001102722 | 1.07701 | 1.808555 | 0.4014154
[8 empty] | 27.09828 | 108.7754 | -82.19039 | 183.1051 | 0.001102722 | 1.077895 | 1.814454 | 0.4010675
[8 empty] | 27.14946 | 108.5671 | -82.04155 | 182.9562 | 0.001470296 | 1.07583 | 1.812979 | 0.399544
[8 empty] | 27.19792 | 108.8945 | -82.24992 | 183.1646 | 0.0003675741 | 1.079075 | 1.815044 | 0.4000362
[8 empty] | 27.25408 | 108.9243 | -81.62479 | 182.5395 | 0.001102722 | 1.079371 | 1.80885 | 0.3993213
[8 empty] | 27.30118 | 108.9839 | -81.35687 | 182.2715 | 0.0003675741 | 1.079961 | 1.806195 | 0.3988505
[8 empty] | 27.351 | 108.8053 | -81.71409 | 182.6288 | 0.001102722 | 1.078192 | 1.809735 | 0.3974712
[8 empty] | 27.40036 | 109.1328 | -81.47595 | 182.3906 | 0.0007351482 | 1.081437 | 1.807375 | 0.3979503
[8 empty] | 27.44792 | 108.5971 | -81.1485 | 182.0632 | 0.001470296 | 1.076127 | 1.80413 | 0.3953088
[8 empty] | 27.49638 | 108.9543 | -81.26757 | 182.1822 | 0.001102722 | 1.079668 | 1.80531 | 0.3959114
[8 empty] | 27.55344 | 108.746 | -81.08896 | 182.0036 | 0.001102722 | 1.077603 | 1.80354 | 0.3943354
[8 empty] | 27.59918 | 108.8651 | -81.35687 | 182.2715 | 0.001102722 | 1.078784 | 1.806195 | 0.3941134
[8 empty] | 27.649 | 108.9247 | -81.20803 | 182.1227 | 0.001470296 | 1.079374 | 1.80472 | 0.3936188
[8 empty] | 27.69792 | 108.895 | -80.79128 | 181.7059 | 0.001102722 | 1.07908 | 1.80059 | 0.3928164
[8 empty] | 27.75181 | 109.2523 | -81.59502 | 182.5097 | 0.001470296 | 1.08262 | 1.808555 | 0.393341
[8 empty] | 27.79937 | 108.8356 | -80.52336 | 181.438 | 0.0007351482 | 1.078491 | 1.797935 | 0.3911692
[8 empty] | 27.84511 | 108.9845 | -81.35687 | 182.2715 | 0.001102722 | 1.079967 | 1.806195 | 0.3910613
[8 empty] | 27.89266 | 108.5083 | -80.40429 | 181.319 | 0.0007351482 | 1.075248 | 1.796755 | 0.3886873
[8 empty] | 27.95063 | 108.5679 | -80.43406 | 181.3487 | 0.001102722 | 1.075838 | 1.79705 | 0.3880944
[8 empty] | 27.99411 | 108.8656 | -81.02942 | 181.9441 | 0.001102722 | 1.078789 | 1.80295 | 0.3885552
[8 empty] | 28.04982 | 108.8359 | -80.88058 | 181.7953 | 0.001470296 | 1.078495 | 1.801475 | 0.3876777
[8 empty] | 28.09783 | 108.7765 | -81.38664 | 182.3013 | 0.001102722 | 1.077905 | 1.80649 | 0.3868037
[8 empty] | 28.14629 | 108.9849 | -80.73174 | 181.6464 | 0.0007351482 | 1.079971 | 1.8 | 0.3868784
[8 empty] | 28.19475 | 108.7171 | -80.37452 | 181.2892 | 0.001102722 | 1.077317 | 1.79646 | 0.3852635
[8 empty] | 28.24683 | 108.5981 | -80.40429 | 181.319 | 0.001102722 | 1.076138 | 1.796755 | 0.3841319
[8 empty] | 28.29665 | 108.7768 | -80.61267 | 181.5273 | 0.001470296 | 1.077909 | 1.79882 | 0.3840871
[8 empty] | 28.34239 | 108.6876 | -81.20803 | 182.1227 | 0.0003675741 | 1.077025 | 1.80472 | 0.3831524
[8 empty] | 28.39629 | 108.8961 | -81.11873 | 182.0334 | 0.00183787 | 1.07909 | 1.803835 | 0.3831594
[8 empty] | 28.44792 | 108.9259 | -80.82104 | 181.7357 | 0.0003675741 | 1.079386 | 1.800885 | 0.382569
[8 empty] | 28.50181 | 108.9558 | -81.08896 | 182.0036 | 0.001470296 | 1.079682 | 1.80354 | 0.3819504
[8 empty] | 28.54801 | 108.688 | -81.02942 | 181.9441 | 0.001102722 | 1.077028 | 1.80295 | 0.3803941
[8 empty] | 28.59239 | 108.8071 | -80.88058 | 181.7953 | 0.001470296 | 1.078209 | 1.801475 | 0.3802204
[8 empty] | 28.64583 | 108.45 | -80.73174 | 181.6464 | 0.001102722 | 1.074671 | 1.8 | 0.3782645
[8 empty] | 28.69565 | 108.5394 | -80.5829 | 181.4976 | 0.0007351482 | 1.075557 | 1.798525 | 0.3779193
[8 empty] | 28.75272 | 109.0456 | -81.26757 | 182.1822 | 0.001102722 | 1.080573 | 1.80531 | 0.3789298
[8 empty] | 28.79212 | 108.4801 | -80.73174 | 181.6464 | 0.001470296 | 1.074969 | 1.8 | 0.3764471
[8 empty] | 28.83922 | 108.51 | -81.11873 | 182.0334 | 0.001470296 | 1.075265 | 1.803835 | 0.3759359
[8 empty] | 28.89176 | 108.2422 | -80.6722 | 181.5869 | 0.0007351482 | 1.072611 | 1.79941 | 0.3743254
[8 empty] | 28.94792 | 108.6889 | -80.91035 | 181.825 | 0.00183787 | 1.077037 | 1.80177 | 0.3751422
[8 empty] | 28.99366 | 108.7187 | -81.35687 | 182.2715 | 0.0007351482 | 1.077333 | 1.806195 | 0.3746534
[8 empty] | 29.04755 | 108.7487 | -80.37452 | 181.2892 | 0.001470296 | 1.07763 | 1.79646 | 0.3740612
[8 empty] | 29.09149 | 108.5404 | -80.76151 | 181.6762 | 0.001102722 | 1.075566 | 1.800295 | 0.3727804
[8 empty] | 29.14538 | 108.4512 | -80.28521 | 181.1999 | 0.001470296 | 1.074682 | 1.795575 | 0.3717852
[8 empty] | 29.1952 | 108.4216 | -80.88058 | 181.7953 | 0.001470296 | 1.074389 | 1.801475 | 0.3710492
[8 empty] | 29.24502 | 108.511 | -80.94012 | 181.8548 | 0.001102722 | 1.075275 | 1.802065 | 0.370723
[8 empty] | 29.29393 | 108.5112 | -80.70197 | 181.6166 | 0.0007351482 | 1.075276 | 1.799705 | 0.3701044
[8 empty] | 29.34284 | 108.4815 | -81.02942 | 181.9441 | 0.001470296 | 1.074983 | 1.80295 | 0.3693865
[8 empty] | 29.38904 | 108.3626 | -80.13637 | 181.051 | 0.00183787 | 1.073804 | 1.7941 | 0.3684012
[8 empty] | 29.4452 | 108.2734 | -80.19591 | 181.1106 | 0.001470296 | 1.072921 | 1.79469 | 0.3673958
[8 empty] | 29.48913 | 108.2736 | -80.70197 | 181.6166 | 0.001102722 | 1.072922 | 1.799705 | 0.3668489
[8 empty] | 29.54303 | 108.5714 | -80.76151 | 181.6762 | 0.001470296 | 1.075874 | 1.800295 | 0.3671879
[8 empty] | 29.5933 | 108.1846 | -80.37452 | 181.2892 | 0.0007351482 | 1.07204 | 1.79646 | 0.3652569
[8 empty] | 29.63813 | 108.3038 | -81.29734 | 182.212 | 0.001470296 | 1.073222 | 1.805605 | 0.3651066
[8 empty] | 29.69701 | 108.5124 | -81.68433 | 182.599 | 0.001470296 | 1.075288 | 1.80944 | 0.365085
[8 empty] | 29.74004 | 108.5125 | -81.35687 | 182.2715 | 0.001470296 | 1.07529 | 1.806195 | 0.3645573
[8 empty] | 29.78804 | 108.6317 | -81.59502 | 182.5097 | 0.001102722 | 1.076471 | 1.808555 | 0.3643701
[8 empty] | 29.84284 | 108.6915 | -80.5829 | 181.4976 | 0.0007351482 | 1.077063 | 1.798525 | 0.3639011
[8 empty] | 29.8904 | 108.7214 | -81.29734 | 182.212 | 0.001470296 | 1.07736 | 1.805605 | 0.3634223
[8 empty] | 29.94112 | 108.6025 | -81.05919 | 181.9739 | 0.001470296 | 1.076181 | 1.803245 | 0.3624095
[8 empty] | 29.98687 | 108.8408 | -80.96989 | 181.8846 | 0.001102722 | 1.078543 | 1.80236 | 0.3626513
[8 empty] | 30.04257 | 108.2754 | -80.43406 | 181.3487 | 0.001470296 | 1.07294 | 1.79705 | 0.3600969