## GENERAL
ID | Test Identification
Test identification | Location | NWZ-BH-5042
Test identification | Specimen | 13-4
Test identification | Depth | 12.30 | [m]
Specimen Visual Description
Specimen Visual Description | Dark grey CLAY
| Initial Specimen Conditions | Undisturbed Sample | Remoulded Sample
Initial Specimen Conditions | Test date | 2024-02-05 | 2024-02-22
Initial Specimen Conditions | Diameter | 71.52167 | 49.61333 | [mm]
Initial Specimen Conditions | Height | 138.33 | 98.81 | [mm]
Initial Specimen Conditions | Water content | 25.4499 | 28.11347 | [%]
Initial Specimen Conditions | Bulk density | 1.98448 | 1.968341 | [Mg/m3]
Initial Specimen Conditions | Dry density | 1.581891 | 1.536404 | [Mg/m3]
Initial Specimen Conditions | Initial void ratio | 0.7068184 | 0.7573502 | [-]
Initial Specimen Conditions | Degree of saturation | 97.21693 | 100 | [%]
Initial Specimen Conditions | Particle density - assumed | 2.7 | 2.7 | [Mg/m3]
Shearing Stage
Shearing Stage | Cell pressure | 537 | 537 | [kPa]
Shearing Stage | Rate of strain | 1 | 1 | [%/min]
Shearing Stage | At peak deviator stress (within 10 % axial strain)
Shearing Stage - At peak deviator stress (within 10% axial strain) | Corrected deviator stress | 213.3312 | 137.0481 | [kPa]
Shearing Stage - At peak deviator stress (within 10% axial strain) | Undrained shear strength | 106.6656 | 68.52407 | [kPa]
Shearing Stage - At peak deviator stress (within 10% axial strain) | Axial strain | 10.00499 | 10.02014 | [%]
Shearing Stage - At peak deviator stress (within 10% axial strain) | e50 | 1.02429 | 2.292885 | [%]
Shearing Stage - At peak deviator stress (within 10% axial strain) | Secant modulus [E50] at e50 | 10413.62 | 2988.552 | [kPa]
Shearing Stage | At 15% axial strain
Shearing Stage - At 15% axial strain | Corrected deviator stress | 213.8643 | 152.445 | [kPa]
Shearing Stage - At 15% axial strain | Undrained shear strength | 106.9321 | 76.22249 | [kPa]
| Mode of Failure | Brittle / shear | Plastic / barrel

## UNDISTURBED
SHEARING STAGE - UNDISTURBED
Axial strain | Deviator stress
[%] | [kPa]
0 | 0
0.036073158 | 6.583736437
0.064700354 | 9.658437028
0.100845804 | 14.4689331
0.126942818 | 21.39364832
0.153112123 | 26.97266571
0.195402299 | 34.20347925
0.229017567 | 38.77693909
0.260102653 | 42.60432308
0.288729849 | 46.30703505
0.322345117 | 50.1277874
0.350972313 | 53.28033155
0.383358635 | 56.10555113
0.411985831 | 59.37836003
0.456733897 | 63.6009905
0.487891274 | 66.42095578
0.517747416 | 69.24040147
0.546374611 | 71.71280295
0.575001807 | 74.10952274
0.607315839 | 77.02051926
0.634714089 | 79.16820156
0.668329357 | 81.33260372
0.71437866 | 85.08795904
0.744234801 | 87.25290565
0.772861997 | 89.49207094
0.804019374 | 91.65281515
0.83510446 | 93.24456498
0.863731656 | 95.18378242
0.896117979 | 97.41314682
0.920986048 | 99.25608775
0.969493241 | 101.9054957
1.000650618 | 103.8361321
1.030506759 | 105.7426444
1.0603629 | 107.1308231
1.088990096 | 108.9383604
1.118846237 | 110.5216031
1.148702378 | 112.1038649
1.181088701 | 113.70613
1.210944842 | 115.0650785
1.25822309 | 117.3809029
1.286850286 | 118.9605644
1.319236608 | 120.3371522
1.350321694 | 121.6902174
1.380250127 | 123.0687121
1.411335213 | 124.3218647
1.441191354 | 125.4534455
1.47227644 | 126.7050127
1.519626979 | 128.5919369
1.551941011 | 129.9374946
1.579339261 | 130.9960921
1.609195402 | 131.9031523
1.64035278 | 133.0523361
1.671437866 | 134.396675
1.698836117 | 135.3302997
1.729921203 | 136.2572386
1.778500687 | 138.009925
1.809585773 | 138.8129803
1.836984024 | 139.8661005
1.870599292 | 140.8835184
1.904142268 | 141.9003249
1.936528591 | 142.8207714
1.981348948 | 144.0360315
2.011205089 | 144.7399005
2.047278248 | 145.8468158
2.077134389 | 146.6714567
2.111978602 | 147.5597454
2.138147907 | 148.4873056
2.17053423 | 149.3057075
2.205378443 | 150.0947256
2.252656691 | 150.9821096
2.281283886 | 151.8784528
2.311140027 | 152.6990277
2.347213186 | 153.4832434
2.375840382 | 154.4021842
2.408226704 | 154.9734407
2.435624955 | 155.7964752
2.484132148 | 156.7733705
2.518976361 | 157.4597316
2.548832502 | 158.1550528
2.579989879 | 158.8474255
2.612303911 | 159.5370972
2.645919179 | 160.3206902
2.677004265 | 161.0117015
2.705631461 | 161.4890564
2.739246729 | 162.2711001
2.786524977 | 163.1467789
2.816453409 | 163.6202852
2.845080604 | 164.4345823
2.878623581 | 165.1177455
2.911009904 | 165.6818627
2.940866045 | 166.371402
2.975710258 | 166.8331343
3.02175956 | 167.5857914
3.051615702 | 168.1772981
3.084002024 | 168.859774
3.115087111 | 169.3273583
3.146244488 | 169.7944551
3.174871684 | 170.266376
3.209715897 | 170.8457154
3.256994144 | 171.3749551
3.286850286 | 172.1802177
3.315477481 | 172.5302511
3.350321694 | 173.1077263
3.380177836 | 173.5748689
3.413793103 | 174.130008
3.441191354 | 174.7217586
3.47227644 | 175.0891618
3.507192944 | 175.4242142
3.554471192 | 175.9729928
3.584327333 | 176.533993
3.620400492 | 176.8895009
3.650256633 | 177.4497475
3.678883829 | 177.940304
3.713728042 | 178.2734459
3.743656474 | 178.7366082
3.77474156 | 179.0053512
3.819561917 | 179.6513442
3.853177185 | 180.1054706
3.884262271 | 180.4450848
3.915347358 | 180.808352
3.94527579 | 181.1738522
3.977589821 | 181.8446002
4.008747199 | 182.0873091
4.056025446 | 182.72444
4.083351406 | 183.0704543
4.115737729 | 183.5483086
4.146822815 | 183.6707863
4.180438083 | 184.0260639
4.210294224 | 184.6039353
4.255114581 | 185.0290277
4.287500904 | 185.5765789
4.319887226 | 185.9331882
4.350972313 | 186.0781463
4.378370563 | 186.4216082
4.413214776 | 186.6767801
4.443070917 | 186.8001901
4.47791513 | 187.4591376
4.518976361 | 187.7945601
4.548832502 | 188.1549193
4.583676715 | 188.4799743
4.613532856 | 188.8397835
4.644690233 | 189.2913074
4.670787248 | 189.4455536
4.705631461 | 189.4611691
4.738017784 | 190.02767
4.766644979 | 190.3890037
4.812694282 | 190.4732329
4.847538495 | 190.7250526
4.877394636 | 191.5799957
4.907250777 | 191.6296087
4.9396371 | 191.6496553
4.968264296 | 192.0094587
4.999349382 | 192.3633196
5.044169739 | 192.8741467
5.080242897 | 193.2157335
5.110171329 | 193.3587391
5.143714306 | 193.3751418
5.172341502 | 193.7333682
5.207185715 | 193.9588398
5.234583966 | 194.201498
5.260753271 | 194.5647625
5.294368539 | 194.9103136
5.340417841 | 195.2027585
5.370273983 | 195.4623014
5.402588014 | 195.6922931
5.433745391 | 195.8306549
5.464830478 | 196.1572907
5.4972168 | 196.4100138
5.525843996 | 196.5303363
5.560688209 | 196.8708608
5.607966457 | 197.4869203
5.637822598 | 197.5097365
5.671437866 | 197.969629
5.703824189 | 198.1973713
5.73613822 | 198.2139119
5.767295597 | 198.350433
5.802139811 | 198.5717592
5.831995952 | 198.7110864
5.863081038 | 198.8473261
5.90913034 | 199.1582054
5.943974554 | 199.472292
5.973830695 | 199.7279258
6.004988072 | 199.8398284
6.032386323 | 199.9840915
6.068459481 | 200.2241209
6.097086677 | 200.3417312
6.13193089 | 200.5843225
6.177980192 | 200.8694753
6.209065279 | 201.3074358
6.241451601 | 201.4384943
6.271307742 | 201.4822704
6.302392829 | 201.6162571
6.333550206 | 201.8431841
6.367165474 | 202.0638859
6.397021615 | 202.2004016
6.444299863 | 202.5967338
6.475384949 | 202.8229376
6.509000217 | 202.9496217
6.538856358 | 203.1784779
6.573772862 | 203.2086052
6.602327767 | 203.3473453
6.635943035 | 203.450205
6.667100412 | 203.5822443
6.71437866 | 203.8831847
6.74177691 | 203.908105
6.771633051 | 204.3445631
6.80770621 | 204.3708722
6.837562351 | 204.5053161
6.867418492 | 204.6396262
6.897346924 | 204.7504484
6.944625172 | 204.9568267
6.976939203 | 205.0613696
7.008096581 | 205.191823
7.037952722 | 205.5336434
7.07156799 | 205.6575863
7.102653076 | 205.7877299
7.136268344 | 205.7958057
7.168654666 | 206.0148582
7.214703969 | 206.3147761
7.24456011 | 206.3319202
7.279404323 | 206.359509
7.309260464 | 206.5841631
7.33788766 | 206.7194738
7.373960818 | 206.8358263
7.40388925 | 206.9675702
7.437432227 | 207.0669837
7.482252584 | 207.4830973
7.514638907 | 207.5850348
7.545723993 | 207.4140034
7.576881371 | 207.7489525
7.607966457 | 207.8538376
7.64035278 | 207.7713722
7.670208921 | 207.9021821
7.701294007 | 208.1445919
7.751102436 | 208.4078211
7.780958577 | 208.629901
7.812043664 | 208.6650695
7.843201041 | 208.6770369
7.873057182 | 209.01331
7.905443505 | 208.8385083
7.935299646 | 209.0598213
7.966384732 | 208.9799806
8.014964216 | 209.2673272
8.047278248 | 209.1841853
8.075905444 | 209.1105293
8.109520711 | 209.4128645
8.138147907 | 209.5448719
8.169232994 | 209.5561196
8.201619316 | 209.6781921
8.232704403 | 209.9176901
8.265090725 | 209.8339349
8.293717921 | 209.8512062
8.344755295 | 209.8104202
8.375840382 | 210.1404723
8.403238632 | 210.3658261
8.4368539 | 210.187404
8.467938986 | 210.6079659
8.500325309 | 210.8198236
8.533940577 | 210.7323045
8.560037591 | 210.6643596
8.608617075 | 210.8336023
8.642160052 | 210.7461629
8.672088484 | 210.9863944
8.699414444 | 211.2104943
8.733029712 | 211.031773
8.765416034 | 211.1288339
8.795272175 | 211.0507749
8.838863587 | 211.1410197
8.871177619 | 211.2606046
8.90103376 | 211.2957871
8.930962192 | 211.3987086
8.964505169 | 211.5146849
8.993132365 | 211.6434231
9.025518687 | 211.4677777
9.059133955 | 211.7643209
9.107641148 | 211.8403627
9.136268344 | 211.8780934
9.169883612 | 211.8800028
9.199739753 | 211.8917522
9.235812911 | 211.9096432
9.265741343 | 211.9210693
9.29682643 | 211.9519604
9.331670643 | 212.040553
9.360297839 | 212.1679985
9.408805031 | 212.3554691
9.442420299 | 212.3566638
9.471047495 | 212.3710029
9.503433818 | 212.4879504
9.534518904 | 212.608205
9.565676281 | 212.63809
9.60174944 | 212.7223451
9.631605581 | 212.6430377
9.678883829 | 212.6298588
9.712499096 | 212.6304163
9.742355237 | 212.7532328
9.772211379 | 212.8759155
9.804597701 | 212.7896694
9.835682788 | 212.9088703
9.869298055 | 212.8192762
9.900455433 | 213.0277749
9.945203499 | 213.1101003
9.976360876 | 213.2285532
10.00997614 | 213.2282958
10.04106123 | 213.2347397
10.07344755 | 213.2600229
10.10453264 | 213.4677134
10.13569002 | 213.3842283
10.1667751 | 213.4127368
10.19916143 | 213.5047339
10.24889756 | 213.4830044
10.27752476 | 213.4955003
10.30868214 | 213.5234679
10.34352635 | 213.6083978
10.37215355 | 213.5314428
10.40699776 | 213.5492763
10.43432372 | 213.5649589
10.47046917 | 213.8688319
10.49909636 | 213.7025753
10.54637461 | 213.7533364
10.58121882 | 213.8597116
10.61230391 | 213.9760818
10.64093111 | 213.8987777
10.67454637 | 214.0081063
10.7069327 | 214.0094808
10.74177691 | 214.1152275
10.76910287 | 213.9524472
10.79773007 | 214.0748413
10.84876744 | 214.1142003
10.88361165 | 214.2194384
10.91346779 | 214.1384887
10.94585412 | 214.1615092
10.97824044 | 214.3617132
11.00932553 | 214.2772921
11.04294079 | 214.2745672
11.07033904 | 214.310807
11.11884624 | 214.3780694
11.15246151 | 214.4635435
11.18484783 | 214.2869524
11.21716186 | 214.287411
11.24578906 | 214.4083027
11.27694643 | 214.4338322
11.31179065 | 214.4271551
11.34164679 | 214.5443527
11.37273187 | 214.1727436
11.42131136 | 214.6135687
11.4511675 | 214.4438335
11.48102364 | 214.4504207
11.51463891 | 214.6448945
11.54572399 | 214.5598621
11.57933926 | 214.4679085
11.60796646 | 214.6976176
11.64158172 | 214.6935185
11.67020892 | 214.3292661
11.70129401 | 214.6398
11.74611436 | 214.5169386
11.77850069 | 214.603832
11.81081472 | 214.7127457
11.84320104 | 214.7335451
11.87182824 | 214.6549155
11.90168438 | 214.5729105
11.93652859 | 214.6744804
11.98134895 | 214.6389065
12.00997614 | 214.7572954
12.04106123 | 214.4747033
12.0746765 | 214.6667709
12.10576158 | 214.8655951
12.13814791 | 214.6013715
12.16800405 | 214.8033406
12.19916143 | 214.7174203
12.23400564 | 214.8179422
12.28251283 | 214.4875685
12.31236897 | 214.8854074
12.34721319 | 214.7018603
12.37584038 | 214.6227889
12.40699776 | 214.7111482
12.43931179 | 214.6218291
12.46671004 | 214.8511233
12.49533724 | 214.8590168
12.5488325 | 214.7979795
12.5774597 | 214.5446147
12.60861708 | 214.7411629
12.64346129 | 214.644616
12.67208848 | 214.652241
12.7069327 | 214.7512091
12.73555989 | 214.6717958
12.76664498 | 214.4987126
12.81645341 | 214.8380017
12.85129762 | 214.8279531
12.88238271 | 214.7415513
12.91223885 | 214.9620383
12.94708306 | 214.7567266
12.9769392 | 214.6736737
13.01185571 | 214.7714107
13.04171185 | 214.6017133
13.07402588 | 214.511783
13.12137642 | 214.6611254
13.15622063 | 214.6505045
13.18354659 | 214.7688224
13.21716186 | 214.5886501
13.24954818 | 214.584712
13.27940432 | 214.5877698
13.31301959 | 214.493967
13.34410468 | 214.4072247
13.39514205 | 214.5665962
13.42998626 | 214.4692427
13.45861346 | 214.4754219
13.49222873 | 214.48913
13.52331381 | 214.4022098
13.55194101 | 214.4082319
13.58555628 | 214.4002395
13.61541242 | 214.4242043
13.64902769 | 214.4160733
13.69507699 | 214.2871152
13.72370419 | 214.4861172
13.75731945 | 214.391871
13.78963349 | 214.4085644
13.81826068 | 214.3282675
13.85187595 | 214.3197505
13.88303333 | 214.3395007
13.91664859 | 214.4379771
13.96139666 | 214.3979241
13.99255404 | 214.3103596
14.02241018 | 214.3120534
14.05472421 | 214.3281675
14.08465264 | 214.2439898
14.11450878 | 214.1600155
14.14559387 | 214.1580632
14.17920914 | 214.1702887
14.22771633 | 214.2045409
14.26010265 | 214.113313
14.29118774 | 214.2177513
14.32111617 | 214.1333799
14.35596038 | 214.2270061
14.38458758 | 214.0609983
14.41820285 | 214.1579077
14.45051688 | 214.0666985
14.48536109 | 213.9683476
14.51521723 | 214.0542972
14.56126654 | 213.8391625
14.59611075 | 213.740777
14.62473795 | 213.7449472
14.65835321 | 213.8411765
14.68698041 | 213.866427
14.71936673 | 213.7748364
14.752982 | 213.6797703
14.78406709 | 213.5918596
14.81645341 | 213.500269
14.86373166 | 213.4513267
14.8935878 | 213.4727793
14.92843201 | 213.5435579
14.9595171 | 213.4555158
14.98814429 | 213.755314
15.02175956 | 213.8503191
15.05291694 | 213.7618628
15.10019519 | 213.0570738
15.12882238 | 213.0816177
15.16366659 | 213.3418615
15.19598063 | 212.975755
15.22959589 | 213.3446677
15.25822309 | 213.3688297
15.29060941 | 213.1713886
15.3216945 | 212.8934144
15.35155064 | 212.9140369
15.39759994 | 212.7833022
15.42998626 | 212.7755567
15.46237259 | 212.6835792
15.49468662 | 212.6969762
15.52331381 | 212.615639
15.55692908 | 212.6042029
15.58678522 | 212.6243988
15.61541242 | 212.5429975
15.64902769 | 212.7203533
15.69753488 | 212.4773495
15.72869226 | 212.3886916
15.7585484 | 212.1359909
15.78717559 | 212.3270832
15.82079086 | 212.2313895
15.850647 | 212.5024664
15.88303333 | 212.1379507
15.91166052 | 212.2447988
15.94773368 | 212.4139656
15.97758982 | 212.2451254
16.02363912 | 211.8420546
16.05725439 | 211.829861
16.08711053 | 211.9327495
16.11573773 | 212.1225293
16.149353 | 211.8387046
16.18043808 | 211.6665599
16.21159546 | 211.6611142
16.2414516 | 211.8678003
16.2875009 | 211.7362518
16.32357406 | 211.7165122
16.3534302 | 211.7144732
16.38827442 | 211.8021677
16.41943179 | 211.5257958
16.45304706 | 211.533677
16.4829032 | 211.4482907
16.51774742 | 211.3486389
16.54760356 | 211.3463397
16.57868864 | 211.1743516
16.62603918 | 211.4124733
16.66211234 | 211.3921183
16.69196848 | 211.3065685
16.7243548 | 211.0272186
16.75421094 | 211.0453375
16.78529603 | 211.0391477
16.82014024 | 210.7529696
16.85129762 | 210.767242
16.89734692 | 210.718077
16.93342008 | 210.8007947
16.96573411 | 210.6047912
16.99566255 | 210.5190044
17.03050676 | 210.4191271
17.0603629 | 210.3335476
17.09397817 | 210.237193
17.12506325 | 210.1480908
17.17364274 | 210.1943863
17.20472782 | 210.2906885
17.23581291 | 210.2014471
17.26819923 | 210.0261003
17.3018145 | 209.9296285
17.3304417 | 209.9297795
17.36275573 | 209.65189
17.39514205 | 209.7440328
17.42875732 | 209.6475276
17.47227644 | 209.7074641
17.49967469 | 209.710885
17.5345189 | 209.5286343
17.56437505 | 209.5249289
17.59676137 | 209.431847
17.62914769 | 209.2567548
17.66023278 | 209.1674437
17.69384804 | 209.152809
17.72370419 | 209.1693944
17.76975349 | 209.3030647
17.79960963 | 209.2989616
17.8332249 | 208.8544833
17.86308104 | 208.8504136
17.89546736 | 208.675514
17.92778139 | 208.8481668
17.95770982 | 208.8436982
17.99002386 | 208.7506472
18.03860334 | 208.6107583
18.06723054 | 208.5283237
18.10330369 | 208.4244479
18.13193089 | 208.4439005
18.16554616 | 208.163739
18.1954023 | 208.1592419
18.22525844 | 208.0732685
18.25887371 | 208.0781996
18.30615196 | 207.9419989
18.33723704 | 207.7508163
18.36839442 | 207.7626887
18.40070845 | 207.7508396
18.42933565 | 207.5871273
18.46295091 | 207.4902873
18.49410829 | 207.4816773
18.52765127 | 207.4864069
18.55504952 | 207.4885042
18.603629 | 207.0850173
18.63847322 | 207.2479045
18.66832936 | 207.2427731
18.70064339 | 206.8864787
18.73180077 | 206.9787415
18.76288585 | 206.88909
18.79650112 | 206.8729894
18.82635726 | 206.7868525
18.86120147 | 206.7873043
18.8935878 | 206.5928881
18.94209499 | 206.1906567
18.97325237 | 206.2823787
19.0055664 | 206.007743
19.03672378 | 206.2806928
19.06535097 | 206.0973404
19.10019519 | 206.1780404
19.12882238 | 206.0148678
19.16113641 | 205.9215996
19.19106484 | 206.0162411
19.23711415 | 205.7827138
19.26942818 | 205.6894133
19.30058556 | 205.5994525
19.33542977 | 205.6795475
19.36651486 | 205.8506376
19.39759994 | 205.6804657
19.43121521 | 205.5832576
19.45984241 | 205.4202863
19.49591556 | 205.3160064
19.54196487 | 205.1828876
19.5718933 | 205.356618
19.60673751 | 204.9956436
19.63536471 | 204.9929013
19.66890768 | 204.8959022
19.69630594 | 204.63678
19.72616208 | 204.5505093
19.75977734 | 204.7130158
19.78840454 | 204.7300292
19.83568279 | 204.3338112
19.86684016 | 204.4033066
19.89669631 | 204.157434
19.92908263 | 204.4026238
19.96392684 | 204.4810421

## REMOULDED
SHEARING STAGE - REMOULDED
Axial strain | Deviator stress
[%] | [kPa]
0 | 0
0.027932396 | 2.315693339
0.064467159 | 7.727781053
0.092399555 | 10.60827256
0.120230746 | 13.43553634
0.163849813 | 18.05968265
0.193401478 | 20.41712748
0.223054347 | 22.15376791
0.25442769 | 23.63027782
0.283979354 | 25.10704749
0.310191276 | 26.22421999
0.339742941 | 27.33851806
0.386802955 | 29.00679372
0.416455824 | 29.96477401
0.449549641 | 31.07418015
0.47920251 | 31.92795758
0.512296326 | 32.93305899
0.541847991 | 33.63145413
0.576763485 | 34.73680271
0.601153729 | 35.540962
0.648213744 | 36.7896778
0.677765408 | 37.33178381
0.707418278 | 38.33571893
0.742232568 | 39.18085433
0.770164963 | 39.87698739
0.797996154 | 40.62411249
0.824106872 | 41.32092808
0.878149985 | 42.50680385
0.909523328 | 43.19807349
0.942617144 | 43.83618177
0.97054954 | 44.52950555
0.998380731 | 45.27372263
1.022770975 | 45.81573047
1.054144317 | 46.5048655
1.088958607 | 47.13932762
1.134298148 | 48.22416878
1.163951017 | 48.7598864
1.191782208 | 49.29692459
1.217892926 | 49.98851142
1.250986742 | 50.41786603
1.280639611 | 51.05435766
1.308470803 | 51.84530378
1.352089869 | 52.56983729
1.379921061 | 53.15569483
1.407853456 | 53.79210828
1.435684647 | 54.53021147
1.468778464 | 55.05889374
1.498431333 | 55.74341513
1.522821577 | 56.07612255
1.55419492 | 56.60546063
1.599433256 | 57.47696202
1.627365651 | 58.21238295
1.662179941 | 58.8386685
1.693553284 | 59.31543811
1.723206153 | 59.74280612
1.759740917 | 60.36610212
1.79111426 | 60.89264782
1.822487602 | 61.52040413
1.87126809 | 62.18026773
1.900920959 | 62.6058881
1.932294302 | 63.33377584
1.967108592 | 63.753248
1.995040988 | 64.17975603
2.026313126 | 64.60241667
2.057686469 | 65.3286499
2.090780285 | 65.79929637
2.136119826 | 66.50933319
2.169213642 | 67.02975047
2.198866511 | 67.45241927
2.226697703 | 67.77568426
2.263333671 | 68.49339943
2.292885335 | 68.81418706
2.322538205 | 69.33674758
2.371318692 | 70.08982645
2.406132982 | 70.60564344
2.437506325 | 71.22593728
2.467159194 | 71.44419056
2.500253011 | 71.75919391
2.531626354 | 72.37844913
2.562999696 | 72.89648087
2.613500658 | 73.49250912
2.641433053 | 74.01373752
2.677967817 | 74.42378649
2.70934116 | 74.83962135
2.74415545 | 75.25106405
2.779070944 | 75.76263954
2.808622609 | 76.17972258
2.841716425 | 76.59225668
2.892318591 | 77.1339677
2.921870256 | 77.65049524
2.95678575 | 78.05972624
2.986337415 | 78.52539944
3.014269811 | 78.84226216
3.047363627 | 79.35314649
3.080457444 | 79.763388
3.11355126 | 80.27355336
3.158890801 | 80.71789806
3.191984617 | 81.22725766
3.219815808 | 81.64277312
3.249468677 | 82.00567368
3.286104645 | 82.40947497
3.31565631 | 82.92200399
3.343588706 | 83.33628125
3.392369193 | 83.82340538
3.421920858 | 84.23494293
3.461997774 | 84.73241938
3.493371116 | 85.04111385
3.523023985 | 85.45163621
3.552676855 | 85.76210479
3.601457342 | 86.44613113
3.636271632 | 86.84884659
3.667644975 | 87.15614731
3.699018318 | 87.46322083
3.726849509 | 87.9739867
3.756502378 | 88.2828583
3.793037142 | 88.68180106
3.824410485 | 89.03761709
3.869750025 | 89.67263432
3.902843842 | 90.07514433
3.930675033 | 90.4348355
3.967311001 | 90.83192176
4.000404817 | 91.03490349
4.030057686 | 91.5402939
4.063151503 | 91.84208906
4.106669365 | 92.32762171
4.132780083 | 92.73771667
4.165975104 | 93.03853652
4.200789394 | 93.53506592
4.230442263 | 93.79076588
4.259993928 | 94.09594713
4.294909422 | 94.39334671
4.322740613 | 94.79949517
4.368080154 | 95.37838773
4.404614918 | 95.67256331
4.434267787 | 95.97631193
4.463819451 | 96.32940841
4.498734946 | 96.72394784
4.524845663 | 97.032095
4.552676855 | 97.33756609
4.587592349 | 97.58321589
4.636372837 | 98.20314699
4.669466653 | 98.54945596
4.699119522 | 98.99912076
4.728671187 | 99.25150542
4.758324056 | 99.35576209
4.793138346 | 99.84630988
4.831494788 | 100.2327601
4.878554802 | 100.6059297
4.908207671 | 100.9554014
4.941301488 | 101.4470016
4.970853153 | 101.5502974
5.005768647 | 101.9402911
5.035320312 | 102.1906693
5.061532234 | 102.4950057
5.09462605 | 102.7887522
5.14158486 | 103.2575237
5.172958203 | 103.6513897
5.202611072 | 103.9495187
5.233984415 | 104.1957835
5.263637284 | 104.3954844
5.298451574 | 104.7340746
5.326282765 | 105.1320961
5.35421516 | 105.4317882
5.401275175 | 105.7995546
5.432648517 | 106.0934052
5.462200182 | 106.4876638
5.495293999 | 106.8761185
5.530209493 | 107.1148153
5.556320211 | 107.1716835
5.587693553 | 107.4644371
5.62078737 | 108.0959921
5.667847384 | 108.4609839
5.699220727 | 108.8016254
5.727051918 | 108.6599938
5.760145734 | 109.1438022
5.791519077 | 109.6299782
5.824612893 | 109.8207613
5.854265763 | 109.7733877
5.885639105 | 110.2587685
5.936140067 | 110.5183924
5.963971258 | 110.9114441
5.991903653 | 111.2554461
6.026717944 | 111.3450237
6.052828661 | 111.6429651
6.085922477 | 111.9779519
6.113854873 | 112.1753814
6.139965591 | 112.4727372
6.187025605 | 113.0268121
6.218398947 | 113.169464
6.248051817 | 113.4602951
6.275883008 | 113.6084715
6.305535877 | 113.8019959
6.33690922 | 113.944078
6.368181358 | 114.4736574
6.399554701 | 114.7121827
6.443173768 | 115.0753325
6.471004959 | 115.3676672
6.507640927 | 115.4032809
6.537192592 | 115.8857552
6.563404514 | 116.1801793
6.59649833 | 116.4145243
6.624329521 | 116.3677289
6.655702864 | 116.7978154
6.68363526 | 117.0403212
6.732415747 | 117.5850709
6.760246939 | 117.7790065
6.793340755 | 117.8192056
6.822993624 | 117.9133867
6.854366967 | 118.3899936
6.887460783 | 118.7188048
6.918834126 | 118.9058506
6.951927943 | 118.8491282
6.997166279 | 119.3969829
7.028539621 | 119.5834529
7.056472017 | 119.7276229
7.089565833 | 120.0069392
7.12265965 | 120.2379737
7.15747394 | 120.6579142
7.187126809 | 120.7984348
7.220220625 | 120.9808323
7.249873495 | 121.0251322
7.293391357 | 121.4767755
7.330027325 | 121.604452
7.35957899 | 121.9839925
7.394494484 | 122.0664077
7.422325676 | 122.4006082
7.451978545 | 122.5877471
7.486792835 | 122.861324
7.518166178 | 122.9015542
7.568667139 | 123.529426
7.603582633 | 123.5630009
7.634854772 | 123.6507592
7.664507641 | 124.0278747
7.701143609 | 124.3444856
7.734237425 | 124.42851
7.765610768 | 124.4678026
7.800425058 | 124.7393255
7.847485072 | 125.0839221
7.875316264 | 125.4150964
7.913672705 | 125.4888603
7.945046048 | 125.5274967
7.978139864 | 125.8961588
8.007792734 | 126.032834
8.037344398 | 126.3122773
8.072259893 | 126.4866478
8.103633236 | 126.7148211
8.152413723 | 126.9585557
8.181965388 | 127.189599
8.216880883 | 127.2682095
8.248153021 | 127.5432225
8.279526364 | 127.7703793
8.310899707 | 127.9499138
8.340552576 | 128.179866
8.373646392 | 128.2611007
8.42242688 | 128.5975125
8.452079749 | 128.7321334
8.485173565 | 129.0969458
8.518267382 | 129.3194891
8.547920251 | 129.4063153
8.582734541 | 129.5307316
8.614107884 | 129.7086867
8.645481227 | 129.933734
8.688999089 | 130.2775699
8.723813379 | 130.5429041
8.753466248 | 130.6760884
8.784839591 | 130.8530989
8.817933408 | 131.0738734
8.852747698 | 131.2440499
8.880680093 | 131.2856429
8.912053436 | 131.4620322
8.943426779 | 131.7324601
8.988665115 | 132.0234416
9.023580609 | 132.0983802
9.053132274 | 132.2304465
9.08106467 | 132.4125008
9.117599433 | 132.5310051
9.148972776 | 132.6592034
9.178625645 | 132.8375359
9.211719462 | 133.103057
9.241372331 | 133.3279893
9.290152819 | 133.5629364
9.323246635 | 133.6869995
9.354619978 | 133.767349
9.382451169 | 133.9012951
9.417265459 | 134.0685169
9.450359275 | 134.3793958
9.480012145 | 134.4625515
9.513105961 | 134.5857596
9.560165975 | 134.9156644
9.587997166 | 135.0487102
9.626353608 | 135.1144198
9.657726951 | 135.4272557
9.685659346 | 135.3728203
9.720473636 | 135.6318625
9.750126505 | 135.9007487
9.783220322 | 136.0226789
9.812771987 | 136.0114634
9.863374152 | 136.4252211
9.896467969 | 136.313606
9.926019634 | 136.4885323
9.957392976 | 136.7528707
9.988766319 | 137.1101013
10.02013966 | 137.0481487
10.05677563 | 137.254951
10.08632729 | 137.2895223
10.11598016 | 137.4633138
10.16476065 | 137.5990026
10.19259184 | 137.636694
10.22396519 | 137.8530449
10.25888068 | 138.0157278
10.29025402 | 138.2780983
10.31980569 | 138.219162
10.35117903 | 138.3420816
10.3808319 | 138.6073803
10.42607024 | 138.9339033
10.45744358 | 138.9636439
10.49235907 | 139.1714081
10.52191074 | 139.1120438
10.55682623 | 139.504563
10.58465742 | 139.7260196
10.61248861 | 139.4849329
10.65084506 | 139.5925121
10.68049793 | 140.0409197
10.72755794 | 140.0842595
10.76065176 | 140.2942286
10.78676247 | 140.3335842
10.81641534 | 140.2734338
10.85295011 | 140.7065629
10.88260298 | 140.7845357
10.91397632 | 140.7206681
10.94362919 | 140.844566
10.990588 | 141.1632468
11.02368181 | 141.1877029
11.05333468 | 141.3571528
11.08126708 | 141.3919902
11.11436089 | 141.6460858
11.14573424 | 141.7655925
11.17700638 | 141.8392322
11.20493877 | 141.9655717
11.23459164 | 142.0882541
11.27982998 | 142.1328071
11.31292379 | 142.156382
11.34257666 | 142.4162811
11.37567048 | 142.5313216
11.4017812 | 142.5690145
11.43143407 | 142.7367655
11.46280741 | 142.9465939
11.48891813 | 143.0298048
11.52201194 | 143.2357333
11.57079243 | 143.2715845
11.6004453 | 143.2099156
11.63009817 | 143.4225107
11.66319198 | 143.8562121
11.69274365 | 143.7944938
11.72239652 | 143.5499124
11.75549033 | 143.8003855
11.78342273 | 144.2439507
11.81823702 | 144.3534428
11.86701751 | 144.3422873
11.8948487 | 144.511743
11.92450157 | 144.6316634
11.96113754 | 144.6912183
11.9906892 | 144.8111075
12.01690112 | 144.6648549
12.05171541 | 144.6825185
12.08136828 | 145.0293319
12.11264042 | 144.9632925
12.16142091 | 145.1328946
12.19107378 | 145.3881262
12.22244712 | 145.4124706
12.25726141 | 145.7471573
12.29035523 | 145.6768601
12.3200081 | 145.8406411
12.35138144 | 145.6379045
12.38447526 | 145.8848163
12.42799312 | 145.8827699
12.45936646 | 146.1329208
12.4907398 | 146.2923136
12.5256553 | 146.1272365
12.55692744 | 146.5127818
12.58830078 | 146.5812812
12.6213946 | 146.7815894
12.65276794 | 146.7142976
12.7033701 | 146.8315401
12.73646392 | 146.7604725
12.76955774 | 147.185739
12.7991094 | 147.2123219
12.83048274 | 147.144738
12.86357656 | 147.2086659
12.89849206 | 147.4037249
12.92632325 | 147.4337223
12.97510373 | 147.5534374
13.00647708 | 147.6655888
13.04311305 | 147.6762488
13.07448639 | 147.8331257
13.10575853 | 147.765323
13.1354114 | 147.8807594
13.17204736 | 147.9359906
13.20342071 | 148.182133
13.23297237 | 148.2076097
13.26606619 | 148.3150413
13.30796478 | 148.4031366
13.33751645 | 148.4731799
13.37243194 | 148.576228
13.4089667 | 148.630801
13.44034005 | 148.830873
13.47171339 | 148.9859922
13.50308673 | 148.9172399
13.55014675 | 149.0824164
13.58324056 | 149.2332931
13.61461391 | 149.2537305
13.64770772 | 149.3596536
13.67725939 | 149.2946334
13.70691226 | 149.4525727
13.7382856 | 149.5619441
13.77137942 | 149.7119918
13.82188038 | 149.9125516
13.85497419 | 149.9284981
13.88634754 | 149.9481839
13.91427993 | 150.0644819
13.94737375 | 150.124708
13.97874709 | 149.9661688
14.01356138 | 150.1558963
14.04493472 | 150.2641302
14.07974901 | 150.3201415
14.11982593 | 150.4087635
14.15291974 | 150.4683624
14.18257261 | 150.4911335
14.21566643 | 150.6836692
14.2453193 | 150.7506106
14.27669264 | 150.7692758
14.30796478 | 150.8767532
14.33761765 | 150.8991031
14.37243194 | 151.0427223
14.42121243 | 151.0220613
14.4508653 | 151.0884076
14.48567959 | 151.1873202
14.51533246 | 151.2092409
14.54326485 | 151.3675744
14.57979962 | 151.5505985
14.60945248 | 151.4838832
14.63728368 | 151.7303527
14.67219917 | 151.7399449
14.72270013 | 151.7584219
14.75053132 | 151.8720188
14.78544682 | 151.7050172
14.81327801 | 151.9065837
14.8412104 | 152.0636988
14.87602469 | 151.9849207
14.91083898 | 152.1702247
14.94221233 | 152.3191227
14.99271329 | 152.2045614
15.02236616 | 152.4449858
15.05019735 | 152.4696332
15.08683332 | 152.5620446
15.11648619 | 152.3189485
15.14958 | 152.5509525
15.17913167 | 152.5714198
15.20878454 | 152.6793144
15.24359883 | 152.5999421
15.28893837 | 152.715664
15.32031171 | 152.9506685
15.35340553 | 153.0501522
15.38477887 | 153.2409763
15.41443174 | 152.8230085
15.4439834 | 152.9303719
15.47535675 | 153.2520474
15.50845056 | 153.1761354
15.5537901 | 153.2468579
15.58516344 | 153.3058221
15.61997774 | 153.3131312
15.6496306 | 153.5503947
15.68272442 | 153.6486664
15.71055561 | 153.5845381
15.74719158 | 153.4129598
15.77856492 | 153.6456559
15.80811659 | 153.751685
15.83948993 | 153.5921822
15.88827042 | 154.0452112
15.92136423 | 153.8816325
15.95445805 | 153.8920176
15.98239045 | 154.0012047
16.01548426 | 154.0548663
16.04513713 | 153.9861264
16.0746888 | 154.0912676
16.10960429 | 154.097043
16.15484263 | 154.2956245
16.1844955 | 154.1399754
16.21414837 | 154.0710668
16.24370003 | 154.2190144
16.2733529 | 154.2366468
16.30472624 | 154.5099677
16.33255743 | 154.4450764
16.3622103 | 154.3759377
16.39004149 | 154.4407919
16.43194009 | 154.645624
16.46331343 | 154.8315752
16.49286509 | 154.5896465
16.52595891 | 154.5986359
16.55905273 | 154.9096845
16.5887056 | 155.012776
16.62351989 | 154.9311167
16.65317276 | 154.8615638
16.68626657 | 154.9132259
16.73160611 | 154.8068084
16.76115778 | 155.2110693
16.79081065 | 155.2273841
16.82218399 | 154.9384111
16.85001518 | 155.4751211
16.8832102 | 155.4828175
16.91448234 | 155.3230752
16.94939783 | 155.3266454
16.99463617 | 155.7780692
17.02772999 | 155.3134925
17.05566238 | 155.2904315
17.08703573 | 155.5594278
17.12012954 | 155.52399
17.14978241 | 155.4538083
17.18105455 | 155.722509
17.21070742 | 155.3952604
17.24208076 | 155.79186
17.29086125 | 155.8472096
17.32051412 | 155.6912327
17.35188746 | 155.8304905
17.3832608 | 156.0123208
17.41453294 | 156.0233232
17.44590628 | 155.7778057
17.4790001 | 155.9124953
17.50865297 | 155.9272086
17.55571298 | 156.0709468
17.5888068 | 156.119873
17.62190062 | 155.9130286
17.65671491 | 156.2984911
17.68808825 | 156.2660355
17.71774112 | 156.4504727
17.74911446 | 156.2051443
17.78220828 | 156.2960592
17.81530209 | 156.4293485
17.86408258 | 156.5672983
17.8971764 | 156.4029049
17.92682927 | 156.4166487
17.95820261 | 156.4261986
17.99129643 | 156.4739696
18.02266977 | 156.5681798
18.05748406 | 156.5692035
18.08713693 | 156.4130994
18.12195122 | 156.6258198
18.16901123 | 156.766413
18.1986641 | 156.6948815
18.23347839 | 156.6531941
18.26313126 | 156.7507658
18.29622508 | 156.7553731
18.32931889 | 156.759912
18.35715009 | 156.6926453
18.39206558 | 156.9037469
18.4251594 | 156.8236409
18.47566036 | 156.8279087
18.51047465 | 156.912191
18.54012752 | 156.9245794
18.56978039 | 156.9369064
18.6028742 | 156.9829238
18.63424755 | 156.9909305
18.66906184 | 157.0746505
18.6987147 | 157.1287298
18.72826637 | 157.0568462
18.77532638 | 157.2784918
18.8084202 | 157.2818503
18.84151402 | 157.2431598
18.87642951 | 157.3258799
18.90598118 | 157.3376612
18.93735452 | 157.3449324
18.97044834 | 157.3060212
19.00182168 | 157.3969721
19.03491549 | 157.3160615
19.08197551 | 157.4102856
19.11334885 | 157.3335003
19.14472219 | 157.5076567
19.17781601 | 157.5937838
19.20918935 | 157.6422071
19.24400364 | 157.556766
19.27365651 | 157.6510198
19.30502986 | 157.6574399
19.33984415 | 157.6136135
19.38518369 | 157.5855757
19.41301488 | 157.517143
19.44610869 | 157.6024411
19.47404109 | 157.6586616
19.50885538 | 157.6562029
19.53850825 | 157.7496326
19.57160206 | 157.8344486
19.60115373 | 157.8031131
19.63606922 | 157.9663529
19.68657019 | 157.9246383
19.71622305 | 157.8928555
19.74931687 | 157.8110206
19.77886854 | 157.9039271
19.81024188 | 158.0751579
19.84515737 | 158.030099
19.87470904 | 157.8325169
19.90780285 | 158.0405474
19.9391762 | 158.1283741
19.98623621 | 158.0529292