## General
Test Identification
Test Identification | Borehole | NWZ-BH-5042
Test Identification | Sample | 24-3
Test Identification | Depth | 20.4 | [m]
Test Identification | Test number
Specimen Visual Description
Specimen Visual Description | Dark grey brown silty fine SAND
Initial Specimen Conditions
Initial Specimen Conditions | Test start date | 2024-10-23
Initial Specimen Conditions | Type of sample | Recompacted
Initial Specimen Conditions | Specimen orientation | Vertical
Initial Specimen Conditions | Type of drains fitted | Both ends
Initial Specimen Conditions | Diameter | 70.2 | [mm]
Initial Specimen Conditions | Height | 70 | [mm]
Initial Specimen Conditions | Water content | 10.4 | [%]
Initial Specimen Conditions | Bulk density | 1.93 | [Mg/m³]
Initial Specimen Conditions | Dry density | 1.75 | [Mg/m³]
Initial Specimen Conditions | Void ratio | 0.516 | [-]
Initial Specimen Conditions | Degree of saturation | 54 | [%]
Test Conditions
Test Conditions | Water used for the test | Tap water
Test Conditions | Average laboratory temperature | 20 | [°C]
Saturation
Saturation | Pressure increments applied | 50-100 | [kPa]
Saturation | Differential pressure used | 10-5 | [kPa]
Saturation | Pore pressure on completion | 512 | [kPa]
Saturation | Cell pressure on completion | 525 | [kPa]
Saturation | B-value achieved | 0.94 | [-]
Consolidation: Isotropic
Consolidation: Isotropic | Cell pressure | 526 | [kPa]
Consolidation: Isotropic | Back pressure | 400 | [kPa]
Consolidation: Isotropic | Effective cell pressure | 126 | [kPa]
Consolidation: Isotropic | Pore pressure on completion | 301 | [kPa]
Consolidation: Isotropic | Pore pressure dissipation | 100 | [%]
Consolidation: Isotropic | Water content | 19.09 | [%]
Consolidation: Isotropic | Bulk density | 2.1 | [Mg/m³]
Consolidation: Isotropic | Dry density | 1.77 | [Mg/m³]
Consolidation: Isotropic | Void ratio | 0.5 | [-]
Consolidation: Isotropic | Degree of saturation | 98.95 | [%]
Consolidation: Isotropic | Volumetric strain | 0.66 | [%]
Permeability
Permeability | Cell pressure | 526 | [kPa]
Permeability | Top pressure | 402 | [kPa]
Permeability | Base pressure | 398 | [kPa]
Permeability | Mean effective cell pressure | 126 | [kPa]
Permeability | Water content | 19.5 | [%]
Permeability | Bulk density | 2.1 | [Mg/m³]
Permeability | Dry density | 1.76 | [Mg/m³]
Permeability | Void ratio | 0.51 | [-]
Permeability | Hydraulic gradient across sample | 5.84 | [-]
Permeability | Coefficient of permeability at 20ºC | 1e-06 | [m/s]
Final Specimen Conditions
Final Specimen Conditions | Water content | 19.5 | [%]
Final Specimen Conditions | Bulk density | 2.1 | [Mg/m³]
Final Specimen Conditions | Dry density | 1.76 | [Mg/m³]

## Saturation
Saturation
Base PWP | Cell pressure
[kPa] | [kPa]
0 | 0
54 | 100
89 | 100
112 | 150
139 | 150
162 | 199
191 | 200
229 | 249
243 | 250
285 | 300
294 | 300
384 | 399
394 | 400
512 | 525

## Isotropic Consolidation
Isotropic Consolidation
Square root time | Volume change
[minutes0.5] | [%]
0 | 0
0.1290994 | 0
0.1825742 | 0.01830731
0.2236068 | 0.4667995
0.2886751 | 0.4984313
0.341565 | 0.5106485
0.3872983 | 0.5199129
0.4281744 | 0.527664
0.5 | 0.5401395
0.5773503 | 0.5527258
0.6454972 | 0.5625807
0.7071068 | 0.5705533
0.8164966 | 0.5830288
0.9128709 | 0.5930314
1 | 0.6002658
1.154701 | 0.6101207
1.290994 | 0.6160632
1.414214 | 0.6194958
1.732051 | 0.6261765
2.236068 | 0.6327096
3.162278 | 0.6438933
3.872983 | 0.6480272
4.472136 | 0.6517182
5 | 0.6533791
5.477226 | 0.6538589
5.91608 | 0.6575499
6.324555 | 0.658731
6.708204 | 0.6602813
7.071068 | 0.6602813
7.416198 | 0.6605027
7.745967 | 0.6625328
8.062258 | 0.6625328
8.3666 | 0.662422
8.660254 | 0.662422
8.944272 | 0.6637139
9.219544 | 0.6618315
9.486833 | 0.6613516
9.746794 | 0.6618315
10 | 0.6636031
10.13657 | 0.662422

## Permeability
Permeability
Time | Average volume | Volume in | Volume out
[minutes] | [ml] | [ml] | [ml]
0 | 0 | 0 | 0
0.1666667 | 0.09305 | 0 | 0.1861
0.3333333 | 0.2144 | 0 | 0.4288
0.5 | 0.4463 | 0.2212 | 0.6714
0.6666667 | 0.69235 | 0.4681 | 0.9166
0.8333333 | 0.9351 | 0.7109 | 1.1593
1 | 1.18 | 0.9591 | 1.4009
1.166667 | 1.42755 | 1.2093 | 1.6458
1.333333 | 1.6696 | 1.4533 | 1.8859
1.5 | 1.90975 | 1.698 | 2.1215
1.666667 | 2.1446 | 1.9337 | 2.3555
1.833333 | 2.37795 | 2.1684 | 2.5875
2 | 2.61745 | 2.4083 | 2.8266
2.166667 | 2.85435 | 2.6459 | 3.0628
2.333333 | 3.0953 | 2.8871 | 3.3035
2.5 | 3.3348 | 3.1266 | 3.543
2.666667 | 3.56995 | 3.361 | 3.7789
2.833333 | 3.808 | 3.5999 | 4.0161
3 | 4.04295 | 3.8359 | 4.25
3.166667 | 4.27855 | 4.0741 | 4.483
3.333333 | 4.51425 | 4.3073 | 4.7212
3.5 | 4.75015 | 4.541 | 4.9593
3.666667 | 4.9837 | 4.7728 | 5.1946
3.833333 | 5.21815 | 5.0075 | 5.4288
4 | 5.4525 | 5.2403 | 5.6647
4.166667 | 5.6896 | 5.4766 | 5.9026
4.333333 | 5.9251 | 5.713 | 6.1372
4.5 | 6.15925 | 5.9457 | 6.3728
4.666667 | 6.3928 | 6.1821 | 6.6035
4.833333 | 6.6254 | 6.4152 | 6.8356
5 | 6.85825 | 6.6483 | 7.0682
5.166667 | 7.08905 | 6.8794 | 7.2987
5.333333 | 7.32325 | 7.1119 | 7.5346
5.5 | 7.5542 | 7.3402 | 7.7682
5.666667 | 7.78835 | 7.5752 | 8.0015
5.833333 | 8.02355 | 7.8106 | 8.2365
6 | 8.2596 | 8.0462 | 8.473
6.166667 | 8.49495 | 8.2797 | 8.7102
6.333333 | 8.73185 | 8.5157 | 8.948
6.5 | 8.97055 | 8.7546 | 9.1865
6.666667 | 9.20955 | 8.9967 | 9.4224
6.833333 | 9.44935 | 9.2366 | 9.6621
7 | 9.68755 | 9.4748 | 9.9003
7.166667 | 9.92685 | 9.715 | 10.1387
7.333333 | 10.16395 | 9.9536 | 10.3743
7.5 | 10.3989 | 10.1918 | 10.606
7.666667 | 10.6368 | 10.4317 | 10.8419
7.833333 | 10.8723 | 10.6668 | 11.0778
8 | 11.10745 | 10.9034 | 11.3115
8.166667 | 11.3437 | 11.1378 | 11.5496
8.333333 | 11.57705 | 11.3712 | 11.7829
8.5 | 11.81555 | 11.612 | 12.0191
8.666667 | 12.04995 | 11.8474 | 12.2525
8.833333 | 12.28445 | 12.0815 | 12.4874
9 | 12.5173 | 12.3139 | 12.7207
9.166667 | 12.7525 | 12.5477 | 12.9573
9.333333 | 12.98685 | 12.7805 | 13.1932
9.5 | 13.22055 | 13.0136 | 13.4275
9.666667 | 13.4542 | 13.2489 | 13.6595
9.833333 | 13.6879 | 13.4827 | 13.8931
10 | 13.92035 | 13.7171 | 14.1236
10.16667 | 14.1534 | 13.9505 | 14.3563
10.33333 | 14.3837 | 14.1807 | 14.5867
10.5 | 14.61495 | 14.4099 | 14.82
10.66667 | 14.84705 | 14.6395 | 15.0546
10.83333 | 15.07915 | 14.8707 | 15.2876
11 | 15.313 | 15.1057 | 15.5203
11.16667 | 15.5464 | 15.3398 | 15.753
11.33333 | 15.7799 | 15.5722 | 15.9876
11.5 | 16.0162 | 15.8066 | 16.2258
11.66667 | 16.2528 | 16.0404 | 16.4652
11.83333 | 16.49065 | 16.2777 | 16.7036
12 | 16.7292 | 16.5198 | 16.9386
12.16667 | 16.96885 | 16.76 | 17.1777
12.33333 | 17.208 | 17.0018 | 17.4142
12.5 | 17.44925 | 17.2445 | 17.654
12.66667 | 17.6878 | 17.4825 | 17.8931
12.83333 | 17.9279 | 17.7242 | 18.1316
13 | 18.16565 | 17.9635 | 18.3678
13.16667 | 18.40145 | 18.2037 | 18.5992
13.33333 | 18.6393 | 18.4448 | 18.8338
13.5 | 18.87285 | 18.6792 | 19.0665
13.66667 | 19.10845 | 18.9142 | 19.3027
13.83333 | 19.3447 | 19.1518 | 19.5376
14 | 19.5773 | 19.384 | 19.7706
14.16667 | 19.8107 | 19.6171 | 20.0043
14.33333 | 20.04245 | 19.8496 | 20.2353
14.5 | 20.27665 | 20.0862 | 20.4671
14.66667 | 20.50905 | 20.3193 | 20.6988
14.83333 | 20.741 | 20.5505 | 20.9315
15 | 20.9734 | 20.7846 | 21.1622
15.16667 | 21.20385 | 21.0144 | 21.3933
15.33333 | 21.43415 | 21.243 | 21.6253
15.5 | 21.66405 | 21.4723 | 21.8558
15.66667 | 21.89385 | 21.7041 | 22.0836
15.83333 | 22.1255 | 21.9353 | 22.3157
16 | 22.35815 | 22.1667 | 22.5496
16.16667 | 22.58915 | 22.3953 | 22.783
16.33333 | 22.8209 | 22.6262 | 23.0156
16.5 | 23.05235 | 22.859 | 23.2457
16.66667 | 23.28155 | 23.0866 | 23.4765
16.83333 | 23.5141 | 23.3184 | 23.7098
17 | 23.7459 | 23.5493 | 23.9425
17.16667 | 23.9791 | 23.7811 | 24.1771
17.33333 | 24.2139 | 24.0193 | 24.4085
17.5 | 24.4452 | 24.2515 | 24.6389
17.66667 | 24.67695 | 24.4839 | 24.87
17.83333 | 24.907 | 24.7174 | 25.0966
18 | 25.13585 | 24.9476 | 25.3241
18.16667 | 25.3668 | 25.1816 | 25.552
18.33333 | 25.5996 | 25.4135 | 25.7857
18.5 | 25.8318 | 25.6462 | 26.0174
18.66667 | 26.06035 | 25.8771 | 26.2436
18.83333 | 26.29435 | 26.1118 | 26.4769
19 | 26.525 | 26.3433 | 26.7067
19.16667 | 26.75695 | 26.5732 | 26.9407
19.33333 | 26.9927 | 26.8095 | 27.1759
19.5 | 27.22935 | 27.0452 | 27.4135
19.66667 | 27.46415 | 27.2793 | 27.649
19.83333 | 27.69785 | 27.5108 | 27.8849
20 | 27.9328 | 27.7474 | 28.1182
20.16667 | 28.16555 | 27.9824 | 28.3487
20.33333 | 28.3959 | 28.2133 | 28.5785
20.5 | 28.62575 | 28.4432 | 28.8083
20.66667 | 28.85395 | 28.6731 | 29.0348
20.83333 | 29.08265 | 28.9 | 29.2653
21 | 29.31075 | 29.1274 | 29.4941
21.16667 | 29.53845 | 29.354 | 29.7229
21.33333 | 29.76845 | 29.5842 | 29.9527
21.5 | 29.9959 | 29.8109 | 30.1809
21.66667 | 30.2225 | 30.035 | 30.41
21.83333 | 30.45605 | 30.2684 | 30.6437
22 | 30.68795 | 30.4989 | 30.877
22.16667 | 30.91925 | 30.7304 | 31.1081
22.33333 | 31.1491 | 30.9584 | 31.3398
22.5 | 31.38135 | 31.1912 | 31.5715
22.66667 | 31.6096 | 31.4188 | 31.8004
22.83333 | 31.84295 | 31.6516 | 32.0343
23 | 32.0744 | 31.8815 | 32.2673
23.16667 | 32.3068 | 32.1155 | 32.4981
23.33333 | 32.5402 | 32.348 | 32.7324
23.5 | 32.7711 | 32.5775 | 32.9647
23.66667 | 33.0085 | 32.8132 | 33.2038
23.83333 | 33.24735 | 33.0537 | 33.441
24 | 33.48605 | 33.291 | 33.6811
24.16667 | 33.72505 | 33.5283 | 33.9218
24.33333 | 33.9631 | 33.7685 | 34.1577
24.5 | 34.2023 | 34.0087 | 34.3959
24.66667 | 34.44365 | 34.2514 | 34.6359
24.83333 | 34.67935 | 34.4891 | 34.8696
25 | 34.9212 | 34.7331 | 35.1093
25.16667 | 35.1565 | 34.9691 | 35.3439
25.33333 | 35.39405 | 35.2054 | 35.5827
25.5 | 35.6318 | 35.4424 | 35.8212
25.66667 | 35.871 | 35.682 | 36.06
25.83333 | 36.10865 | 35.9192 | 36.2981
26 | 36.344 | 36.1543 | 36.5337
26.16667 | 36.5819 | 36.3903 | 36.7735
26.33333 | 36.8202 | 36.6266 | 37.0138
26.5 | 37.0546 | 36.8636 | 37.2456
26.66667 | 37.2894 | 37.0964 | 37.4824
26.83333 | 37.5242 | 37.3343 | 37.7141
27 | 37.7584 | 37.569 | 37.9478
27.16667 | 37.99065 | 37.8015 | 38.1798
27.33333 | 38.22645 | 38.0378 | 38.4151
27.5 | 38.45945 | 38.2699 | 38.649
27.66667 | 38.69415 | 38.5037 | 38.8846
27.83333 | 38.92765 | 38.7377 | 39.1176
28 | 39.16025 | 38.9724 | 39.3481
28.16667 | 39.3917 | 39.2062 | 39.5772
28.33333 | 39.6222 | 39.439 | 39.8054
28.5 | 39.852 | 39.6698 | 40.0342
28.66667 | 40.08365 | 39.9004 | 40.2669
28.83333 | 40.31105 | 40.1283 | 40.4938
29 | 40.537 | 40.354 | 40.72
29.16667 | 40.76635 | 40.5832 | 40.9495
29.33333 | 40.9946 | 40.8138 | 41.1754
29.5 | 41.22365 | 41.044 | 41.4033
29.66667 | 41.4509 | 41.2703 | 41.6315
29.83333 | 41.67845 | 41.4979 | 41.859
30 | 41.90735 | 41.7272 | 42.0875
30.16667 | 42.1369 | 41.9571 | 42.3167
30.33333 | 42.3629 | 42.1857 | 42.5401
30.5 | 42.5917 | 42.4152 | 42.7682
30.66667 | 42.8208 | 42.6455 | 42.9961
30.83333 | 43.0514 | 42.8756 | 43.2272
31 | 43.2822 | 43.1052 | 43.4592
31.16667 | 43.51125 | 43.3325 | 43.69
31.33333 | 43.74155 | 43.564 | 43.9191
31.5 | 43.9685 | 43.7923 | 44.1447
31.66667 | 44.19445 | 44.0186 | 44.3703
31.83333 | 44.42545 | 44.2511 | 44.5998
32 | 44.65205 | 44.4774 | 44.8267
32.16667 | 44.87885 | 44.7035 | 45.0542
32.33333 | 45.10705 | 44.9314 | 45.2827
32.5 | 45.3335 | 45.1558 | 45.5112
32.66667 | 45.56095 | 45.3812 | 45.7407
32.83333 | 45.78835 | 45.6088 | 45.9679
33 | 46.01705 | 45.8377 | 46.1964
33.16667 | 46.2458 | 46.0676 | 46.424
33.33333 | 46.4739 | 46.2982 | 46.6496
33.5 | 46.69955 | 46.5213 | 46.8778
33.66667 | 46.9266 | 46.7489 | 47.1043
33.83333 | 47.15035 | 46.974 | 47.3267
34 | 47.3731 | 47.1977 | 47.5485
34.16667 | 47.5944 | 47.4189 | 47.7699
34.33333 | 47.8193 | 47.6453 | 47.9933
34.5 | 48.04495 | 47.8697 | 48.2202
34.66667 | 48.2669 | 48.0935 | 48.4403
34.83333 | 48.49175 | 48.3198 | 48.6637
35 | 48.714 | 48.5429 | 48.8851
35.16667 | 48.936 | 48.7635 | 49.1085
35.33333 | 49.1584 | 48.9869 | 49.3299
35.5 | 49.38215 | 49.2097 | 49.5546
35.66667 | 49.60875 | 49.4396 | 49.7779
35.83333 | 49.83555 | 49.6653 | 50.0058
36 | 50.06085 | 49.8887 | 50.233
36.16667 | 50.2862 | 50.1167 | 50.4557
36.33333 | 50.51205 | 50.3427 | 50.6814
36.5 | 50.73915 | 50.571 | 50.9073
36.66667 | 50.96395 | 50.796 | 51.1319
36.83333 | 51.19355 | 51.0263 | 51.3608
37 | 51.41945 | 51.2532 | 51.5857
37.16667 | 51.64755 | 51.4802 | 51.8149
37.33333 | 51.87015 | 51.704 | 52.0363
37.5 | 52.0982 | 51.9297 | 52.2667
37.66667 | 52.32515 | 52.1554 | 52.4949
37.83333 | 52.55325 | 52.3808 | 52.7257
38 | 52.78 | 52.6077 | 52.9523
38.16667 | 53.0068 | 52.8341 | 53.1795
38.33333 | 53.23455 | 53.0608 | 53.4083
38.5 | 53.461 | 53.2842 | 53.6378
38.66667 | 53.6889 | 53.5093 | 53.8685
38.83333 | 53.91855 | 53.7375 | 54.0996
39 | 54.1476 | 53.9655 | 54.3297
39.16667 | 54.37645 | 54.1931 | 54.5598
39.33333 | 54.6055 | 54.4227 | 54.7883
39.5 | 54.83515 | 54.6522 | 55.0181
39.66667 | 55.06145 | 54.8776 | 55.2453
39.83333 | 55.28935 | 55.102 | 55.4767
40 | 55.5176 | 55.3319 | 55.7033
40.16667 | 55.7481 | 55.5599 | 55.9363
40.33333 | 55.9813 | 55.7923 | 56.1703
40.5 | 56.21175 | 56.0209 | 56.4026
40.66667 | 56.44595 | 56.2556 | 56.6363
40.83333 | 56.67625 | 56.4884 | 56.8641
41 | 56.90805 | 56.7222 | 57.0939
41.16667 | 57.13775 | 56.9508 | 57.3247
41.33333 | 57.3716 | 57.1839 | 57.5593
41.5 | 57.6038 | 57.4137 | 57.7939
41.66667 | 57.8359 | 57.6452 | 58.0266
41.83333 | 58.06995 | 57.8819 | 58.258
42 | 58.3036 | 58.1159 | 58.4913
42.16667 | 58.5375 | 58.3523 | 58.7227
42.33333 | 58.76765 | 58.5831 | 58.9522
42.5 | 59.00215 | 58.8191 | 59.1852
42.66667 | 59.23535 | 59.0503 | 59.4204
42.83333 | 59.46775 | 59.2805 | 59.655
43 | 59.7007 | 59.5143 | 59.8871
43.16667 | 59.9331 | 59.749 | 60.1172
43.33333 | 60.1666 | 59.983 | 60.3502
43.5 | 60.3953 | 60.2116 | 60.579
43.66667 | 60.6282 | 60.4428 | 60.8136
43.83333 | 60.8619 | 60.6746 | 61.0492
44 | 61.09335 | 60.9071 | 61.2796
44.16667 | 61.3248 | 61.1366 | 61.513
44.33333 | 61.55835 | 61.3701 | 61.7466
44.5 | 61.78995 | 61.6009 | 61.979
44.66667 | 62.0228 | 61.8359 | 62.2097
44.83333 | 62.25395 | 62.0668 | 62.4411
45 | 62.488 | 62.2993 | 62.6767
45.16667 | 62.7183 | 62.5282 | 62.9084
45.33333 | 62.9488 | 62.7584 | 63.1392
45.5 | 63.1786 | 62.9873 | 63.3699
45.66667 | 63.40815 | 63.2182 | 63.5981
45.83333 | 63.63815 | 63.4487 | 63.8276
46 | 63.86765 | 63.6786 | 64.0567
46.16667 | 64.09875 | 63.9094 | 64.2881
46.33333 | 64.3256 | 64.1371 | 64.5141
46.5 | 64.55555 | 64.3679 | 64.7432
46.66667 | 64.7828 | 64.5949 | 64.9707
46.83333 | 65.012 | 64.8251 | 65.1989
47 | 65.24135 | 65.0527 | 65.43
47.16667 | 65.4714 | 65.2833 | 65.6595
47.33333 | 65.70005 | 65.5125 | 65.8876
47.5 | 65.93025 | 65.7427 | 66.1178
47.66667 | 66.16185 | 65.9758 | 66.3479
47.83333 | 66.3894 | 66.2044 | 66.5744
48 | 66.61895 | 66.4362 | 66.8017
48.16667 | 66.84795 | 66.668 | 67.0279
48.33333 | 67.07605 | 66.8947 | 67.2574
48.5 | 67.3035 | 67.123 | 67.484
48.66667 | 67.53365 | 67.3545 | 67.7128
48.83333 | 67.75975 | 67.5808 | 67.9387
49 | 67.98625 | 67.8075 | 68.165
49.16667 | 68.2112 | 68.0325 | 68.3899
49.33333 | 68.4366 | 68.2605 | 68.6127
49.5 | 68.6648 | 68.49 | 68.8396
49.66667 | 68.89155 | 68.717 | 69.0661
49.83333 | 69.11515 | 68.9405 | 69.2898
50 | 69.339 | 69.1658 | 69.5122
50.16667 | 69.56275 | 69.3874 | 69.7381
50.33333 | 69.7857 | 69.6086 | 69.9628
50.5 | 70.0105 | 69.832 | 70.189
50.66667 | 70.2386 | 70.0603 | 70.4169
50.83333 | 70.46525 | 70.286 | 70.6445
51 | 70.6912 | 70.512 | 70.8704
51.16667 | 70.9146 | 70.7338 | 71.0954
51.33333 | 71.1412 | 70.9621 | 71.3203
51.5 | 71.3664 | 71.1849 | 71.5479
51.66667 | 71.5925 | 71.4074 | 71.7776
51.83333 | 71.82055 | 71.6337 | 72.0074
52 | 72.05085 | 71.8642 | 72.2375
52.16667 | 72.27945 | 72.0929 | 72.466
52.33333 | 72.508 | 72.3234 | 72.6926
52.5 | 72.7396 | 72.5539 | 72.9253
52.66667 | 72.9696 | 72.7835 | 73.1557
52.83333 | 73.1959 | 73.0114 | 73.3804
53 | 73.42525 | 73.2426 | 73.6079
53.16667 | 73.6557 | 73.4747 | 73.8367
53.33333 | 73.88415 | 73.7043 | 74.064
53.5 | 74.1114 | 73.9348 | 74.288
53.66667 | 74.3393 | 74.1615 | 74.5171
53.83333 | 74.56675 | 74.3882 | 74.7453
54 | 74.7959 | 74.6148 | 74.977
54.16667 | 75.02735 | 74.8447 | 75.21
54.33333 | 75.2596 | 75.0762 | 75.443
54.5 | 75.49315 | 75.3093 | 75.677
54.66667 | 75.7254 | 75.5421 | 75.9087
54.83333 | 75.9557 | 75.771 | 76.1404
55 | 76.19035 | 76.006 | 76.3747
55.16667 | 76.42265 | 76.2369 | 76.6084
55.33333 | 76.65585 | 76.469 | 76.8427
55.5 | 76.88985 | 76.7015 | 77.0782
55.66667 | 77.12195 | 76.9336 | 77.3103
55.83333 | 77.355 | 77.1664 | 77.5436
56 | 77.58465 | 77.4001 | 77.7692
56.16667 | 77.8142 | 77.6307 | 77.9977
56.33333 | 78.04115 | 77.8609 | 78.2214
56.5 | 78.26925 | 78.0876 | 78.4509
56.66667 | 78.4966 | 78.3116 | 78.6816
56.83333 | 78.72195 | 78.5373 | 78.9066
57 | 78.9505 | 78.7666 | 79.1344
57.16667 | 79.1771 | 78.9945 | 79.3597
57.33333 | 79.40035 | 79.2189 | 79.5818
57.5 | 79.62825 | 79.4446 | 79.8119
57.66667 | 79.8541 | 79.6671 | 80.0411
57.83333 | 80.08265 | 79.8944 | 80.2709
58 | 80.3083 | 80.1188 | 80.4978
58.16667 | 80.53795 | 80.3461 | 80.7298
58.33333 | 80.7665 | 80.576 | 80.957
58.5 | 80.99505 | 80.8059 | 81.1842
58.66667 | 81.2217 | 81.0342 | 81.4092
58.83333 | 81.45085 | 81.265 | 81.6367
59 | 81.6782 | 81.4924 | 81.864
59.16667 | 81.9056 | 81.72 | 82.0912
59.33333 | 82.1327 | 81.9473 | 82.3181
59.5 | 82.36045 | 82.1743 | 82.5466
59.66667 | 82.588 | 82.4032 | 82.7728
59.83333 | 82.8148 | 82.6318 | 82.9978
60 | 83.04235 | 82.8581 | 83.2266
60.16667 | 83.27075 | 83.0883 | 83.4532
60.33333 | 83.4982 | 83.316 | 83.6804
60.5 | 83.7226 | 83.5388 | 83.9064
60.66667 | 83.9498 | 83.7683 | 84.1313
60.83333 | 84.17675 | 83.9953 | 84.3582
61 | 84.40275 | 84.2233 | 84.5822
61.16667 | 84.63 | 84.4467 | 84.8133
61.33333 | 84.85905 | 84.6731 | 85.045
61.5 | 85.089 | 84.9016 | 85.2764
61.66667 | 85.3173 | 85.1306 | 85.504
61.83333 | 85.54435 | 85.3572 | 85.7315
62 | 85.77145 | 85.5871 | 85.9558
62.16667 | 85.99875 | 85.8141 | 86.1834
62.33333 | 86.2268 | 86.0427 | 86.4109
62.5 | 86.4534 | 86.2674 | 86.6394
62.66667 | 86.6818 | 86.4944 | 86.8692
62.83333 | 86.90825 | 86.7191 | 87.0974
63 | 87.13345 | 86.9439 | 87.323
63.16667 | 87.36005 | 87.1686 | 87.5515
63.33333 | 87.59005 | 87.3982 | 87.7819
63.5 | 87.8217 | 87.6281 | 88.0153
63.66667 | 88.05005 | 87.8531 | 88.247
63.83333 | 88.28135 | 88.0853 | 88.4774
64 | 88.51215 | 88.3168 | 88.7075
64.16667 | 88.7415 | 88.546 | 88.937
64.33333 | 88.96875 | 88.7749 | 89.1626
64.5 | 89.19895 | 89.0058 | 89.3921
64.66667 | 89.4305 | 89.2366 | 89.6244
64.83333 | 89.661 | 89.4665 | 89.8555
65 | 89.8902 | 89.6967 | 90.0837
65.16667 | 90.121 | 89.9282 | 90.3138
65.33333 | 90.3528 | 90.161 | 90.5446
65.5 | 90.5807 | 90.3899 | 90.7715
65.66667 | 90.8102 | 90.6204 | 91
65.83333 | 91.04245 | 90.8561 | 91.2288
66 | 91.27195 | 91.085 | 91.4589
66.16667 | 91.50355 | 91.3149 | 91.6922
66.33333 | 91.73375 | 91.5445 | 91.923
66.5 | 91.9616 | 91.7724 | 92.1508
66.66667 | 92.19195 | 92.0007 | 92.3832
66.83333 | 92.41855 | 92.2283 | 92.6088
67 | 92.6499 | 92.4589 | 92.8409
67.16667 | 92.88355 | 92.6923 | 93.0748
67.33333 | 93.11485 | 92.9222 | 93.3075
67.5 | 93.3453 | 93.1517 | 93.5389
67.66667 | 93.57805 | 93.3832 | 93.7729
67.83333 | 93.80595 | 93.6121 | 93.9998
68 | 94.03435 | 93.8427 | 94.226
68.16667 | 94.2648 | 94.0748 | 94.4548
68.33333 | 94.49405 | 94.3057 | 94.6824
68.5 | 94.72335 | 94.5326 | 94.9141
68.66667 | 94.95175 | 94.7606 | 95.1429
68.83333 | 95.18 | 94.9879 | 95.3721
69 | 95.4087 | 95.2184 | 95.599
69.16667 | 95.6366 | 95.4454 | 95.8278
69.33333 | 95.8647 | 95.6718 | 96.0576
69.5 | 96.0942 | 95.901 | 96.2874
69.66667 | 96.32325 | 96.1293 | 96.5172
69.83333 | 96.5516 | 96.3604 | 96.7428
70 | 96.7805 | 96.591 | 96.97
70.16667 | 97.0069 | 96.8192 | 97.1946
70.33333 | 97.2328 | 97.0479 | 97.4177
70.5 | 97.4589 | 97.2745 | 97.6433
70.66667 | 97.68425 | 97.5025 | 97.866
70.83333 | 97.911 | 97.7307 | 98.0913
71 | 98.138 | 97.9568 | 98.3192
71.16667 | 98.36395 | 98.1818 | 98.5461
71.33333 | 98.5917 | 98.4085 | 98.7749
71.5 | 98.8191 | 98.6348 | 99.0034
71.66667 | 99.047 | 98.8631 | 99.2309
71.83333 | 99.2772 | 99.0911 | 99.4633
72 | 99.5078 | 99.32 | 99.6956
72.16667 | 99.73945 | 99.5531 | 99.9258
72.33333 | 99.96975 | 99.7852 | 100.1543
72.5 | 100.19745 | 100.0128 | 100.3821
72.66667 | 100.4286 | 100.2463 | 100.6109
72.83333 | 100.6565 | 100.4729 | 100.8401
73 | 100.8823 | 100.6989 | 101.0657
73.16667 | 101.1112 | 100.9259 | 101.2965
73.33333 | 101.33575 | 101.1523 | 101.5192
73.5 | 101.56075 | 101.3783 | 101.7432
73.66667 | 101.7872 | 101.6082 | 101.9662
73.83333 | 102.01125 | 101.8313 | 102.1912
74 | 102.23575 | 102.0544 | 102.4171
74.16667 | 102.45915 | 102.2785 | 102.6398
74.33333 | 102.6824 | 102.4997 | 102.8651
74.5 | 102.9084 | 102.7222 | 103.0946
74.66667 | 103.13745 | 102.9505 | 103.3244
74.83333 | 103.36465 | 103.1729 | 103.5564
75 | 103.58975 | 103.3958 | 103.7837
75.16667 | 103.821 | 103.625 | 104.017
75.33333 | 104.05195 | 103.8549 | 104.249
75.5 | 104.2847 | 104.0883 | 104.4811
75.66667 | 104.5124 | 104.3175 | 104.7073
75.83333 | 104.7418 | 104.5487 | 104.9349
76 | 104.97 | 104.7789 | 105.1611
76.16667 | 105.19775 | 105.0088 | 105.3867
76.33333 | 105.42535 | 105.2368 | 105.6139
76.5 | 105.6523 | 105.4676 | 105.837
76.66667 | 105.8807 | 105.6946 | 106.0668
76.83333 | 106.1076 | 105.9209 | 106.2943
77 | 106.3344 | 106.1469 | 106.5219
77.16667 | 106.56315 | 106.3756 | 106.7507
77.33333 | 106.79165 | 106.608 | 106.9753
77.5 | 107.0194 | 106.8337 | 107.2051
77.66667 | 107.2496 | 107.0633 | 107.4359
77.83333 | 107.4804 | 107.2906 | 107.6702
78 | 107.71085 | 107.5179 | 107.9038
78.16667 | 107.94295 | 107.7478 | 108.1381
78.33333 | 108.1784 | 107.9835 | 108.3733
78.5 | 108.41145 | 108.2175 | 108.6054
78.66667 | 108.6458 | 108.45 | 108.8416
78.83333 | 108.88065 | 108.6815 | 109.0798
79 | 109.1159 | 108.9142 | 109.3176
79.16667 | 109.3488 | 109.1474 | 109.5502
79.33333 | 109.5831 | 109.383 | 109.7832
79.5 | 109.8138 | 109.6158 | 110.0118
79.66667 | 110.0467 | 109.8509 | 110.2425
79.83333 | 110.27635 | 110.0817 | 110.471
80 | 110.50895 | 110.3142 | 110.7037
80.16667 | 110.7402 | 110.5447 | 110.9357
80.33333 | 110.9699 | 110.7759 | 111.1639
80.5 | 111.19825 | 111.0054 | 111.3911
80.66667 | 111.42555 | 111.2324 | 111.6187
80.83333 | 111.65345 | 111.4591 | 111.8478
81 | 111.8815 | 111.688 | 112.075
81.16667 | 112.1117 | 111.9163 | 112.3071
81.33333 | 112.34215 | 112.1436 | 112.5407
81.5 | 112.57345 | 112.3738 | 112.7731
81.66667 | 112.802 | 112.6027 | 113.0013
81.83333 | 113.03105 | 112.8326 | 113.2295
82 | 113.2612 | 113.0651 | 113.4573
82.16667 | 113.49295 | 113.2972 | 113.6887
82.33333 | 113.72505 | 113.5268 | 113.9233
82.5 | 113.95645 | 113.7537 | 114.1592
82.66667 | 114.18695 | 113.983 | 114.3909
82.83333 | 114.4224 | 114.2196 | 114.6252
83 | 114.6552 | 114.4518 | 114.8586
83.16667 | 114.8863 | 114.6839 | 115.0887
83.33333 | 115.12145 | 114.9241 | 115.3188
83.5 | 115.3527 | 115.1546 | 115.5508
83.66667 | 115.5853 | 115.3887 | 115.7819
83.83333 | 115.81725 | 115.6202 | 116.0143
84 | 116.0477 | 115.851 | 116.2444
84.16667 | 116.2785 | 116.0838 | 116.4732
84.33333 | 116.50625 | 116.3102 | 116.7023
84.5 | 116.73445 | 116.54 | 116.9289
84.66667 | 116.96675 | 116.7722 | 117.1613
84.83333 | 117.19785 | 117.003 | 117.3927
85 | 117.42605 | 117.23 | 117.6221
85.16667 | 117.6538 | 117.4576 | 117.85
85.33333 | 117.8819 | 117.685 | 118.0788
85.5 | 118.10785 | 117.9113 | 118.3044
85.66667 | 118.3366 | 118.138 | 118.5352
85.83333 | 118.56575 | 118.3672 | 118.7643
86 | 118.795 | 118.5952 | 118.9948
86.16667 | 119.02465 | 118.8247 | 119.2246
86.33333 | 119.25395 | 119.052 | 119.4559
86.5 | 119.48255 | 119.2806 | 119.6845
86.66667 | 119.70965 | 119.5079 | 119.9114
86.83333 | 119.9385 | 119.7346 | 120.1424
87 | 120.1679 | 119.9645 | 120.3713
87.16667 | 120.3972 | 120.1937 | 120.6007
87.33333 | 120.6255 | 120.4243 | 120.8267
87.5 | 120.8537 | 120.6535 | 121.0539
87.66667 | 121.0811 | 120.8827 | 121.2795
87.83333 | 121.30855 | 121.1123 | 121.5048
88 | 121.5356 | 121.3415 | 121.7297
88.16667 | 121.7608 | 121.5666 | 121.955
88.33333 | 121.9884 | 121.7958 | 122.181
88.5 | 122.2144 | 122.0219 | 122.4069
88.66667 | 122.4413 | 122.2485 | 122.6341
88.83333 | 122.66795 | 122.4749 | 122.861
89 | 122.8944 | 122.6996 | 123.0892
89.16667 | 123.121 | 122.9259 | 123.3161
89.33333 | 123.35035 | 123.1548 | 123.5459
89.5 | 123.5787 | 123.3821 | 123.7753
89.66667 | 123.81005 | 123.6143 | 124.0058
89.83333 | 124.0368 | 123.8419 | 124.2317
90 | 124.26505 | 124.0676 | 124.4625
90.16667 | 124.49115 | 124.2949 | 124.6874
90.33333 | 124.7197 | 124.5235 | 124.9159
90.5 | 124.94825 | 124.7508 | 125.1457
90.66667 | 125.17815 | 124.9782 | 125.3781
90.83333 | 125.4078 | 125.2074 | 125.6082
91 | 125.63765 | 125.4347 | 125.8406
91.16667 | 125.86585 | 125.6652 | 126.0665
91.33333 | 126.0957 | 125.8925 | 126.2989
91.5 | 126.3238 | 126.1218 | 126.5258
91.66667 | 126.55185 | 126.3488 | 126.7549
91.83333 | 126.7807 | 126.5799 | 126.9815
92 | 127.00865 | 126.8076 | 127.2097
92.16667 | 127.237 | 127.0355 | 127.4385
92.33333 | 127.46315 | 127.2635 | 127.6628
92.5 | 127.6875 | 127.4885 | 127.8865
92.66667 | 127.9122 | 127.712 | 128.1124
92.83333 | 128.1388 | 127.9383 | 128.3393
93 | 128.3659 | 128.164 | 128.5678
93.16667 | 128.59015 | 128.3897 | 128.7906
93.33333 | 128.8158 | 128.617 | 129.0146
93.5 | 129.04095 | 128.844 | 129.2379
93.66667 | 129.26825 | 129.0707 | 129.4658
93.83333 | 129.4936 | 129.2932 | 129.694
94 | 129.71935 | 129.5214 | 129.9173
94.16667 | 129.94555 | 129.7478 | 130.1433
94.33333 | 130.17085 | 129.9767 | 130.365
94.5 | 130.39685 | 130.2008 | 130.5929
94.66667 | 130.62375 | 130.4271 | 130.8204
94.83333 | 130.85135 | 130.6547 | 131.048
95 | 131.07605 | 130.8811 | 131.271
95.16667 | 131.30205 | 131.1081 | 131.496
95.33333 | 131.5306 | 131.3367 | 131.7245
95.5 | 131.75495 | 131.5624 | 131.9475
95.66667 | 131.98125 | 131.7881 | 132.1744
95.83333 | 132.20415 | 132.0112 | 132.3971
96 | 132.43155 | 132.2375 | 132.6256
96.16667 | 132.6595 | 132.4645 | 132.8545
96.33333 | 132.888 | 132.6902 | 133.0858
96.5 | 133.114 | 132.9133 | 133.3147
96.66667 | 133.34335 | 133.1403 | 133.5464
96.83333 | 133.57335 | 133.3718 | 133.7749
97 | 133.7995 | 133.5966 | 134.0024
97.16667 | 134.02915 | 133.8248 | 134.2335
97.33333 | 134.25805 | 134.0512 | 134.4649
97.5 | 134.48595 | 134.2798 | 134.6921
97.66667 | 134.7169 | 134.5067 | 134.9271
97.83333 | 134.94885 | 134.7354 | 135.1623
98 | 135.1764 | 134.9623 | 135.3905
98.16667 | 135.40415 | 135.1925 | 135.6158
98.33333 | 135.6337 | 135.4221 | 135.8453
98.5 | 135.8635 | 135.6523 | 136.0747
98.66667 | 136.0924 | 135.8832 | 136.3016
98.83333 | 136.3216 | 136.1092 | 136.534
99 | 136.5503 | 136.3378 | 136.7628
99.16667 | 136.7787 | 136.5664 | 136.991
99.33333 | 137.00615 | 136.7963 | 137.216
99.5 | 137.2337 | 137.0255 | 137.4419
99.66667 | 137.46095 | 137.2554 | 137.6665
99.83333 | 137.6876 | 137.4837 | 137.8915
100 | 137.9174 | 137.7113 | 138.1235
100.1667 | 138.1482 | 137.9386 | 138.3578
100.3333 | 138.3771 | 138.1669 | 138.5873
100.5 | 138.60805 | 138.3974 | 138.8187
100.6667 | 138.83915 | 138.6292 | 139.0491
100.8333 | 139.06885 | 138.8588 | 139.2789
101 | 139.3011 | 139.0909 | 139.5113
101.1667 | 139.5332 | 139.3224 | 139.744
101.3333 | 139.76415 | 139.5565 | 139.9718
101.5 | 139.99525 | 139.7886 | 140.2019
101.6667 | 140.22495 | 140.0198 | 140.4301
101.8333 | 140.45265 | 140.2493 | 140.656
102 | 140.68015 | 140.4754 | 140.8849
102.1667 | 140.91025 | 140.7049 | 141.1156
102.3333 | 141.14185 | 140.9351 | 141.3486
102.5 | 141.37125 | 141.1644 | 141.5781
102.6667 | 141.60105 | 141.3894 | 141.8127
102.8333 | 141.82995 | 141.6187 | 142.0412
103 | 142.05865 | 141.8463 | 142.271
103.1667 | 142.28865 | 142.0768 | 142.5005
103.3333 | 142.5174 | 142.3061 | 142.7287
103.5 | 142.7472 | 142.5372 | 142.9572
103.6667 | 142.9761 | 142.7665 | 143.1857
103.8333 | 143.2059 | 142.9957 | 143.4161
104 | 143.43365 | 143.2221 | 143.6452
104.1667 | 143.66335 | 143.4523 | 143.8744
104.3333 | 143.8919 | 143.6799 | 144.1039
104.5 | 144.11895 | 143.9043 | 144.3336
104.6667 | 144.35105 | 144.1361 | 144.566
104.8333 | 144.579 | 144.3641 | 144.7939
105 | 144.8088 | 144.5962 | 145.0214
105.1667 | 145.0364 | 144.8258 | 145.247
105.3333 | 145.2624 | 145.057 | 145.4678
105.5 | 145.4895 | 145.2843 | 145.6947
105.6667 | 145.7166 | 145.5119 | 145.9213
105.8333 | 145.9419 | 145.735 | 146.1488
106 | 146.17115 | 145.9643 | 146.378
106.1667 | 146.39935 | 146.1906 | 146.6081
106.3333 | 146.6303 | 146.4211 | 146.8395
106.5 | 146.85755 | 146.6452 | 147.0699
106.6667 | 147.08675 | 146.877 | 147.2965
106.8333 | 147.31595 | 147.1053 | 147.5266
107 | 147.5471 | 147.3365 | 147.7577
107.1667 | 147.77675 | 147.5664 | 147.9871
107.3333 | 148.0085 | 147.7988 | 148.2182
107.5 | 148.23695 | 148.0281 | 148.4458
107.6667 | 148.464 | 148.2541 | 148.6739
107.8333 | 148.6932 | 148.4836 | 148.9028
108 | 148.92095 | 148.7126 | 149.1293
108.1667 | 149.1497 | 148.9428 | 149.3566
108.3333 | 149.3766 | 149.1678 | 149.5854
108.5 | 149.6024 | 149.3954 | 149.8094
108.6667 | 149.82935 | 149.6218 | 150.0369
108.8333 | 150.05635 | 149.8485 | 150.2642
109 | 150.282 | 150.0739 | 150.4901
109.1667 | 150.51035 | 150.2989 | 150.7218
109.3333 | 150.73955 | 150.5246 | 150.9545
109.5 | 150.96615 | 150.7493 | 151.183
109.6667 | 151.1942 | 150.975 | 151.4134
109.8333 | 151.42405 | 151.2033 | 151.6448
110 | 151.65405 | 151.4335 | 151.8746
110.1667 | 151.88425 | 151.6631 | 152.1054
110.3333 | 152.1152 | 151.892 | 152.3384
110.5 | 152.3473 | 152.1216 | 152.573
110.6667 | 152.5805 | 152.355 | 152.806
110.8333 | 152.8111 | 152.5842 | 153.038
111 | 153.0442 | 152.818 | 153.2704
111.1667 | 153.27645 | 153.0485 | 153.5044
111.3333 | 153.50975 | 153.2838 | 153.7357
111.5 | 153.74125 | 153.5141 | 153.9684
111.6667 | 153.97445 | 153.7491 | 154.1998
111.8333 | 154.2061 | 153.9819 | 154.4303
112 | 154.43625 | 154.215 | 154.6575
112.1667 | 154.667 | 154.4455 | 154.8885
112.3333 | 154.8967 | 154.6789 | 155.1145
112.5 | 155.12755 | 154.9108 | 155.3443
112.6667 | 155.35795 | 155.1406 | 155.5753
112.8333 | 155.59215 | 155.3731 | 155.8112
113 | 155.8241 | 155.6023 | 156.0459
113.1667 | 156.05295 | 155.8319 | 156.274
113.3333 | 156.28345 | 156.0605 | 156.5064
113.5 | 156.51475 | 156.2907 | 156.7388
113.6667 | 156.74585 | 156.5225 | 156.9692
113.8333 | 156.976 | 156.7569 | 157.1951
114 | 157.20395 | 156.9855 | 157.4224
114.1667 | 157.4304 | 157.2164 | 157.6444
114.3333 | 157.6567 | 157.4446 | 157.8688
114.5 | 157.88025 | 157.6687 | 158.0918
114.6667 | 158.10365 | 157.8912 | 158.3161
114.8333 | 158.3298 | 158.1166 | 158.543
115 | 158.55385 | 158.3391 | 158.7686
115.1667 | 158.77935 | 158.5625 | 158.9962
115.3333 | 159.00225 | 158.785 | 159.2195
115.5 | 159.22615 | 159.0075 | 159.4448
115.6667 | 159.45115 | 159.2319 | 159.6704
115.8333 | 159.6749 | 159.4534 | 159.8964
116 | 159.8997 | 159.6768 | 160.1226
116.1667 | 160.12555 | 159.9006 | 160.3505
116.3333 | 160.35375 | 160.1285 | 160.579
116.5 | 160.57925 | 160.3523 | 160.8062
116.6667 | 160.8028 | 160.5783 | 161.0273
116.8333 | 161.02735 | 160.8056 | 161.2491
117 | 161.2511 | 161.0317 | 161.4705
117.1667 | 161.47545 | 161.2564 | 161.6945
117.3333 | 161.7003 | 161.4827 | 161.9179
117.5 | 161.92775 | 161.7059 | 162.1496
117.6667 | 162.1569 | 161.9328 | 162.381
117.8333 | 162.3816 | 162.155 | 162.6082
118 | 162.6092 | 162.3823 | 162.8361
118.1667 | 162.83595 | 162.6122 | 163.0597
118.3333 | 163.0647 | 162.8418 | 163.2876
118.5 | 163.29035 | 163.0707 | 163.51
118.6667 | 163.51955 | 163.3006 | 163.7385
118.8333 | 163.7466 | 163.5288 | 163.9644
119 | 163.9757 | 163.7581 | 164.1933
119.1667 | 164.20215 | 163.9841 | 164.4202
119.3333 | 164.42895 | 164.2092 | 164.6487
119.5 | 164.65745 | 164.4368 | 164.8781
119.6667 | 164.88295 | 164.6609 | 165.105
119.8333 | 165.1096 | 164.8866 | 165.3326
120 | 165.3388 | 165.1152 | 165.5624
120.1667 | 165.56845 | 165.3444 | 165.7925
120.3333 | 165.79555 | 165.5688 | 166.0223
120.5 | 166.0217 | 165.7958 | 166.2476
120.6667 | 166.2469 | 166.0193 | 166.4745
120.8333 | 166.4728 | 166.2462 | 166.6994
121 | 166.6998 | 166.4723 | 166.9273
121.1667 | 166.92845 | 166.7005 | 167.1564
121.3333 | 167.1538 | 166.9256 | 167.382
121.5 | 167.3811 | 167.1529 | 167.6093
121.6667 | 167.6069 | 167.3776 | 167.8362
121.8333 | 167.8332 | 167.6059 | 168.0605
122 | 168.05595 | 167.8306 | 168.2813
122.1667 | 168.2826 | 168.057 | 168.5082
122.3333 | 168.50805 | 168.2807 | 168.7354
122.5 | 168.735 | 168.509 | 168.961
122.6667 | 168.95775 | 168.7331 | 169.1824
122.8333 | 169.18325 | 168.9594 | 169.4071
123 | 169.4078 | 169.1842 | 169.6314
123.1667 | 169.6325 | 169.4096 | 169.8554
123.3333 | 169.85625 | 169.6353 | 170.0772
123.5 | 170.0793 | 169.8555 | 170.3031
123.6667 | 170.30385 | 170.0828 | 170.5249
123.8333 | 170.52885 | 170.3101 | 170.7476
124 | 170.75275 | 170.5352 | 170.9703
124.1667 | 170.97615 | 170.7583 | 171.194
124.3333 | 171.2013 | 170.9837 | 171.4189
124.5 | 171.4252 | 171.2058 | 171.6446
124.6667 | 171.65325 | 171.4312 | 171.8753
124.8333 | 171.87955 | 171.653 | 172.1061
125 | 172.1073 | 171.8797 | 172.3349
125.1667 | 172.3352 | 172.1054 | 172.565
125.3333 | 172.56455 | 172.3337 | 172.7954
125.5 | 172.79295 | 172.5613 | 173.0246
125.6667 | 173.0242 | 172.7905 | 173.2579
125.8333 | 173.25115 | 173.0175 | 173.4848
126 | 173.47985 | 173.2461 | 173.7136
126.1667 | 173.70695 | 173.4763 | 173.9376
126.3333 | 173.9352 | 173.7078 | 174.1626
126.5 | 174.16425 | 173.94 | 174.3885
126.6667 | 174.3917 | 174.166 | 174.6174
126.8333 | 174.61575 | 174.3885 | 174.843
127 | 174.8407 | 174.6135 | 175.0679
127.1667 | 175.06525 | 174.8382 | 175.2923
127.3333 | 175.2901 | 175.0623 | 175.5179
127.5 | 175.51655 | 175.288 | 175.7451
127.6667 | 175.7409 | 175.5137 | 175.9681
127.8333 | 175.96645 | 175.7372 | 176.1957
128 | 176.1927 | 175.9609 | 176.4245
128.1667 | 176.419 | 176.1866 | 176.6514
128.3333 | 176.64515 | 176.4133 | 176.877
128.5 | 176.8737 | 176.64 | 177.1074
128.6667 | 177.1 | 176.8644 | 177.3356
128.8333 | 177.3297 | 177.093 | 177.5664
129 | 177.55855 | 177.3213 | 177.7958
129.1667 | 177.78715 | 177.5499 | 178.0244
129.3333 | 178.01595 | 177.7784 | 178.2535
129.5 | 178.24485 | 178.009 | 178.4807
129.6667 | 178.47225 | 178.2401 | 178.7044
129.8333 | 178.70115 | 178.4675 | 178.9348
130 | 178.9284 | 178.6957 | 179.1611
130.1667 | 179.15565 | 178.923 | 179.3883
130.3333 | 179.3839 | 179.1526 | 179.6152
130.5 | 179.60875 | 179.3767 | 179.8408
130.6667 | 179.83795 | 179.6075 | 180.0684
130.8333 | 180.06455 | 179.8358 | 180.2933
131 | 180.2915 | 180.0634 | 180.5196
131.1667 | 180.51415 | 180.2866 | 180.7417
131.3333 | 180.7404 | 180.5139 | 180.9669
131.5 | 180.9638 | 180.7389 | 181.1887
131.6667 | 181.18725 | 180.9653 | 181.4092
131.8333 | 181.4121 | 181.1884 | 181.6358
132 | 181.6371 | 181.4128 | 181.8614
132.1667 | 181.8589 | 181.6324 | 182.0854
132.3333 | 182.0839 | 181.8536 | 182.3142
132.5 | 182.306 | 182.0716 | 182.5404
132.6667 | 182.5281 | 182.2953 | 182.7609
132.8333 | 182.75295 | 182.5207 | 182.9852
133 | 182.97845 | 182.747 | 183.2099
133.1667 | 183.20425 | 182.9743 | 183.4342
133.3333 | 183.4285 | 183.1975 | 183.6595
133.5 | 183.64805 | 183.4171 | 183.879
133.6667 | 183.8711 | 183.6402 | 184.102
133.8333 | 184.09225 | 183.8639 | 184.3206
134 | 184.31645 | 184.0896 | 184.5433
134.1667 | 184.54035 | 184.3153 | 184.7654
134.3333 | 184.7615 | 184.5359 | 184.9871
134.5 | 184.98205 | 184.7584 | 185.2057
134.6667 | 185.2019 | 184.9783 | 185.4255
134.8333 | 185.4248 | 185.202 | 185.6476
135 | 185.64385 | 185.4187 | 185.869
135.1667 | 185.8666 | 185.6386 | 186.0946
135.3333 | 186.08825 | 185.8595 | 186.317
135.5 | 186.31455 | 186.0865 | 186.5426
135.6667 | 186.537 | 186.308 | 186.766
135.8333 | 186.76105 | 186.5327 | 186.9894
136 | 186.9838 | 186.7565 | 187.2111
136.1667 | 187.20575 | 186.9806 | 187.4309
136.3333 | 187.42835 | 187.2018 | 187.6549
136.5 | 187.65225 | 187.4284 | 187.8761
136.6667 | 187.8771 | 187.6535 | 188.1007
136.8333 | 188.1016 | 187.8766 | 188.3266
137 | 188.32265 | 188.0991 | 188.5462
137.1667 | 188.5455 | 188.3212 | 188.7698
137.3333 | 188.7667 | 188.5415 | 188.9919
137.5 | 188.9927 | 188.7643 | 189.2211
137.6667 |  | 188.9868
137.8333 |  | 189.2096
138 |  | 189.4352
138.1667 |  | 189.6603