## General
ID | Test Identification
Test identification | Location | NWZ-BH-5043
Test identification | Sample | 25-1
Test identification | Depth | 20.5 | [m]
Test identification | Specimen condition | Disturbed - Recompacted
Specimen Visual Description
Specimen Visual Description | Greyish brown fine to medium SAND with rare shell fragments
Initial Specimen Conditions
Initial Specimen Conditions | Test start date | 19/06/2024
Initial Specimen Conditions | Diameter | 72.15 | [mm]
Initial Specimen Conditions | Height | 67.71333 | [mm]
Initial Specimen Conditions | Water content | 5.267971 | [%]
Initial Specimen Conditions | Bulk density | 1.797429 | [Mg/m³]
Initial Specimen Conditions | Dry density | 1.70748 | [Mg/m³]
Initial Specimen Conditions | Particle density - Assumed | 2.65 | [Mg/m³]
Initial Specimen Conditions | Void ratio | 0.5519951 | [-]
Initial Specimen Conditions | Degree of saturation | 25.2903 | [%]
Initial Specimen Conditions | Compaction method | Blow compaction to target density
Test Conditions
Test Conditions | Water used | Tap Water
Test Results
Test Results | Hydraulic gradient across sample | 26.02146 | [-]
Test Results | Coefficient of permeability corrected at 20°C | 1.53254e-05 | [m/s]