## General
ID | Test Identification
Test identification | Location | NWZ-BH-5043
Test identification | Sample | 35-1
Test identification | Depth | 29.5 | [m]
Test identification | Specimen condition | Reconstituted
Specimen Visual Description
Specimen Visual Description | Brown silty fine SAND
Initial Specimen Conditions
Initial Specimen Conditions | Test start date | 2024-08-28
Initial Specimen Conditions | Diameter | 101.6 | [mm]
Initial Specimen Conditions | Height | 116.7 | [mm]
Initial Specimen Conditions | Water content | 5 | [%]
Initial Specimen Conditions | Bulk density | 1.74 | [Mg/m³]
Initial Specimen Conditions | Dry density | 1.66 | [Mg/m³]
Initial Specimen Conditions | Particle density - Assumed | 2.65 | [Mg/m³]
Initial Specimen Conditions | Void ratio | 0.6 | [-]
Initial Specimen Conditions | Degree of saturation | 22 | [%]
Initial Specimen Conditions | Compaction method | Blow compaction to target density
Test Conditions
Test Conditions | Water used | Tap Water
Test Results
Test Results | Hydraulic gradient across sample | 1.71 | [-]
Test Results | Coefficient of permeability corrected at 20°C | 6.91e-06 | [m/s]