## General
ID | Test Identification | Specimen 1 | Specimen 2 | Specimen 3
Test Identification | Location | NWZ-BH-5044 | NWZ-BH-5044 | NWZ-BH-5044
Test Identification | Sample | 37-1 | 37-1 | 37-1
Test Identification | Depth | 34.5 | 34.5 | 34.5 | [m]
Test Identification | Test number | CID150A | CID150B | CID150C
Specimen Visual Description
Specimen Visual Description | Light brownish grey fine SAND
| Initial Specimen Conditions | Specimen 1 | Specimen 2 | Specimen 3
Initial Specimen Conditions | Test start date | 07/06/2024 | 13/06/2024 | 19/06/2024
Initial Specimen Conditions | Type of sample | Recompacted | Recompacted | Recompacted
Initial Specimen Conditions | Diameter | 51.23 | 51.23 | 51.23 | [mm]
Initial Specimen Conditions | Length | 90 | 90 | 90 | [mm]
Initial Specimen Conditions | Water content | 5.232753 | 5.191788 | 5.133425 | [%]
Initial Specimen Conditions | Bulk density | 1.626168 | 1.622395 | 1.626006 | [Mg/m³]
Initial Specimen Conditions | Dry density | 1.545306 | 1.542321 | 1.546612 | [Mg/m³]
Initial Specimen Conditions | Void ratio | 0.7148707 | 0.7181899 | 0.7134225 | [-]
Initial Specimen Conditions | Degree of saturation | 19.39763 | 19.15682 | 19.06805 | [%]
Initial Specimen Conditions | Type of drains fitted | One end | One end | One end
| Saturation | Specimen 1 | Specimen 2 | Specimen 3
Saturation | Pressure increments applied | 50 | 50 | 50 | [kPa]
Saturation | Differential pressure used | 10 | 10 | 10 | [kPa]
Saturation | Pore pressure on completion | 490 | 390 | 490 | [kPa]
Saturation | Cell pressure on completion | 500 | 400 | 500 | [kPa]
Saturation | B value achieved | 0.96 | 0.96 | 0.96 | [-]
| Consolidation: Isotropic | Specimen 1 | Specimen 2 | Specimen 3
Consolidation: Isotropic | Cell pressure | 604 | 614 | 928 | [kPa]
Consolidation: Isotropic | Back pressure | 500 | 400 | 500 | [kPa]
Consolidation: Isotropic | Effective cell pressure | 104 | 214 | 428 | [kPa]
Consolidation: Isotropic | Pore pressure on completion | 500 | 400 | 500 | [kPa]
Consolidation: Isotropic | Pore pressure dissipation | 100 | 100 | 100 | [%]
Consolidation: Isotropic | Water content | 26.49923 | 26.2459 | 25.73152 | [%]
Consolidation: Isotropic | Bulk density | 1.969317 | 1.973155 | 1.981042 | [Mg/m³]
Consolidation: Isotropic | Dry density | 1.556782 | 1.562946 | 1.575613 | [Mg/m³]
Consolidation: Isotropic | Void ratio | 0.7022296 | 0.6955165 | 0.6818853 | [-]
Consolidation: Isotropic | Degree of saturation | 100 | 100 | 100 | [%]
Consolidation: Isotropic | Axial strain | 0.2457162 | 0.4398712 | 0.6135313 | [%]
Consolidation: Isotropic | Volumetric strain | 0.7371487 | 1.319614 | 1.840594 | [%]
Consolidation: Isotropic | Volumetric strain rate-end of stage | 0.008819853 | 0.02049502 | 0.0003843729 | [%/hr]
| Shearing | Specimen 1 | Specimen 2 | Specimen 3
Shearing | Initial pore pressure | 500 | 400 | 500 | [kPa]
Shearing | Initial effective cell pressure | 104 | 214 | 428 | [kPa]
Shearing | Rate of strain | 1.3 | 1.3 | 1.3 | [%/hour]
At peak deviator stress
Shearing - At peak deviator stress | Corrected deviator stress | 255.8878 | 494.8246 | 989.2172 | [kPa]
Shearing - At peak deviator stress | Membrane correction applied | 1.092034 | 1.503469 | 1.716315 | [kPa]
Shearing - At peak deviator stress | Drain correction applied | 0 | 0 | 0 | [kPa]
Shearing - At peak deviator stress | Axial strain | 7.497869 | 11.00942 | 13.08148 | [%]
Shearing - At peak deviator stress | Volumetric strain | 1.503874 | 1.781141 | 2.264596 | [%]
Shearing - At peak deviator stress | Major principal effective stress | 359.0796 | 707.8376 | 1415.759 | [kPa]
Shearing - At peak deviator stress | Minor principal effective stress | 103.19178 | 213.012992 | 426.542244 | [kPa]
Shearing - At peak deviator stress | Principal effective stress ratio | 3.479731 | 3.322978 | 3.319154 | [-]
Shearing - At peak deviator stress | e50 | 0.3729225 | 0.989503 | 1.445482 | [%]
Shearing - At peak deviator stress | Secant modulus (E50) at e50 | 34308.45 | 25003.69 | 34217.55 | [kPa]
At peak principal effective stress ratio
Shearing - At peak principal effective stress ratio | Corrected deviator stress | 255.8878 | 494.8246 | 988.6747 | [kPa]
Shearing - At peak principal effective stress ratio | Membrane correction applied | 1.092034 | 1.503469 | 1.740494 | [kPa]
Shearing - At peak principal effective stress ratio | Drain correction applied | 0 | 0 | 0 | [kPa]
Shearing - At peak principal effective stress ratio | Axial strain | 7.497869 | 11.00942 | 13.33149 | [%]
Shearing - At peak principal effective stress ratio | Volumetric strain | 1.503874 | 1.781141 | 2.264343 | [%]
Shearing - At peak principal effective stress ratio | Major principal effective stress | 359.0796 | 707.8376 | 1414.877 | [kPa]
Shearing - At peak principal effective stress ratio | Minor principal effective stress | 103.19178 | 213.012992 | 426.201962 | [kPa]
Shearing - At peak principal effective stress ratio | Principal effective stress ratio | 3.479731 | 3.322978 | 3.319733 | [-]
At 10% axial strain
Shearing - At 10% axial strain | Corrected deviator stress | 254.3663 | 493.3785 | 971.1901 | [kPa]
Shearing - At 10% axial strain | Membrane correction applied | 1.391731 | 1.391727 | 1.391697 | [kPa]
Shearing - At 10% axial strain | Drain correction applied | 0 | 0 | 0 | [kPa]
Shearing - At 10% axial strain | Axial strain | 10 | 10 | 10 | [%]
Shearing - At 10% axial strain | Volumetric strain | 1.523446 | 1.768994 | 2.181989 | [%]
Shearing - At 10% axial strain | Major principal effective stress | 357.7418 | 706.4516 | 1397.206 | [kPa]
Shearing - At 10% axial strain | Minor principal effective stress | 103.3756 | 213.0731 | 426.0162 | [kPa]
Shearing - At 10% axial strain | Principal effective stress ratio | 3.460604 | 3.315537 | 3.279704 | [-]
| Final Conditions | Specimen 1 | Specimen 2 | Specimen 3
Final Conditions | Water content | 25.5136 | 25.17222 | 24.331 | [%]
Final Conditions | Bulk density | 1.984422 | 1.989764 | 2.003179 | [Mg/m³]
Final Conditions | Dry density | 1.581041 | 1.589621 | 1.611166 | [Mg/m³]
Final Conditions | Mode of failure | Compound failure | Compound failure | Compound failure
Mohr Failure Envelope
Mohr Failure Envelope | Effective cohesion (c') | 5 | [kPa]
Mohr Failure Envelope | Effective angle of internal friction (φ') | 32 | [degree]

## Saturation
Saturation
Specimen 1 |  | Specimen 2 |  | Specimen 3
Cell pressure | Pore Water Pressure | Cell pressure | Pore Water Pressure | Cell pressure | Pore Water Pressure
[kPa] | [kPa] | [kPa] | [kPa] | [kPa] | [kPa]
0 | 0 | 0 | 0 | 0 | 0
50 | 4 | 50 | 4 | 50 | 5
50 | 40 | 50 | 40 | 50 | 40
100 | 54 | 100 | 55 | 100 | 55
100 | 90 | 100 | 90 | 100 | 90
150 | 108 | 150 | 110 | 150 | 109
150 | 140 | 150 | 140 | 150 | 140
200 | 174 | 200 | 180 | 200 | 164
200 | 190 | 200 | 190 | 200 | 190
250 | 228 | 250 | 232 | 250 | 222
250 | 240 | 250 | 240 | 250 | 240
300 | 282 | 300 | 286 | 300 | 275
300 | 290 | 300 | 290 | 300 | 290
350 | 333 | 350 | 336 | 350 | 332
350 | 340 | 350 | 340 | 350 | 340
400 | 386 | 400 | 388 | 400 | 385
400 | 390 | 400 | 390 | 400 | 390
450 | 436 |  |  | 450 | 435
450 | 440 |  |  | 450 | 440
500 | 488 |  |  | 500 | 488
500 | 490 |  |  | 500 | 490

## Consolidation
Consolidation: Isotropic
Specimen 1 |  | Specimen 2 |  | Specimen 3
Root time | Consolidated Volume Change | Root time | Consolidated Volume Change | Root time | Consolidated Volume Change
[minutes0.5 ] | [%] | [minutes0.5 ] | [%] | [minutes0.5 ] | [%]
0 | 0 | 0 | 0 | 0 | 0
0.5 | 0.689664931 | 0.5 | 1.170188202 | 0.5 | 1.642267453
1 | 0.725717908 | 1 | 1.223320041 | 1 | 1.738245218
1.5 | 0.731342763 | 1.5 | 1.247591277 | 1.5 | 1.769615577
2 | 0.727680004 | 2 | 1.263051948 | 2 | 1.790414335
2.5 | 0.727305912 | 2.5 | 1.274830993 | 2.5 | 1.806489509
3 | 0.730287328 | 3 | 1.283874963 | 3 | 1.817217431
3.5 | 0.72844382 | 3.5 | 1.291881824 | 3.5 | 1.825799984
4 | 0.726829942 | 4 | 1.297258722 | 4 | 1.830014179
5 | 0.732474203 | 5 | 1.307464856 | 5 | 1.837162354
6 | 0.736706185 | 6 | 1.313945164 | 6 | 1.839238187
7 | 0.735170468 | 7 | 1.318581964 | 7 | 1.840528103
8 | 0.735610322 | 8 | 1.319363568 | 7.698404575 | 1.840593866
8.62934337 | 0.737148735 | 8.045633412 | 1.319613681

## Shearing
Shearing
Specimen 1 | [5 empty] | Specimen 2 | [5 empty] | Specimen 3
Axial strain | Deviator Stress | Volumetric strain | t | s' | p' | Axial strain | Deviator Stress | Volumetric strain | t | s' | p' | Axial strain | Deviator Stress | Volumetric strain | t | s' | p'
[%] | [kPa] | [%] | [kPa] | [kPa] | [kPa] | [%] | [kPa] | [%] | [kPa] | [kPa] | [kPa] | [%] | [kPa] | [%] | [kPa] | [kPa] | [kPa]
0 | 0 | 0 | 0 | 104 | 104 | 0 | 0 | 0 | 0 | 214 | 214 | 0 | 0 | 0 | 0 | 428 | 428
0.122886777 | 55.10903489 | 0.661095228 | 27.55451745 | 131.2800724 | 122.0952333 | 0.25891505 | 78.92661528 | 0.175870914 | 39.46330764 | 251.7707416 | 238.6163058 | 0.456639253 | 170.7854538 | 0.26876251 | 85.3927269 | 512.2821339 | 483.8178916
0.247718357 | 98.0345439 | 0.742784254 | 49.01727195 | 152.3780799 | 136.0389893 | 0.384233404 | 120.4612206 | 0.246314218 | 60.23061028 | 272.9166673 | 252.8397972 | 0.580489665 | 227.0553679 | 0.329463892 | 113.5276839 | 540.0216539 | 502.1790926
0.37293756 | 127.9475138 | 0.81075608 | 63.97375688 | 167.4906139 | 146.1660283 | 0.508953548 | 155.6592845 | 0.32477914 | 77.82964224 | 289.9490962 | 264.0058822 | 0.705462605 | 278.6658501 | 0.395699556 | 139.3329251 | 565.6917501 | 519.2474417
0.49819018 | 149.4900285 | 0.868260258 | 74.74501423 | 178.1350852 | 153.2200805 | 0.633815432 | 184.6815992 | 0.39753634 | 92.34079959 | 304.8089006 | 274.0286341 | 0.830636795 | 324.7248141 | 0.462171902 | 162.362407 | 588.791546 | 534.6707437
0.623129804 | 165.481264 | 0.917880576 | 82.74063199 | 185.978143 | 158.3979323 | 0.75906459 | 209.1249301 | 0.464840915 | 104.5624651 | 316.7628031 | 281.908648 | 0.955658929 | 365.5488477 | 0.528281263 | 182.7744239 | 609.3472019 | 548.4223939
0.747907918 | 177.2880244 | 0.959590967 | 88.64401222 | 192.2865842 | 162.7385801 | 0.884182053 | 231.3757673 | 0.529162443 | 115.6878837 | 327.7897557 | 289.2271278 | 1.080353474 | 402.820188 | 0.591857418 | 201.410094 | 628.188224 | 561.051526
0.873119325 | 186.6674616 | 0.998132717 | 93.33373081 | 197.0079228 | 165.8966792 | 1.008961348 | 250.3750882 | 0.588296274 | 125.1875441 | 337.6673511 | 295.9381697 | 1.205547789 | 436.6984905 | 0.651109607 | 218.3492452 | 644.9420202 | 572.1589385
0.997967612 | 193.9099462 | 1.02986637 | 96.95497312 | 200.8515161 | 168.5331917 | 1.134118989 | 267.8919566 | 0.645693045 | 133.9459783 | 345.9796813 | 301.3310219 | 1.330673903 | 468.358697 | 0.709244834 | 234.1793485 | 660.3240055 | 582.2642227
1.122915033 | 200.1251402 | 1.056843532 | 100.0625701 | 203.5461851 | 170.1919951 | 1.258906096 | 283.561592 | 0.700675409 | 141.780796 | 354.422877 | 307.1626117 | 1.455718398 | 496.9490041 | 0.766527789 | 248.4745021 | 674.7392521 | 591.914418
1.247882504 | 205.0431226 | 1.078900747 | 102.5215613 | 205.9485173 | 171.7746635 | 1.383939854 | 297.6040514 | 0.750518693 | 148.8020257 | 360.9990587 | 311.3983835 | 1.580865755 | 523.7398366 | 0.820620761 | 261.8699183 | 688.2378823 | 600.9479095
1.372682896 | 209.5450527 | 1.103654158 | 104.7725263 | 208.1826463 | 173.2584709 | 1.508887675 | 310.1795854 | 0.797608353 | 155.0897927 | 367.4882557 | 315.7916581 | 1.705492098 | 547.9414255 | 0.874001492 | 273.9707128 | 700.6246638 | 609.3010928
1.497900985 | 213.1397487 | 1.125926418 | 106.5698743 | 210.3129383 | 174.7896469 | 1.634304243 | 321.8178394 | 0.842279782 | 160.9089197 | 373.0442107 | 319.4079041 | 1.831191774 | 571.0539181 | 0.921866611 | 285.526959 | 711.625922 | 616.450269
1.622768208 | 216.3302699 | 1.146269255 | 108.1651349 | 211.8976999 | 175.842655 | 1.758902736 | 332.3159396 | 0.885509669 | 166.1579698 | 378.7012628 | 323.3152729 | 1.955547548 | 592.2207465 | 0.970297349 | 296.1103732 | 722.2667492 | 623.5632915
1.747884937 | 219.3764282 | 1.166079912 | 109.6882141 | 213.6393341 | 177.0765961 | 1.884373991 | 342.1586661 | 0.925739029 | 171.0793331 | 383.4610411 | 326.4345967 | 2.080488064 | 611.895679 | 1.016803335 | 305.9478395 | 732.3510675 | 630.3684543
1.873059586 | 222.0555123 | 1.185186789 | 111.0277562 | 214.8707012 | 177.8614491 | 2.009027171 | 351.0766195 | 0.964761731 | 175.5383097 | 388.3461067 | 329.8333368 | 2.205608588 | 629.9141518 | 1.058738238 | 314.9570759 | 741.0113139 | 636.0256219
1.997925695 | 224.6085035 | 1.201409035 | 112.3042517 | 215.5389767 | 178.1042262 | 2.133934813 | 358.9790729 | 1.001189767 | 179.4895365 | 392.4168695 | 332.587024 | 2.330655319 | 647.6393871 | 1.102256326 | 323.8196936 | 749.8316786 | 641.8917807
2.122706037 | 226.7267049 | 1.21847571 | 113.3633525 | 217.0864285 | 179.2986443 | 2.259324596 | 367.3783145 | 1.038226866 | 183.6891572 | 396.4828152 | 335.2530962 | 2.455643912 | 663.3718689 | 1.143776075 | 331.6859345 | 758.1062575 | 647.5442793
2.247843928 | 228.7586588 | 1.233959421 | 114.3793294 | 218.1616964 | 180.0352533 | 2.383925321 | 374.8664389 | 1.072010526 | 187.4332194 | 400.3665664 | 337.8888266 | 2.580493866 | 677.8585154 | 1.183192051 | 338.9292577 | 765.5327847 | 652.5563655
2.372972909 | 230.9594169 | 1.247863971 | 115.4797084 | 219.3091234 | 180.8158873 | 2.509046131 | 380.5895362 | 1.101621961 | 190.2947681 | 403.2580451 | 339.8264557 | 2.580493866 | 677.8585154 | 1.183192051 | 338.9292577 | 765.5327847 | 652.5563655
2.49792033 | 232.4247232 | 1.259910236 | 116.2123616 | 220.1025066 | 181.3650527 | 2.633996185 | 386.5495814 | 1.12988253 | 193.2747907 | 406.1699447 | 341.7450145 | 2.830585094 | 705.4584912 | 1.256704984 | 352.7292456 | 779.1296786 | 661.5532634
2.622710697 | 234.027895 | 1.271036048 | 117.0139475 | 220.2689675 | 181.2643183 | 2.759516546 | 392.3459609 | 1.158287308 | 196.1729805 | 409.1223485 | 343.731355 | 3.080584641 | 729.5480069 | 1.324864852 | 364.7740034 | 791.1211094 | 669.529775
2.747732747 | 235.2996364 | 1.282068457 | 117.6498182 | 221.1085772 | 181.8919711 | 2.759516546 | 392.3459609 | 1.158287308 | 196.1729805 | 409.1223485 | 343.731355 | 3.330973271 | 751.2864425 | 1.389883062 | 375.6432212 | 802.3924292 | 677.1780222
2.872741431 | 236.8082745 | 1.292733228 | 118.4041372 | 221.7706692 | 182.3026235 | 3.00889545 | 402.9138303 | 1.211399873 | 201.4569151 | 414.3180541 | 347.1657491 | 3.580691068 | 771.4290128 | 1.450062207 | 385.7145064 | 812.4475874 | 683.8760853
2.997721154 | 238.0232277 | 1.30466817 | 119.0116138 | 222.8945958 | 183.2240579 | 3.258912743 | 412.1564638 | 1.260387736 | 206.0782319 | 419.1174359 | 350.4246919 | 3.831001434 | 788.866364 | 1.504467642 | 394.433182 | 820.748894 | 689.2711667
2.997721154 | 238.0232277 | 1.30466817 | 119.0116138 | 222.8945958 | 183.2240579 | 3.509392086 | 419.8594654 | 1.305184803 | 209.9297327 | 423.1546677 | 353.1780901 | 4.080670037 | 805.1025093 | 1.557279459 | 402.5512546 | 829.4525956 | 695.2688441
3.24818518 | 240.296939 | 1.324974623 | 120.1484695 | 223.4633015 | 183.4138117 | 3.75914822 | 427.4481386 | 1.344353353 | 213.7240693 | 426.7173223 | 355.4759659 | 4.330733313 | 819.7776869 | 1.606476255 | 409.8888435 | 836.6995495 | 700.069935
3.497867274 | 241.975251 | 1.344456198 | 120.9876255 | 224.7792065 | 184.449998 | 4.009249218 | 434.070049 | 1.381110228 | 217.0350245 | 430.1820585 | 357.8370503 | 4.58065236 | 833.2397839 | 1.6505358 | 416.619892 | 842.913348 | 704.0400506
3.74812078 | 243.8637765 | 1.361720539 | 121.9318882 | 225.2142732 | 184.5703105 | 4.259234145 | 439.9096921 | 1.415573417 | 219.9548461 | 433.0663501 | 359.748068 | 4.830835268 | 845.5878387 | 1.693046207 | 422.7939194 | 848.9109454 | 707.9796389
3.998032331 | 245.4122151 | 1.378913742 | 122.7061076 | 225.8777156 | 184.9756797 | 4.509212375 | 444.6857701 | 1.446723627 | 222.342885 | 435.576266 | 361.461971 | 5.080710711 | 857.043221 | 1.734934432 | 428.5216105 | 854.9087115 | 712.0681747
4.247711084 | 246.6295502 | 1.39353076 | 123.3147751 | 226.6408401 | 185.5359151 | 4.759186142 | 449.3611518 | 1.475044829 | 224.6805759 | 437.7634349 | 362.8699096 | 5.330945049 | 867.6811833 | 1.772439383 | 433.8405916 | 859.9069786 | 715.2934481
4.498102709 | 247.924533 | 1.407897981 | 123.9622665 | 227.6603645 | 186.339609 | 5.009173301 | 454.2298637 | 1.501840367 | 227.1149318 | 439.9440288 | 364.2390516 | 5.581037395 | 877.441368 | 1.808875698 | 438.720684 | 864.848246 | 718.608018
4.747875026 | 248.8506552 | 1.420542134 | 124.4253276 | 227.7063046 | 186.2311954 | 5.259326753 | 457.7664449 | 1.526636646 | 228.8832225 | 441.9437255 | 365.649318 | 5.830907247 | 886.6998588 | 1.843495442 | 443.3499294 | 869.9158264 | 722.1325166
4.997811082 | 249.5329608 | 1.433505594 | 124.7664804 | 228.7332114 | 187.1443846 | 5.508973513 | 461.4444583 | 1.55038304 | 230.7222291 | 443.7774991 | 366.8700894 | 6.08102978 | 895.0869308 | 1.873833503 | 447.5434654 | 873.8474584 | 724.6663033
5.247862979 | 250.3227243 | 1.443005543 | 125.1613622 | 228.3820992 | 186.6616451 | 5.759217367 | 465.3651915 | 1.573669496 | 232.6825957 | 445.7133067 | 368.1524415 | 6.330890688 | 902.0643047 | 1.904116649 | 451.0321524 | 877.8528574 | 727.5088066
5.498005098 | 251.1743914 | 1.453108267 | 125.5871957 | 228.8998537 | 187.0374551 | 6.00916658 | 468.1966609 | 1.59381777 | 234.0983304 | 447.0184564 | 368.9856796 | 6.580951728 | 909.9283769 | 1.931120301 | 454.9641884 | 881.5971744 | 729.942445
5.748035832 | 251.8855663 | 1.461720345 | 125.9427831 | 229.7782891 | 187.7973614 | 6.259732976 | 470.9147014 | 1.612917252 | 235.4573507 | 448.5067907 | 370.0210071 | 6.831390671 | 916.4580982 | 1.955095969 | 458.2290491 | 884.6121721 | 731.8691557
5.997771392 | 252.769464 | 1.469732906 | 126.384732 | 229.597755 | 187.469511 | 6.509230183 | 473.7995886 | 1.63039493 | 236.8997943 | 450.0114353 | 371.0448372 | 7.08127394 | 922.8793648 | 1.980003535 | 461.4396824 | 887.6085304 | 733.7953029
6.247746433 | 253.4709449 | 1.476354741 | 126.7354724 | 230.1286654 | 187.883508 | 6.759326716 | 476.5669868 | 1.647827816 | 238.2834934 | 451.5084284 | 372.0805973 | 7.331161682 | 929.2890632 | 2.003167017 | 464.6445316 | 890.9527176 | 736.0712071
6.498408726 | 253.9844219 | 1.483288824 | 126.992211 | 230.402637 | 188.0719 | 7.009259188 | 478.7559082 | 1.663618142 | 239.3779541 | 452.6532461 | 372.8605947 | 7.58107402 | 934.0576645 | 2.024253633 | 467.0288323 | 892.9627613 | 737.2864838
6.747863593 | 254.6288819 | 1.489382281 | 127.314441 | 230.765517 | 188.32737 | 7.259335632 | 480.9638142 | 1.677565434 | 240.4819071 | 453.5002701 | 373.3396344 | 7.831103755 | 939.5750718 | 2.046818547 | 469.7875359 | 895.9342359 | 739.3383906
6.998041356 | 254.9254246 | 1.494652488 | 127.4627123 | 230.7326693 | 188.2450985 | 7.509499129 | 482.8452248 | 1.690024207 | 241.4226124 | 454.4116874 | 373.9374833 | 8.081457725 | 944.5836391 | 2.066611927 | 472.2918195 | 898.5683965 | 741.13779
7.24784709 | 255.189566 | 1.49922869 | 127.594783 | 230.998016 | 188.4664217 | 7.759332272 | 484.784223 | 1.702610255 | 242.3921115 | 455.3684255 | 374.571055 | 8.331076015 | 948.4936725 | 2.083989618 | 474.2468362 | 900.1762502 | 742.0939715
7.497868913 | 255.8878308 | 1.5038744 | 127.9439154 | 231.1356954 | 188.4877236 | 8.009182155 | 485.8314976 | 1.713027161 | 242.9157488 | 455.9631698 | 374.9912535 | 8.581218673 | 952.8419401 | 2.101248694 | 476.42097 | 902.376832 | 743.569842
7.747750389 | 255.8494394 | 1.507268946 | 127.9247197 | 231.3436857 | 188.7021125 | 8.259428241 | 487.2251947 | 1.722745419 | 243.6125973 | 456.8065003 | 375.6023012 | 8.83101697 | 956.7971016 | 2.118709306 | 478.3985508 | 904.5370798 | 745.0708962
7.997889167 | 255.7931531 | 1.511251061 | 127.8965766 | 231.6127046 | 188.9805124 | 8.509186607 | 488.8520289 | 1.731397951 | 244.4260144 | 457.4370784 | 375.9617403 | 9.081246836 | 960.5459321 | 2.133599371 | 480.2729661 | 906.3008631 | 746.2098744
8.247819653 | 255.7147932 | 1.513920648 | 127.8573966 | 231.3418686 | 188.7227364 | 8.759437157 | 489.6328767 | 1.740040651 | 244.8164383 | 457.9270243 | 376.3215449 | 9.331332474 | 963.2098372 | 2.147130302 | 481.6049186 | 907.6609836 | 747.1260107
8.497769074 | 255.7310192 | 1.517692607 | 127.8655096 | 231.7434416 | 189.1216051 | 9.009399762 | 490.9015639 | 1.746830485 | 245.450782 | 458.370541 | 376.5536136 | 9.581102819 | 966.743484 | 2.162288349 | 483.371742 | 909.633159 | 748.509245
8.748050427 | 255.6289396 | 1.518588623 | 127.8144698 | 231.1281378 | 188.5233145 | 9.259461698 | 491.5515593 | 1.753999414 | 245.7757797 | 458.8735117 | 376.9482518 | 9.831585366 | 969.5231819 | 2.174476072 | 484.7615909 | 911.0410699 | 749.453873
8.998065566 | 255.7364786 | 1.520712454 | 127.8682393 | 231.6734113 | 189.0506649 | 9.509291492 | 492.6891591 | 1.759992276 | 246.3445795 | 459.2816905 | 377.1668307 | 10.08140826 | 971.995784 | 2.185620968 | 485.997892 | 911.886773 | 749.8874757
9.247888008 | 255.2947741 | 1.52133152 | 127.647387 | 231.085148 | 188.536019 | 9.759549854 | 493.2633608 | 1.764797054 | 246.6316804 | 459.7385014 | 377.5279413 | 10.33149725 | 973.7067286 | 2.196883381 | 486.8533643 | 913.4824793 | 751.1980245
9.4980279 | 255.4834673 | 1.522781981 | 127.7417336 | 231.0923176 | 188.5117398 | 10.00943768 | 493.3830501 | 1.769158826 | 246.691525 | 459.763275 | 377.5327667 | 10.58153817 | 976.8069057 | 2.206097484 | 488.4034529 | 914.5134899 | 751.7123389
9.747833633 | 255.1139003 | 1.522813478 | 127.5569501 | 230.8650781 | 188.3460948 | 10.25965587 | 493.8468779 | 1.773405886 | 246.9234389 | 459.8996149 | 377.591802 | 10.83137448 | 978.221931 | 2.215152335 | 489.1109655 | 914.9789885 | 751.942
9.998205209 | 254.3666973 | 1.523442862 | 127.1833487 | 230.5557877 | 188.1613381 | 10.50931267 | 494.5074667 | 1.776757104 | 247.2537333 | 460.2801293 | 377.8622182 | 11.08145788 | 980.539297 | 2.223243436 | 490.2696485 | 916.1615395 | 752.7383233
10.24796193 | 254.3092722 | 1.523838195 | 127.1546361 | 230.9602671 | 188.5753884 | 10.75952639 | 494.4678806 | 1.779192267 | 247.2339403 | 460.3521463 | 377.9408329 | 11.33156364 | 982.6344708 | 2.231971546 | 491.3172354 | 917.5104884 | 753.7380766
10.49810182 | 253.761358 | 1.521644855 | 126.880679 | 230.350152 | 188.0565923 | 11.00942092 | 494.8245869 | 1.781140726 | 247.4122935 | 460.4252855 | 377.954521 | 11.58167835 | 984.0942092 | 2.238465733 | 492.0471046 | 917.9417916 | 753.9260901
10.74853578 | 253.3441101 | 1.520343187 | 126.6720551 | 230.1881771 | 187.9641587 | 11.25939803 | 494.4548862 | 1.783401091 | 247.2274431 | 460.3197131 | 377.9105654 | 11.83130111 | 985.5855068 | 2.24438936 | 492.7927534 | 919.3712294 | 755.1069783
10.99817443 | 252.6944313 | 1.520091759 | 126.3472156 | 230.3319146 | 188.2161761 | 11.50938631 | 494.4578118 | 1.78462632 | 247.2289059 | 460.3624899 | 377.9528546 | 12.08145495 | 985.8220912 | 2.249947805 | 492.9110456 | 919.1760106 | 754.8723287
11.24782422 | 252.603275 | 1.518224786 | 126.3016375 | 230.3116205 | 188.2110747 | 11.75961342 | 494.7037822 | 1.785482287 | 247.3518911 | 460.4817571 | 378.0311267 | 12.33139747 | 986.6522551 | 2.254038385 | 493.3261276 | 919.4597106 | 755.017668
11.49792959 | 251.6843209 | 1.5164876 | 125.8421605 | 229.2561065 | 187.3087196 | 12.00920549 | 494.7973864 | 1.785354466 | 247.3986932 | 460.5192402 | 378.0530091 | 12.58135342 | 987.4795607 | 2.258337092 | 493.7397803 | 920.3099773 | 755.7300506
11.74821428 | 250.6576478 | 1.514877485 | 125.3288239 | 228.9455609 | 187.1692863 | 12.2593143 | 494.6824901 | 1.78590672 | 247.3412451 | 460.3010791 | 377.8539974 | 12.8314793 | 987.8867739 | 2.261229438 | 493.9433869 | 920.1449189 | 755.4971233
11.99807459 | 249.5307932 | 1.515180502 | 124.7653966 | 228.9097566 | 187.3212911 | 12.50924119 | 494.2600795 | 1.784460261 | 247.1300397 | 460.0629277 | 377.6862478 | 13.08148444 | 989.2171788 | 2.264595697 | 494.6085894 | 921.1508334 | 756.2813036
12.24783688 | 248.0674135 | 1.513192431 | 124.0337067 | 227.5962027 | 186.2516338 | 12.75940023 | 494.0846861 | 1.784092638 | 247.0423431 | 460.0428491 | 377.6954014 | 13.33148511 | 988.6746815 | 2.26434309 | 494.3373408 | 920.5393028 | 755.7601892
12.49792443 | 247.0846417 | 1.51384245 | 123.5423209 | 227.6808039 | 186.5000302 | 13.00924007 | 493.6675456 | 1.781887444 | 246.8337728 | 459.7857108 | 377.5077865 | 13.58155509 | 988.8704738 | 2.267410613 | 494.4352369 | 921.3104519 | 756.4987063
12.7478783 | 246.5412958 | 1.513519884 | 123.2706479 | 227.0718099 | 185.9815939 | 13.2592953 | 493.5633192 | 1.780288036 | 246.7816596 | 459.8043836 | 377.5438304 | 13.83194596 | 988.802839 | 2.267827414 | 494.4014195 | 920.7466975 | 755.9462243
12.99798366 | 245.5276554 | 1.514204658 | 122.7638277 | 226.1321037 | 185.2108278 | 13.50949228 | 492.6531466 | 1.777720681 | 246.3265733 | 459.4200363 | 377.3111785 | 14.0816973 | 987.9117417 | 2.267901549 | 493.9558708 | 920.7406658 | 756.0887089
13.24789299 | 245.1257755 | 1.513598082 | 122.5628878 | 226.1192928 | 185.2649968 | 13.75939127 | 493.1234194 | 1.776394943 | 246.5617097 | 459.5040077 | 377.3167711 | 14.33199201 | 987.0826283 | 2.268911426 | 493.5413141 | 919.9570141 | 755.4432428
13.49780788 | 244.4998738 | 1.514236154 | 122.2499369 | 225.6246419 | 184.8746629 | 14.00978356 | 492.2444584 | 1.773047003 | 246.1222292 | 459.2524622 | 377.2117191 | 14.5818518 | 986.8383976 | 2.268136583 | 493.4191988 | 920.2413018 | 755.7682355
13.74781968 | 243.939516 | 1.514067812 | 121.969758 | 225.368736 | 184.71215 | 14.2594147 | 492.2787692 | 1.769418839 | 246.1393846 | 459.2203156 | 377.1738541 | 14.8315573 | 986.2111781 | 2.268712636 | 493.1055891 | 919.8979101 | 755.5293804
13.99796068 | 242.7282344 | 1.515515015 | 121.3641172 | 224.7334042 | 184.2786985 | 14.50937172 | 492.1312937 | 1.766728579 | 246.0656468 | 458.9163188 | 376.8944366 | 15.08166306 | 985.2303165 | 2.268508354 | 492.6151583 | 919.5497203 | 755.3446675
14.24784216 | 241.5018569 | 1.516248662 | 120.7509285 | 224.3120475 | 184.061738 | 14.75956759 | 491.3312985 | 1.762657409 | 245.6656493 | 458.5667713 | 376.6782215 | 15.33180348 | 984.1488168 | 2.268691769 | 492.0744084 | 918.7402934 | 754.7154906
14.49801992 | 240.8458076 | 1.516923118 | 120.4229038 | 224.2664608 | 184.1254929 | 15.00957707 | 490.0975426 | 1.759231902 | 245.0487713 | 458.2029663 | 376.5200425 | 15.58191595 | 982.8475855 | 2.267730216 | 491.4237927 | 917.9142147 | 754.1062838
14.74785573 | 239.3703756 | 1.517718673 | 119.6851878 | 223.1594048 | 183.2643422 | 15.25953186 | 490.1205604 | 1.755478101 | 245.0602802 | 458.0178652 | 376.3311051 | 15.83180705 | 981.3055645 | 2.268098692 | 490.6527823 | 917.4537053 | 753.9027778
14.99827743 | 239.1417327 | 1.519294576 | 119.5708663 | 223.3599373 | 183.5029819 | 15.50955362 | 489.6053509 | 1.751044225 | 244.8026754 | 457.8170444 | 376.2161526 | 16.08186138 | 980.0680196 | 2.265527595 | 490.0340098 | 916.7546198 | 753.4099499
15.24804975 | 238.6348129 | 1.520348074 | 119.3174064 | 222.7116704 | 182.9392016 | 15.75960886 | 488.4739102 | 1.747362529 | 244.2369551 | 457.3492851 | 375.9369667 | 16.33198503 | 978.7820217 | 2.262349694 | 489.3910108 | 916.2169838 | 753.0866469
15.49811724 | 238.2522358 | 1.521461307 | 119.1261179 | 223.0856559 | 183.3769499 | 16.00943307 | 487.9411069 | 1.742801377 | 243.9705535 | 456.8462435 | 375.5227256 | 16.58175538 | 977.4881545 | 2.260857667 | 488.7440773 | 915.9724753 | 753.0577828
15.7483106 | 237.778996 | 1.522480594 | 118.889498 | 222.283089 | 182.6532563 | 16.25983094 | 487.3280863 | 1.739358936 | 243.6640431 | 456.6477021 | 375.4263544 | 16.83184101 | 975.7723572 | 2.256651217 | 487.8861786 | 914.9551336 | 752.3264074
15.99802165 | 237.45926 | 1.523186004 | 118.72963 | 222.531618 | 182.9550747 | 16.50970203 | 486.1366846 | 1.734035772 | 243.0683423 | 456.2148253 | 375.1920445 | 17.08172652 | 973.0721888 | 2.253077382 | 486.5360944 | 913.4649584 | 751.2862603
16.24802008 | 237.2221071 | 1.524591935 | 118.6110535 | 221.9603825 | 182.4233647 | 16.75955526 | 485.2783505 | 1.729832411 | 242.6391753 | 455.7809303 | 374.9012052 | 17.33198322 | 971.5171352 | 2.249076312 | 485.7585676 | 912.7208686 | 750.8013461
16.49809426 | 236.5541605 | 1.525619911 | 118.2770802 | 222.0766202 | 182.6509268 | 17.00947322 | 484.0245793 | 1.725635058 | 242.0122896 | 455.3119116 | 374.6411484 | 17.58208004 | 969.1396219 | 2.244722691 | 484.569811 | 911.627907 | 750.1046366
16.74791558 | 236.5803847 | 1.527130106 | 118.2901924 | 221.6055754 | 182.1755112 | 17.25947378 | 483.1164246 | 1.720410764 | 241.5582123 | 454.6293653 | 374.1099612 | 17.83200803 | 967.3316372 | 2.240618382 | 483.6658186 | 910.6279046 | 749.4059651
16.9980254 | 235.4364021 | 1.528367695 | 117.7182011 | 221.7265921 | 182.4871917 | 17.50974107 | 482.201097 | 1.715702126 | 241.1005485 | 454.2246305 | 373.857781 | 18.08189801 | 964.7672324 | 2.235557462 | 482.3836162 | 909.9284282 | 749.1338895
17.24792359 | 235.2286735 | 1.528523548 | 117.6143368 | 221.0145088 | 181.8097298 | 17.75941796 | 481.4565375 | 1.711783359 | 240.7282687 | 453.9069317 | 373.6641755 | 18.33229223 | 962.9311069 | 2.231655238 | 481.4655534 | 908.4119424 | 747.9234246
17.4980334 | 234.6198807 | 1.528577309 | 117.3099403 | 220.8365923 | 181.7332789 | 18.00947543 | 480.4852169 | 1.707458732 | 240.2426084 | 453.3066464 | 373.225777 | 18.58213524 | 960.5782221 | 2.227852959 | 480.2891111 | 907.7886601 | 747.6922897
17.74827243 | 234.4995821 | 1.529690542 | 117.249791 | 220.608701 | 181.5254374 | 18.25962554 | 478.626949 | 1.70243928 | 239.3134745 | 452.6273725 | 372.8562143 | 18.83229467 | 956.8408073 | 2.22302927 | 478.4204036 | 905.4084006 | 745.9349328
17.9980815 | 233.6554095 | 1.529898526 | 116.8277047 | 220.3668767 | 181.4243085 | 18.50946314 | 477.77851 | 1.698626484 | 238.889255 | 452.202327 | 372.5725753 | 19.08212204 | 954.4370868 | 2.218419747 | 477.2185434 | 904.8315194 | 745.7586716
18.247924 | 233.6463146 | 1.531461939 | 116.8231573 | 220.7863373 | 181.8452849 | 18.75970365 | 477.0659734 | 1.69354476 | 238.5329867 | 451.7838117 | 372.2728161 | 19.33208581 | 951.5218873 | 2.215805817 | 475.7609437 | 902.9534327 | 744.3664514
18.49785782 | 233.1661883 | 1.531723685 | 116.5830941 | 220.1170011 | 181.2559698 | 19.00986156 | 475.7680587 | 1.690336113 | 237.8840293 | 451.2226703 | 371.9279939 | 19.58241742 | 949.4141238 | 2.210286911 | 474.7070619 | 902.2562819 | 744.0205946
18.74788967 | 232.7518244 | 1.532713648 | 116.3759122 | 220.2041642 | 181.4121935 | 19.25950051 | 474.6157941 | 1.687011661 | 237.3078971 | 450.5716211 | 371.4689887 | 19.83200776 | 947.1867058 | 2.206686717 | 473.5933529 | 901.0559169 | 743.1914659
18.99844503 | 232.4795821 | 1.533022095 | 116.2397911 | 219.6193931 | 180.872796 | 19.50955798 | 473.7845139 | 1.682836705 | 236.8922569 | 449.9979309 | 371.0338453 | 20.08213141 | 945.0456165 | 2.203400084 | 472.5228082 | 900.0706312 | 742.5630285
19.24790547 | 231.3235852 | 1.532946069 | 115.6617926 | 219.1511316 | 180.5972007 | 19.75985094 | 472.3801701 | 1.67811605 | 236.190085 | 449.575044 | 370.8450157
19.49793175 | 231.0923825 | 1.534258054 | 115.5461913 | 219.5414813 | 181.0260842 | 20.00974993 | 471.0982255 | 1.674765925 | 235.5491128 | 448.8432258 | 370.3268548
19.74848043 | 230.1408748 | 1.53440902 | 115.0704374 | 218.6305154 | 180.2737029
19.99808901 | 229.6819151 | 1.53434114 | 114.8409576 | 218.3777106 | 180.0973914