## General
Test Identification
Test Identification | Borehole | NWZ-BH-5044
Test Identification | Sample | 37-1
Test Identification | Depth | 34.5 | [m]
Test Identification | Test number
Specimen Visual Description
Specimen Visual Description | Dark grey brown silty fine SAND
Initial Specimen Conditions
Initial Specimen Conditions | Test start date | 2024-10-23
Initial Specimen Conditions | Type of sample | Recompacted
Initial Specimen Conditions | Specimen orientation | Vertical
Initial Specimen Conditions | Type of drains fitted | Both ends
Initial Specimen Conditions | Diameter | 70.2 | [mm]
Initial Specimen Conditions | Height | 70 | [mm]
Initial Specimen Conditions | Water content | 9.7 | [%]
Initial Specimen Conditions | Bulk density | 1.86 | [Mg/m³]
Initial Specimen Conditions | Dry density | 1.7 | [Mg/m³]
Initial Specimen Conditions | Void ratio | 0.561 | [-]
Initial Specimen Conditions | Degree of saturation | 46 | [%]
Test Conditions
Test Conditions | Water used for the test | Tap water
Test Conditions | Average laboratory temperature | 20 | [°C]
Saturation
Saturation | Pressure increments applied | 50-100 | [kPa]
Saturation | Differential pressure used | 10-6 | [kPa]
Saturation | Pore pressure on completion | 496 | [kPa]
Saturation | Cell pressure on completion | 513 | [kPa]
Saturation | B-value achieved | 0.96 | [-]
Consolidation: Isotropic
Consolidation: Isotropic | Cell pressure | 513 | [kPa]
Consolidation: Isotropic | Back pressure | 300 | [kPa]
Consolidation: Isotropic | Effective cell pressure | 213 | [kPa]
Consolidation: Isotropic | Pore pressure on completion | 301 | [kPa]
Consolidation: Isotropic | Pore pressure dissipation | 100 | [%]
Consolidation: Isotropic | Water content | 20.64 | [%]
Consolidation: Isotropic | Bulk density | 2.07 | [Mg/m³]
Consolidation: Isotropic | Dry density | 1.75 | [Mg/m³]
Consolidation: Isotropic | Void ratio | 0.52 | [-]
Consolidation: Isotropic | Degree of saturation | 98.95 | [%]
Consolidation: Isotropic | Volumetric strain | 0.88 | [%]
Permeability
Permeability | Cell pressure | 513 | [kPa]
Permeability | Top pressure | 301 | [kPa]
Permeability | Base pressure | 299 | [kPa]
Permeability | Mean effective cell pressure | 213 | [kPa]
Permeability | Water content | 21.4 | [%]
Permeability | Bulk density | 2.07 | [Mg/m³]
Permeability | Dry density | 1.7 | [Mg/m³]
Permeability | Void ratio | 0.56 | [-]
Permeability | Hydraulic gradient across sample | 2.92 | [-]
Permeability | Coefficient of permeability at 20ºC | 1.9e-06 | [m/s]
Final Specimen Conditions
Final Specimen Conditions | Water content | 21.4 | [%]
Final Specimen Conditions | Bulk density | 2.07 | [Mg/m³]
Final Specimen Conditions | Dry density | 1.7 | [Mg/m³]

## Saturation
Saturation
Base PWP | Cell pressure
[kPa] | [kPa]
0 | 0
71 | 100
90 | 100
128 | 150
140 | 150
182 | 200
192 | 200
237 | 250
243 | 250
291 | 300
496 | 513

## Isotropic Consolidation
Isotropic Consolidation
Square root time | Volume change
[minutes0.5] | [%]
0 | 0
0.1290994 | 0
0.1825742 | 0.645628
0.2236068 | 0.6888126
0.2886751 | 0.7085225
0.341565 | 0.720592
0.3872983 | 0.7301148
0.4281744 | 0.7381611
0.5 | 0.7504891
0.5773503 | 0.7628539
0.6454972 | 0.7735208
0.7071068 | 0.7816041
0.8164966 | 0.7952239
0.9128709 | 0.8042299
1 | 0.8114642
1.154701 | 0.8210977
1.290994 | 0.8271509
1.414214 | 0.8309526
1.732051 | 0.8385192
2.236068 | 0.8455321
3.162278 | 0.856199
3.872983 | 0.8631012
4.472136 | 0.8667553
5 | 0.868084
5.477226 | 0.8685269
5.91608 | 0.8700771
6.324555 | 0.8721072
6.708204 | 0.8722179
7.071068 | 0.8728085
7.416198 | 0.873399
7.745967 | 0.873399
8.062258 | 0.8753183
8.3666 | 0.8753183
8.660254 | 0.8759089
8.944272 | 0.8766102
9.219544 | 0.8768317
9.486833 | 0.8768317
9.746794 | 0.8782711
10 | 0.8782711
10.24695 | 0.8788617
10.48809 | 0.8794523
10.72381 | 0.8804119
10.95445 | 0.8749492
11.05441 | 0.8756505

## Permeability
Permeability
Time | Average volume | Volume in | Volume out
[minutes] | [ml] | [ml] | [ml]
0 | 0 | 0 | 0
0.1666667 | 0.0769 | 0.0032 | 0.1506
0.3333333 | 0.22245 | 0.1211 | 0.3238
0.5 | 0.39615 | 0.2931 | 0.4992
0.6666667 | 0.57595 | 0.4724 | 0.6795
0.8333333 | 0.7546 | 0.6505 | 0.8587
1 | 0.93085 | 0.8308 | 1.0309
1.166667 | 1.10695 | 1.0063 | 1.2076
1.333333 | 1.2847 | 1.1844 | 1.385
1.5 | 1.4624 | 1.3621 | 1.5627
1.666667 | 1.6393 | 1.5389 | 1.7397
1.833333 | 1.8135 | 1.7154 | 1.9116
2 | 1.9883 | 1.888 | 2.0886
2.166667 | 2.16565 | 2.0625 | 2.2688
2.333333 | 2.3479 | 2.2425 | 2.4533
2.5 | 2.53495 | 2.4283 | 2.6416
2.666667 | 2.72325 | 2.6147 | 2.8318
2.833333 | 2.91445 | 2.8053 | 3.0236
3 | 3.10565 | 2.9965 | 3.2148
3.166667 | 3.2982 | 3.1862 | 3.4102
3.333333 | 3.49055 | 3.3781 | 3.603
3.5 | 3.68235 | 3.5709 | 3.7938
3.666667 | 3.8747 | 3.7644 | 3.985
3.833333 | 4.06675 | 3.9534 | 4.1801
4 | 4.2615 | 4.1456 | 4.3774
4.166667 | 4.4611 | 4.343 | 4.5792
4.333333 | 4.65985 | 4.5426 | 4.7771
4.5 | 4.8572 | 4.7393 | 4.9751
4.666667 | 5.0529 | 4.9337 | 5.1721
4.833333 | 5.2504 | 5.1308 | 5.37
5 | 5.44935 | 5.3259 | 5.5728
5.166667 | 5.65215 | 5.5284 | 5.7759
5.333333 | 5.85945 | 5.7341 | 5.9848
5.5 | 6.0646 | 5.9394 | 6.1898
5.666667 | 6.26825 | 6.1439 | 6.3926
5.833333 | 6.47375 | 6.3486 | 6.5989
6 | 6.67845 | 6.5546 | 6.8023
6.166667 | 6.8853 | 6.7616 | 7.009
6.333333 | 7.09085 | 6.9696 | 7.2121
6.5 | 7.29925 | 7.1769 | 7.4216
6.666667 | 7.50915 | 7.3868 | 7.6315
6.833333 | 7.72095 | 7.6009 | 7.841
7 | 7.93145 | 7.8117 | 8.0512
7.166667 | 8.1413 | 8.0232 | 8.2594
7.333333 | 8.35035 | 8.2337 | 8.467
7.5 | 8.5583 | 8.4436 | 8.673
7.666667 | 8.76545 | 8.6522 | 8.8787
7.833333 | 8.971 | 8.8576 | 9.0844
8 | 9.1793 | 9.0653 | 9.2933
8.166667 | 9.3851 | 9.2716 | 9.4986
8.333333 | 9.5897 | 9.4751 | 9.7043
8.5 | 9.7957 | 9.6785 | 9.9129
8.666667 | 10.00395 | 9.8862 | 10.1217
8.833333 | 10.2106 | 10.0935 | 10.3277
9 | 10.4177 | 10.3001 | 10.5353
9.166667 | 10.62875 | 10.5088 | 10.7487
9.333333 | 10.8378 | 10.7157 | 10.9599
9.5 | 11.05045 | 10.9279 | 11.173
9.666667 | 11.2625 | 11.1374 | 11.3876
9.833333 | 11.4766 | 11.3505 | 11.6027
10 | 11.68855 | 11.563 | 11.8141
10.16667 | 11.90295 | 11.7739 | 12.032
10.33333 | 12.1189 | 11.9895 | 12.2483
10.5 | 12.3325 | 12.2055 | 12.4595
10.66667 | 12.54395 | 12.4173 | 12.6706
10.83333 | 12.75575 | 12.6288 | 12.8827
11 | 12.96705 | 12.8377 | 13.0964
11.16667 | 13.1789 | 13.0476 | 13.3102
11.33333 | 13.39165 | 13.2601 | 13.5232
11.5 | 13.6059 | 13.4739 | 13.7379
11.66667 | 13.8219 | 13.6889 | 13.9549
11.83333 | 14.0374 | 13.9036 | 14.1712
12 | 14.2548 | 14.1215 | 14.3881
12.16667 | 14.4703 | 14.3359 | 14.6047
12.33333 | 14.68515 | 14.5509 | 14.8194
12.5 | 14.90115 | 14.7669 | 15.0354
12.66667 | 15.11645 | 14.9832 | 15.2497
12.83333 | 15.3328 | 15.1999 | 15.4657
13 | 15.5494 | 15.4178 | 15.681
13.16667 | 15.76345 | 15.6338 | 15.8931
13.33333 | 15.9796 | 15.8504 | 16.1088
13.5 | 16.19075 | 16.0622 | 16.3193
13.66667 | 16.4064 | 16.2782 | 16.5346
13.83333 | 16.6206 | 16.4932 | 16.748
14 | 16.83725 | 16.7096 | 16.9649
14.16667 | 17.0542 | 16.9259 | 17.1825
14.33333 | 17.276 | 17.1464 | 17.4056
14.5 | 17.49615 | 17.3662 | 17.6261
14.66667 | 17.7166 | 17.5857 | 17.8475
14.83333 | 17.93455 | 17.8043 | 18.0648
15 | 18.15275 | 18.0219 | 18.2836
15.16667 | 18.37135 | 18.2392 | 18.5035
15.33333 | 18.5934 | 18.4603 | 18.7265
15.5 | 18.8171 | 18.6824 | 18.9518
15.66667 | 19.0407 | 18.9049 | 19.1765
15.83333 | 19.2628 | 19.1289 | 19.3967
16 | 19.48405 | 19.3503 | 19.6178
16.16667 | 19.705 | 19.5721 | 19.8379
16.33333 | 19.92165 | 19.7888 | 20.0545
16.5 | 20.1444 | 20.0105 | 20.2783
16.66667 | 20.3657 | 20.2301 | 20.5013
16.83333 | 20.58505 | 20.4512 | 20.7189
17 | 20.80325 | 20.6707 | 20.9358
17.16667 | 21.0206 | 20.8871 | 21.1541
17.33333 | 21.23765 | 21.1011 | 21.3742
17.5 | 21.4567 | 21.3181 | 21.5953
17.66667 | 21.6788 | 21.5402 | 21.8174
17.83333 | 21.90185 | 21.7613 | 22.0424
18 | 22.12735 | 21.9847 | 22.27
18.16667 | 22.3533 | 22.21 | 22.4966
18.33333 | 22.57765 | 22.4344 | 22.7209
18.5 | 22.8026 | 22.6571 | 22.9481
18.66667 | 23.03145 | 22.8872 | 23.1757
18.83333 | 23.25855 | 23.1145 | 23.4026
19 | 23.4869 | 23.3456 | 23.6282
19.16667 | 23.71415 | 23.5709 | 23.8574
19.33333 | 23.94205 | 23.8007 | 24.0834
19.5 | 24.1646 | 24.0254 | 24.3038
19.66667 | 24.38865 | 24.2523 | 24.525
19.83333 | 24.6127 | 24.4751 | 24.7503
20 | 24.8343 | 24.6975 | 24.9711
20.16667 | 25.0554 | 24.9221 | 25.1887
20.33333 | 25.27415 | 25.1433 | 25.405
20.5 | 25.4888 | 25.3596 | 25.618
20.66667 | 25.7024 | 25.574 | 25.8308
20.83333 | 25.91515 | 25.7848 | 26.0455
21 | 26.12565 | 25.9963 | 26.255
21.16667 | 26.3394 | 26.2088 | 26.47
21.33333 | 26.55475 | 26.4222 | 26.6873
21.5 | 26.77055 | 26.6379 | 26.9032
21.66667 | 26.98895 | 26.8548 | 27.1231
21.83333 | 27.2085 | 27.0728 | 27.3442
22 | 27.42845 | 27.29 | 27.5669
22.16667 | 27.64945 | 27.5125 | 27.7864
22.33333 | 27.87055 | 27.7323 | 28.0088
22.5 | 28.09205 | 27.9528 | 28.2313
22.66667 | 28.31835 | 28.1772 | 28.4595
22.83333 | 28.5457 | 28.4031 | 28.6883
23 | 28.77555 | 28.6307 | 28.9204
23.16667 | 29.00535 | 28.8576 | 29.1531
23.33333 | 29.2366 | 29.0884 | 29.3848
23.5 | 29.465 | 29.3195 | 29.6105
23.66667 | 29.69655 | 29.5506 | 29.8425
23.83333 | 29.9283 | 29.7798 | 30.0768
24 | 30.1602 | 30.0115 | 30.3089
24.16667 | 30.3939 | 30.2426 | 30.5452
24.33333 | 30.62405 | 30.4747 | 30.7734
24.5 | 30.85605 | 30.7096 | 31.0025
24.66667 | 31.0838 | 30.9401 | 31.2275
24.83333 | 31.3139 | 31.1689 | 31.4589
25 | 31.5455 | 31.401 | 31.69
25.16667 | 31.7755 | 31.6321 | 31.9189
25.33333 | 32.00645 | 31.8629 | 32.15
25.5 | 32.2356 | 32.0933 | 32.3779
25.66667 | 32.4648 | 32.3264 | 32.6032
25.83333 | 32.6896 | 32.5526 | 32.8266
26 | 32.912 | 32.7786 | 33.0454
26.16667 | 33.13445 | 33.0049 | 33.264
26.33333 | 33.35295 | 33.2234 | 33.4825
26.5 | 33.57345 | 33.4433 | 33.7036
26.66667 | 33.79395 | 33.6599 | 33.928
26.83333 | 34.01625 | 33.8811 | 34.1514
27 | 34.2417 | 34.1038 | 34.3796
27.16667 | 34.4715 | 34.3298 | 34.6132
27.33333 | 34.7042 | 34.5599 | 34.8485
27.5 | 34.9374 | 34.7945 | 35.0803
27.66667 | 35.17255 | 35.0276 | 35.3175
27.83333 | 35.4078 | 35.2606 | 35.555
28 | 35.6418 | 35.4949 | 35.7887
28.16667 | 35.87645 | 35.7312 | 36.0217
28.33333 | 36.1064 | 35.9632 | 36.2496
28.5 | 36.33655 | 36.195 | 36.4781
28.66667 | 36.5659 | 36.4232 | 36.7086
28.83333 | 36.7944 | 36.6514 | 36.9374
29 | 37.02295 | 36.878 | 37.1679
29.16667 | 37.25095 | 37.1084 | 37.3935
29.33333 | 37.4795 | 37.3366 | 37.6224
29.5 | 37.70575 | 37.5645 | 37.847
29.66667 | 37.93675 | 37.795 | 38.0785
29.83333 | 38.1654 | 38.0209 | 38.3099
30 | 38.39555 | 38.2527 | 38.5384
30.16667 | 38.62535 | 38.4822 | 38.7685
30.33333 | 38.85095 | 38.7081 | 38.9938
30.5 | 39.07825 | 38.9367 | 39.2198
30.66667 | 39.3066 | 39.1665 | 39.4467
30.83333 | 39.53385 | 39.3957 | 39.672
31 | 39.76075 | 39.6229 | 39.8986
31.16667 | 39.99045 | 39.8502 | 40.1307
31.33333 | 40.2178 | 40.0761 | 40.3595
31.5 | 40.4489 | 40.3072 | 40.5906
31.66667 | 40.67875 | 40.5351 | 40.8224
31.83333 | 40.91095 | 40.7662 | 41.0557
32 | 41.14225 | 40.9983 | 41.2862
32.16667 | 41.37365 | 41.2297 | 41.5176
32.33333 | 41.60295 | 41.4598 | 41.7461
32.5 | 41.8323 | 41.6906 | 41.974
32.66667 | 42.05795 | 41.9185 | 42.1974
32.83333 | 42.28485 | 42.1444 | 42.4253
33 | 42.51145 | 42.371 | 42.6519
33.16667 | 42.739 | 42.5999 | 42.8781
33.33333 | 42.96575 | 42.8258 | 43.1057
33.5 | 43.1935 | 43.0534 | 43.3336
33.66667 | 43.4191 | 43.2771 | 43.5611
33.83333 | 43.64315 | 43.5008 | 43.7855
34 | 43.86825 | 43.7277 | 44.0088
34.16667 | 44.09215 | 43.9547 | 44.2296
34.33333 | 44.31425 | 44.1748 | 44.4537
34.5 | 44.5386 | 44.3979 | 44.6793
34.66667 | 44.76535 | 44.6229 | 44.9078
34.83333 | 44.99 | 44.8469 | 45.1331
35 | 45.2134 | 45.0732 | 45.3536
35.16667 | 45.43145 | 45.2956 | 45.5673
35.33333 | 45.6499 | 45.5139 | 45.7859
35.5 | 45.86765 | 45.7286 | 46.0067
35.66667 | 46.0904 | 45.9475 | 46.2333
35.83333 | 46.3144 | 46.1673 | 46.4615
36 | 46.5418 | 46.3936 | 46.69
36.16667 | 46.77045 | 46.6224 | 46.9185
36.33333 | 46.99485 | 46.8494 | 47.1403
36.5 | 47.2221 | 47.0776 | 47.3666
36.66667 | 47.44595 | 47.3003 | 47.5916
36.83333 | 47.67365 | 47.5301 | 47.8172
37 | 47.90135 | 47.7567 | 48.046
37.16667 | 48.12765 | 47.9814 | 48.2739
37.33333 | 48.3541 | 48.2083 | 48.4999
37.5 | 48.5834 | 48.4378 | 48.729
37.66667 | 48.81035 | 48.6657 | 48.955
37.83333 | 49.0371 | 48.8923 | 49.1819
38 | 49.2648 | 49.1179 | 49.4117
38.16667 | 49.4924 | 49.3471 | 49.6377
38.33333 | 49.7193 | 49.576 | 49.8626
38.5 | 49.9472 | 49.8019 | 50.0925
38.66667 | 50.173 | 50.0276 | 50.3184
38.83333 | 50.39975 | 50.2545 | 50.545
39 | 50.6252 | 50.483 | 50.7674
39.16667 | 50.8515 | 50.709 | 50.994
39.33333 | 51.076 | 50.9307 | 51.2213
39.5 | 51.3047 | 51.158 | 51.4514
39.66667 | 51.5303 | 51.3833 | 51.6773
39.83333 | 51.75565 | 51.6083 | 51.903
40 | 51.98515 | 51.8333 | 52.137
40.16667 | 52.2138 | 52.0631 | 52.3645
40.33333 | 52.44425 | 52.2945 | 52.594
40.5 | 52.6757 | 52.5266 | 52.8248
40.66667 | 52.90535 | 52.7561 | 53.0546
40.83333 | 53.13615 | 52.984 | 53.2883
41 | 53.36755 | 53.2138 | 53.5213
41.16667 | 53.599 | 53.4449 | 53.7531
41.33333 | 53.83375 | 53.6776 | 53.9899
41.5 | 54.06565 | 53.9103 | 54.221
41.66667 | 54.3019 | 54.1449 | 54.4589
41.83333 | 54.53605 | 54.3786 | 54.6935
42 | 54.76735 | 54.6136 | 54.9211
42.16667 | 54.997 | 54.8437 | 55.1503
42.33333 | 55.2268 | 55.0754 | 55.3782
42.5 | 55.4571 | 55.3049 | 55.6093
42.66667 | 55.68785 | 55.5357 | 55.84
42.83333 | 55.9182 | 55.7675 | 56.0689
43 | 56.1459 | 55.9989 | 56.2929
43.16667 | 56.3725 | 56.2242 | 56.5208
43.33333 | 56.6007 | 56.4537 | 56.7477
43.5 | 56.825 | 56.678 | 56.972
43.66667 | 57.0532 | 56.9062 | 57.2002
43.83333 | 57.28125 | 57.1341 | 57.4284
44 | 57.5135 | 57.3646 | 57.6624
44.16667 | 57.7456 | 57.5954 | 57.8958
44.33333 | 57.9767 | 57.8268 | 58.1266
44.5 | 58.2089 | 58.0572 | 58.3606
44.66667 | 58.44085 | 58.2884 | 58.5933
44.83333 | 58.67445 | 58.5223 | 58.8266
45 | 58.9051 | 58.7522 | 59.058
45.16667 | 59.1386 | 58.9858 | 59.2914
45.33333 | 59.37245 | 59.2192 | 59.5257
45.5 | 59.6023 | 59.4474 | 59.7572
45.66667 | 59.8321 | 59.6795 | 59.9847
45.83333 | 60.0593 | 59.9096 | 60.209
46 | 60.28575 | 60.1368 | 60.4347
46.16667 | 60.51255 | 60.3625 | 60.6626
46.33333 | 60.7393 | 60.5862 | 60.8924
46.5 | 60.96635 | 60.8134 | 61.1193
46.66667 | 61.19185 | 61.0394 | 61.3443
46.83333 | 61.4157 | 61.2628 | 61.5686
47 | 61.642 | 61.4881 | 61.7959
47.16667 | 61.86805 | 61.7121 | 62.024
47.33333 | 62.09885 | 61.9419 | 62.2558
47.5 | 62.3296 | 62.1704 | 62.4888
47.66667 | 62.56205 | 62.4019 | 62.7222
47.83333 | 62.79315 | 62.632 | 62.9543
48 | 63.02515 | 62.8621 | 63.1882
48.16667 | 63.25775 | 63.0939 | 63.4216
48.33333 | 63.4908 | 63.3276 | 63.654
48.5 | 63.7251 | 63.5628 | 63.8874
48.66667 | 63.9583 | 63.7972 | 64.1194
48.83333 | 64.19035 | 64.0302 | 64.3505
49 | 64.4197 | 64.2581 | 64.5813
49.16667 | 64.65205 | 64.4914 | 64.8127
49.33333 | 64.8817 | 64.7199 | 65.0435
49.5 | 65.11295 | 64.9507 | 65.2752
49.66667 | 65.34485 | 65.1818 | 65.5079
49.83333 | 65.57725 | 65.4171 | 65.7374
50 | 65.80985 | 65.6476 | 65.9721
50.16667 | 66.0396 | 65.8754 | 66.2038
50.33333 | 66.26895 | 66.1046 | 66.4333
50.5 | 66.4972 | 66.3361 | 66.6583
50.66667 | 66.72635 | 66.5649 | 66.8878
50.83333 | 66.9542 | 66.7921 | 67.1163
51 | 67.1808 | 67.0184 | 67.3432
51.16667 | 67.4087 | 67.2469 | 67.5705
51.33333 | 67.63385 | 67.4716 | 67.7961
51.5 | 67.858 | 67.6956 | 68.0204
51.66667 | 68.08155 | 67.919 | 68.2441
51.83333 | 68.3032 | 68.1434 | 68.463
52 | 68.52835 | 68.3687 | 68.688
52.16667 | 68.7522 | 68.5911 | 68.9133
52.33333 | 68.97605 | 68.8135 | 69.1386
52.5 | 69.20425 | 69.0401 | 69.3684
52.66667 | 69.4318 | 69.2667 | 69.5969
52.83333 | 69.65875 | 69.4895 | 69.828
53 | 69.8868 | 69.7161 | 70.0575
53.16667 | 70.1176 | 69.9462 | 70.289
53.33333 | 70.3485 | 70.176 | 70.521
53.5 | 70.57785 | 70.4042 | 70.7515
53.66667 | 70.80605 | 70.6337 | 70.9784
53.83333 | 71.0349 | 70.8616 | 71.2082
54 | 71.2631 | 71.0895 | 71.4367
54.16667 | 71.4931 | 71.3193 | 71.6669
54.33333 | 71.7229 | 71.5511 | 71.8947
54.5 | 71.95255 | 71.7809 | 72.1242
54.66667 | 72.1841 | 72.0129 | 72.3553
54.83333 | 72.41285 | 72.2418 | 72.5839
55 | 72.6399 | 72.469 | 72.8108
55.16667 | 72.8683 | 72.7008 | 73.0358
55.33333 | 73.09425 | 72.93 | 73.2585
55.5 | 73.3176 | 73.1562 | 73.479
55.66667 | 73.5447 | 73.3812 | 73.7082
55.83333 | 73.7702 | 73.6056 | 73.9348
56 | 73.99375 | 73.8287 | 74.1588
56.16667 | 74.22075 | 74.0565 | 74.385
56.33333 | 74.44255 | 74.2799 | 74.6052
56.5 | 74.6635 | 74.5052 | 74.8218
56.66667 | 74.88435 | 74.7264 | 75.0423
56.83333 | 75.10465 | 74.944 | 75.2653
57 | 75.3256 | 75.1622 | 75.489
57.16667 | 75.5495 | 75.3866 | 75.7124
57.33333 | 75.77095 | 75.6103 | 75.9316
57.5 | 75.99145 | 75.8311 | 76.1518
57.66667 | 76.21015 | 76.0519 | 76.3684
57.83333 | 76.42435 | 76.2708 | 76.5779
58 | 76.63615 | 76.49 | 76.7823
58.16667 | 76.84215 | 76.7012 | 76.9831
58.33333 | 77.0469 | 76.9069 | 77.1869
58.5 | 77.2508 | 77.109 | 77.3926
58.66667 | 77.45375 | 77.307 | 77.6005
58.83333 | 77.6638 | 77.5124 | 77.8152
59 | 77.8769 | 77.7175 | 78.0363
59.16667 | 78.0953 | 77.9303 | 78.2603
59.33333 | 78.31965 | 78.1521 | 78.4872
59.5 | 78.5453 | 78.3758 | 78.7148
59.66667 | 78.77025 | 78.5991 | 78.9414
59.83333 | 78.99555 | 78.8251 | 79.166
60 | 79.21945 | 79.0482 | 79.3907
60.16667 | 79.4454 | 79.2754 | 79.6154
60.33333 | 79.6691 | 79.5007 | 79.8375
60.5 | 79.8968 | 79.726 | 80.0676
60.66667 | 80.1218 | 79.9523 | 80.2913
60.83333 | 80.3508 | 80.1812 | 80.5204
61 | 80.57565 | 80.4068 | 80.7445
61.16667 | 80.8016 | 80.6324 | 80.9708
61.33333 | 81.0301 | 80.859 | 81.2012
61.5 | 81.2585 | 81.086 | 81.431
61.66667 | 81.4851 | 81.3116 | 81.6586
61.83333 | 81.71745 | 81.5427 | 81.8922
62 | 81.94615 | 81.7722 | 82.1201
62.16667 | 82.1763 | 82.001 | 82.3516
62.33333 | 82.4053 | 82.2318 | 82.5788
62.5 | 82.63145 | 82.4607 | 82.8022
62.66667 | 82.85935 | 82.6886 | 83.0301
62.83333 | 83.08705 | 82.9184 | 83.2557
63 | 83.31425 | 83.144 | 83.4845
63.16667 | 83.53815 | 83.3687 | 83.7076
63.33333 | 83.763 | 83.5934 | 83.9326
63.5 | 83.9883 | 83.82 | 84.1566
63.66667 | 84.2115 | 84.0424 | 84.3806
63.83333 | 84.4326 | 84.2654 | 84.5998
64 | 84.6594 | 84.4914 | 84.8274
64.16667 | 84.88305 | 84.7125 | 85.0536
64.33333 | 85.10775 | 84.9356 | 85.2799
64.5 | 85.334 | 85.1612 | 85.5068
64.66667 | 85.56015 | 85.3846 | 85.7357
64.83333 | 85.7882 | 85.609 | 85.9674
65 | 86.01945 | 85.8391 | 86.1998
65.16667 | 86.25085 | 86.0692 | 86.4325
65.33333 | 86.4841 | 86.302 | 86.6662
65.5 | 86.7155 | 86.5334 | 86.8976
65.66667 | 86.94515 | 86.7632 | 87.1271
65.83333 | 87.17465 | 86.9943 | 87.355
66 | 87.4038 | 87.2257 | 87.5819
66.16667 | 87.6331 | 87.4539 | 87.8123
66.33333 | 87.8657 | 87.6844 | 88.047
66.5 | 88.0987 | 87.9158 | 88.2816
66.66667 | 88.3316 | 88.1495 | 88.5137
66.83333 | 88.5593 | 88.3809 | 88.7377
67 | 88.7899 | 88.6155 | 88.9643
67.16667 | 89.01345 | 88.8437 | 89.1832
67.33333 | 89.23685 | 89.0697 | 89.404
67.5 | 89.45975 | 89.2928 | 89.6267
67.66667 | 89.68135 | 89.5136 | 89.8491
67.83333 | 89.903 | 89.7325 | 90.0735
68 | 90.1273 | 89.9549 | 90.2997
68.16667 | 90.3512 | 90.1773 | 90.5251
68.33333 | 90.57565 | 90.4 | 90.7513
68.5 | 90.8026 | 90.625 | 90.9802
68.66667 | 91.0332 | 90.8529 | 91.2135
68.83333 | 91.2603 | 91.076 | 91.4446
69 | 91.4912 | 91.3064 | 91.676
69.16667 | 91.7214 | 91.5363 | 91.9065
69.33333 | 91.94635 | 91.7667 | 92.126
69.5 | 92.1681 | 91.9923 | 92.3439
69.66667 | 92.3894 | 92.2215 | 92.5573
69.83333 | 92.60785 | 92.4414 | 92.7743
70 | 92.8238 | 92.6583 | 92.9893
70.16667 | 93.03975 | 92.873 | 93.2065
70.33333 | 93.2564 | 93.0877 | 93.4251
70.5 | 93.47285 | 93.3005 | 93.6452
70.66667 | 93.69255 | 93.5149 | 93.8702
70.83333 | 93.91595 | 93.7332 | 94.0987
71 | 94.14175 | 93.9585 | 94.325
71.16667 | 94.3698 | 94.1848 | 94.5548
71.33333 | 94.59815 | 94.4123 | 94.784
71.5 | 94.82295 | 94.6376 | 95.0083
71.66667 | 95.0502 | 94.8642 | 95.2362
71.83333 | 95.27665 | 95.0905 | 95.4628
72 | 95.50245 | 95.3168 | 95.6881
72.16667 | 95.72855 | 95.5434 | 95.9137
72.33333 | 95.95645 | 95.7713 | 96.1416
72.5 | 96.185 | 95.9979 | 96.3721
72.66667 | 96.41095 | 96.2245 | 96.5974
72.83333 | 96.63735 | 96.4546 | 96.8201
73 | 96.86445 | 96.6825 | 97.0464
73.16667 | 97.09025 | 96.9046 | 97.2759
73.33333 | 97.31685 | 97.1315 | 97.5022
73.5 | 97.542 | 97.3565 | 97.7275
73.66667 | 97.77055 | 97.5851 | 97.956
73.83333 | 97.99755 | 97.8116 | 98.1835
74 | 98.22355 | 98.0379 | 98.4092
74.16667 | 98.4474 | 98.2626 | 98.6322
74.33333 | 98.66905 | 98.487 | 98.8511
74.5 | 98.89095 | 98.7113 | 99.0706
74.66667 | 99.1124 | 98.9315 | 99.2933
74.83333 | 99.3327 | 99.1497 | 99.5157
75 | 99.554 | 99.3689 | 99.7391
75.16667 | 99.77595 | 99.5894 | 99.9625
75.33333 | 99.99905 | 99.8077 | 100.1904
75.5 | 100.22015 | 100.0275 | 100.4128
75.66667 | 100.43855 | 100.2522 | 100.6249
75.83333 | 100.65755 | 100.4797 | 100.8354
76 | 100.87405 | 100.7012 | 101.0469
76.16667 | 101.08695 | 100.9124 | 101.2615
76.33333 | 101.3017 | 101.1207 | 101.4827
76.5 | 101.5162 | 101.3299 | 101.7025
76.66667 | 101.7338 | 101.5427 | 101.9249
76.83333 | 101.95445 | 101.7587 | 102.1502
77 | 102.1796 | 101.9814 | 102.3778
77.16667 | 102.4057 | 102.2038 | 102.6076
77.33333 | 102.632 | 102.4298 | 102.8342
77.5 | 102.85665 | 102.6561 | 103.0572
77.66667 | 103.08375 | 102.8827 | 103.2848
77.83333 | 103.306 | 103.1048 | 103.5072
78 | 103.53275 | 103.3317 | 103.7338
78.16667 | 103.7592 | 103.558 | 103.9604
78.33333 | 103.9853 | 103.7833 | 104.1873
78.5 | 104.2114 | 104.0115 | 104.4113
78.66667 | 104.43705 | 104.2371 | 104.637
78.83333 | 104.6638 | 104.4615 | 104.8661
79 | 104.88755 | 104.6875 | 105.0876
79.16667 | 105.1075 | 104.9121 | 105.3029
79.33333 | 105.32785 | 105.1387 | 105.517
79.5 | 105.54895 | 105.3618 | 105.7361
79.66667 | 105.76675 | 105.5791 | 105.9544
79.83333 | 105.9822 | 105.7941 | 106.1703
80 | 106.20125 | 106.011 | 106.3915
80.16667 | 106.41995 | 106.2299 | 106.61
80.33333 | 106.6363 | 106.4463 | 106.8263
80.5 | 106.85225 | 106.6645 | 107.04
80.66667 | 107.06825 | 106.8815 | 107.255
80.83333 | 107.2842 | 107.0971 | 107.4713
81 | 107.4994 | 107.3128 | 107.686
81.16667 | 107.7149 | 107.5246 | 107.9052
81.33333 | 107.9325 | 107.7403 | 108.1247
81.5 | 108.1467 | 107.955 | 108.3384
81.66667 | 108.3619 | 108.1723 | 108.5515
81.83333 | 108.57835 | 108.3876 | 108.7691
82 | 108.79355 | 108.6014 | 108.9857
82.16667 | 109.0105 | 108.8154 | 109.2056
82.33333 | 109.22645 | 109.0314 | 109.4215
82.5 | 109.44455 | 109.2477 | 109.6414
82.66667 | 109.6613 | 109.4653 | 109.8573
82.83333 | 109.87955 | 109.6836 | 110.0755
83 | 110.09735 | 109.8999 | 110.2948
83.16667 | 110.318 | 110.1172 | 110.5188
83.33333 | 110.53955 | 110.3357 | 110.7434
83.5 | 110.7609 | 110.555 | 110.9668
83.66667 | 110.98295 | 110.7764 | 111.1895
83.83333 | 111.20685 | 110.9995 | 111.4142
84 | 111.4281 | 111.2209 | 111.6353
84.16667 | 111.6528 | 111.4434 | 111.8622
84.33333 | 111.8754 | 111.669 | 112.0818
84.5 | 112.0994 | 111.893 | 112.3058
84.66667 | 112.32535 | 112.1161 | 112.5346
84.83333 | 112.54905 | 112.3407 | 112.7574
85 | 112.7697 | 112.5629 | 112.9765
85.16667 | 112.9944 | 112.7898 | 113.199
85.33333 | 113.21375 | 113.0132 | 113.4143
85.5 | 113.4328 | 113.2324 | 113.6332
85.66667 | 113.6539 | 113.4529 | 113.8549
85.83333 | 113.87435 | 113.673 | 114.0757
86 | 114.0947 | 113.8919 | 114.2975
86.16667 | 114.31215 | 114.1115 | 114.5128
86.33333 | 114.52715 | 114.33 | 114.7243
86.5 | 114.7423 | 114.5492 | 114.9354
86.66667 | 114.9546 | 114.7623 | 115.1469
86.83333 | 115.16625 | 114.9732 | 115.3593
87 | 115.3785 | 115.1869 | 115.5701
87.16667 | 115.58745 | 115.3975 | 115.7774
87.33333 | 115.79715 | 115.6067 | 115.9876
87.5 | 116.0038 | 115.8124 | 116.1952
87.66667 | 116.20965 | 116.0194 | 116.3999
87.83333 | 116.4189 | 116.229 | 116.6088
88 | 116.6268 | 116.434 | 116.8196
88.16667 | 116.83835 | 116.642 | 117.0347
88.33333 | 117.0477 | 116.8499 | 117.2455
88.5 | 117.25915 | 117.0582 | 117.4601
88.66667 | 117.4705 | 117.2697 | 117.6713
88.83333 | 117.6834 | 117.4831 | 117.8837
89 | 117.8959 | 117.6956 | 118.0962
89.16667 | 118.10835 | 117.9058 | 118.3109
89.33333 | 118.324 | 118.1183 | 118.5297
89.5 | 118.5411 | 118.3307 | 118.7515
89.66667 | 118.7608 | 118.548 | 118.9736
89.83333 | 118.97725 | 118.7611 | 119.1934
90 | 119.1979 | 118.9768 | 119.419
90.16667 | 119.419 | 119.1985 | 119.6395
90.33333 | 119.6397 | 119.4197 | 119.8597
90.5 | 119.8616 | 119.6411 | 120.0821
90.66667 | 120.0871 | 119.8671 | 120.3071
90.83333 | 120.3063 | 120.0886 | 120.524
91 | 120.526 | 120.3123 | 120.7397
91.16667 | 120.74515 | 120.536 | 120.9543
91.33333 | 120.9603 | 120.7542 | 121.1664
91.5 | 121.17295 | 120.9677 | 121.3782
91.66667 | 121.38905 | 121.1833 | 121.5948
91.83333 | 121.60215 | 121.3977 | 121.8066
92 | 121.8151 | 121.6111 | 122.0191
92.16667 | 122.0293 | 121.8265 | 122.2321
92.33333 | 122.24285 | 122.0405 | 122.4452
92.5 | 122.45325 | 122.2482 | 122.6583
92.66667 | 122.66665 | 122.4594 | 122.8739
92.83333 | 122.87925 | 122.6702 | 123.0883
93 | 123.0933 | 122.8823 | 123.3043
93.16667 | 123.30705 | 123.0948 | 123.5193
93.33333 | 123.52205 | 123.3108 | 123.7333
93.5 | 123.73775 | 123.5255 | 123.95
93.66667 | 123.9508 | 123.7383 | 124.1633
93.83333 | 124.16535 | 123.9517 | 124.379
94 | 124.37795 | 124.1664 | 124.5895
94.16667 | 124.5917 | 124.3802 | 124.8032
94.33333 | 124.8062 | 124.5961 | 125.0163
94.5 | 125.0164 | 124.8086 | 125.2242
94.66667 | 125.2285 | 125.022 | 125.435
94.83333 | 125.44175 | 125.2335 | 125.65
95 | 125.6499 | 125.4383 | 125.8615
95.16667 | 125.8588 | 125.6465 | 126.0711
95.33333 | 126.06725 | 125.8539 | 126.2806
95.5 | 126.2811 | 126.0692 | 126.493
95.66667 | 126.48825 | 126.2765 | 126.7
95.83333 | 126.69815 | 126.4871 | 126.9092
96 | 126.9054 | 126.6953 | 127.1155
96.16667 | 127.11385 | 126.9056 | 127.3221
96.33333 | 127.3173 | 127.1113 | 127.5233
96.5 | 127.52075 | 127.3154 | 127.7261
96.66667 | 127.72785 | 127.5198 | 127.9359
96.83333 | 127.93935 | 127.7245 | 128.1542
97 | 128.1537 | 127.9299 | 128.3775
97.16667 | 128.3707 | 128.1408 | 128.6006
97.33333 | 128.58875 | 128.3571 | 128.8204
97.5 | 128.811 | 128.5769 | 129.0451
97.66667 | 129.0344 | 128.7984 | 129.2704
97.83333 | 129.2584 | 129.0205 | 129.4963
98 | 129.4831 | 129.2445 | 129.7217
98.16667 | 129.70935 | 129.4682 | 129.9505
98.33333 | 129.93725 | 129.6945 | 130.18
98.5 | 130.1664 | 129.9204 | 130.4124
98.66667 | 130.3946 | 130.1493 | 130.6399
98.83333 | 130.62155 | 130.3749 | 130.8682
99 | 130.8475 | 130.6051 | 131.0899
99.16667 | 131.07325 | 130.831 | 131.3155
99.33333 | 131.30025 | 131.0577 | 131.5428
99.5 | 131.52745 | 131.2836 | 131.7713
99.66667 | 131.7542 | 131.5092 | 131.9992
99.83333 | 131.9792 | 131.7355 | 132.2229
100 | 132.20545 | 131.9608 | 132.4501
100.1667 | 132.43205 | 132.1861 | 132.678
100.3333 | 132.65775 | 132.4115 | 132.904
100.5 | 132.8843 | 132.6368 | 133.1318
100.6667 | 133.11365 | 132.864 | 133.3633
100.8333 | 133.34135 | 133.0909 | 133.5918
101 | 133.5691 | 133.3163 | 133.8219
101.1667 | 133.7957 | 133.5403 | 134.0511
101.3333 | 134.0255 | 133.7688 | 134.2822
101.5 | 134.2529 | 133.9951 | 134.5107
101.6667 | 134.4816 | 134.2243 | 134.7389
101.8333 | 134.71065 | 134.4522 | 134.9691
102 | 134.94185 | 134.6826 | 135.2011
102.1667 | 135.1709 | 134.9118 | 135.43
102.3333 | 135.3983 | 135.1397 | 135.6569
102.5 | 135.6252 | 135.3676 | 135.8828
102.6667 | 135.8545 | 135.5996 | 136.1094
102.8333 | 136.08095 | 135.8281 | 136.3338
103 | 136.3071 | 136.0525 | 136.5617
103.1667 | 136.53285 | 136.2804 | 136.7853
103.3333 | 136.75835 | 136.5083 | 137.0084
103.5 | 136.9804 | 136.7326 | 137.2282
103.6667 | 137.20105 | 136.9563 | 137.4458
103.8333 | 137.42345 | 137.1816 | 137.6653
104 | 137.6432 | 137.3999 | 137.8865
104.1667 | 137.8643 | 137.622 | 138.1066
104.3333 | 138.083 | 137.8405 | 138.3255
104.5 | 138.30205 | 138.0604 | 138.5437
104.6667 | 138.5193 | 138.2793 | 138.7593
104.8333 | 138.7366 | 138.4937 | 138.9795
105 | 138.95485 | 138.71 | 139.1997
105.1667 | 139.1723 | 138.9273 | 139.4173
105.3333 | 139.3931 | 139.1452 | 139.641
105.5 | 139.61115 | 139.3634 | 139.8589
105.6667 | 139.8326 | 139.5839 | 140.0813
105.8333 | 140.05405 | 139.8054 | 140.3027
106 | 140.27195 | 140.0236 | 140.5203
106.1667 | 140.48845 | 140.2422 | 140.7347
106.3333 | 140.7067 | 140.4624 | 140.951
106.5 | 140.9225 | 140.6806 | 141.1644
106.6667 | 141.13765 | 140.8963 | 141.379
106.8333 | 141.35365 | 141.1129 | 141.5944
107 | 141.5672 | 141.3286 | 141.8058
107.1667 | 141.77785 | 141.541 | 142.0147
107.3333 | 141.9881 | 141.7513 | 142.2249
107.5 | 142.1954 | 141.9605 | 142.4303
107.6667 | 142.4043 | 142.1701 | 142.6385
107.8333 | 142.61435 | 142.3774 | 142.8513
108 | 142.82625 | 142.5869 | 143.0656
108.1667 | 143.0371 | 142.7933 | 143.2809
108.3333 | 143.2488 | 142.9997 | 143.4979
108.5 | 143.4612 | 143.2098 | 143.7126
108.6667 | 143.6748 | 143.423 | 143.9266
108.8333 | 143.8877 | 143.6383 | 144.1371
109 | 144.1021 | 143.8559 | 144.3483
109.1667 | 144.3124 | 144.0677 | 144.5571
109.3333 | 144.52325 | 144.2811 | 144.7654
109.5 | 144.73025 | 144.4904 | 144.9701
109.6667 | 144.93835 | 144.6987 | 145.178
109.8333 | 145.1466 | 144.9047 | 145.3885
110 | 145.3547 | 145.1094 | 145.6
110.1667 | 145.56525 | 145.3152 | 145.8153
110.3333 | 145.77685 | 145.526 | 146.0277
110.5 | 145.9861 | 145.7378 | 146.2344
110.6667 | 146.19565 | 145.9509 | 146.4404
110.8333 | 146.40375 | 146.1647 | 146.6428
111 | 146.607 | 146.3739 | 146.8401
111.1667 | 146.80515 | 146.5796 | 147.0307
111.3333 | 147.0036 | 146.7824 | 147.2248
111.5 | 147.2017 | 146.9807 | 147.4227
111.6667 | 147.40165 | 147.1752 | 147.6281
111.8333 | 147.59945 | 147.3671 | 147.8318
112 | 147.7984 | 147.5648 | 148.032
112.1667 | 147.9994 | 147.7653 | 148.2335
112.3333 | 148.2027 | 147.9685 | 148.4369
112.5 | 148.40565 | 148.1684 | 148.6429
112.6667 | 148.60735 | 148.3661 | 148.8486
112.8333 | 148.81045 | 148.5679 | 149.053
113 | 149.0184 | 148.7717 | 149.2651
113.1667 | 149.2326 | 148.9809 | 149.4843
113.3333 | 149.44315 | 149.186 | 149.7003
113.5 | 149.6535 | 149.3927 | 149.9143
113.6667 | 149.86275 | 149.6042 | 150.1213
113.8333 | 150.07535 | 149.8189 | 150.3318
114 | 150.28665 | 150.0297 | 150.5436
114.1667 | 150.50005 | 150.2438 | 150.7563
114.3333 | 150.7109 | 150.4508 | 150.971
114.5 | 150.92415 | 150.6607 | 151.1876
114.6667 | 151.1363 | 150.8709 | 151.4017
114.8333 | 151.35 | 151.0814 | 151.6186
115 | 151.56305 | 151.2903 | 151.8358
115.1667 | 151.77845 | 151.5054 | 152.0515
115.3333 | 151.9933 | 151.7188 | 152.2678
115.5 | 152.21135 | 151.9335 | 152.4892
115.6667 | 152.4309 | 152.1527 | 152.7091
115.8333 | 152.6456 | 152.3671 | 152.9241
116 | 152.86285 | 152.5837 | 153.142
116.1667 | 153.08045 | 152.8029 | 153.358
116.3333 | 153.29385 | 153.0186 | 153.5691
116.5 | 153.5068 | 153.2327 | 153.7809
116.6667 | 153.72325 | 153.4493 | 153.9972
116.8333 | 153.9378 | 153.665 | 154.2106
117 | 154.151 | 153.8774 | 154.4246
117.1667 | 154.36315 | 154.0889 | 154.6374
117.3333 | 154.57755 | 154.3027 | 154.8524
117.5 | 154.7895 | 154.5161 | 155.0629
117.6667 | 155.00095 | 154.7269 | 155.275
117.8333 | 155.20955 | 154.9384 | 155.4807
118 | 155.42075 | 155.1519 | 155.6896
118.1667 | 155.6317 | 155.3653 | 155.8981
118.3333 | 155.84285 | 155.5774 | 156.1083
118.5 | 156.0521 | 155.7841 | 156.3201
118.6667 | 156.26005 | 155.9908 | 156.5293
118.8333 | 156.46895 | 156.1981 | 156.7398
119 | 156.67945 | 156.4051 | 156.9538
119.1667 | 156.8898 | 156.6156 | 157.164
119.3333 | 157.0992 | 156.8271 | 157.3713
119.5 | 157.30875 | 157.0386 | 157.5789
119.6667 | 157.5199 | 157.2549 | 157.7849
119.8333 | 157.72765 | 157.4641 | 157.9912
120 | 157.93145 | 157.666 | 158.1969
120.1667 | 158.136 | 157.8707 | 158.4013
120.3333 | 158.3425 | 158.0739 | 158.6111
120.5 | 158.55 | 158.2777 | 158.8223
120.6667 | 158.7616 | 158.4843 | 159.0389
120.8333 | 158.975 | 158.6897 | 159.2603
121 | 159.1883 | 158.899 | 159.4776
121.1667 | 159.4033 | 159.1111 | 159.6955
121.3333 | 159.61835 | 159.3242 | 159.9125
121.5 | 159.83605 | 159.5437 | 160.1284
121.6667 | 160.0482 | 159.7581 | 160.3383
121.8333 | 160.2576 | 159.9754 | 160.5398
122 | 160.4665 | 160.1943 | 160.7387
122.1667 | 160.67295 | 160.4109 | 160.935
122.3333 | 160.8756 | 160.6173 | 161.1339
122.5 | 161.0766 | 160.8181 | 161.3351
122.6667 | 161.27835 | 161.0117 | 161.545
122.8333 | 161.48355 | 161.2071 | 161.76
123 | 161.687 | 161.4064 | 161.9676
123.1667 | 161.89425 | 161.6095 | 162.179
123.3333 | 162.104 | 161.8223 | 162.3857
123.5 | 162.3153 | 162.0341 | 162.5965
123.6667 | 162.526 | 162.2456 | 162.8064
123.8333 | 162.73275 | 162.4532 | 163.0123
124 | 162.94235 | 162.6609 | 163.2238
124.1667 | 163.15285 | 162.8659 | 163.4398
124.3333 | 163.3653 | 163.0761 | 163.6545
124.5 | 163.5779 | 163.2841 | 163.8717
124.6667 | 163.79345 | 163.4969 | 164.09
124.8333 | 164.0076 | 163.7112 | 164.304
125 | 164.22055 | 163.9256 | 164.5155
125.1667 | 164.4351 | 164.1423 | 164.7279
125.3333 | 164.64835 | 164.3576 | 164.9391
125.5 | 164.859 | 164.5694 | 165.1486
125.6667 | 165.0721 | 164.7822 | 165.362
125.8333 | 165.28425 | 164.9931 | 165.5754
126 | 165.49585 | 165.2052 | 165.7865
126.1667 | 165.7038 | 165.4128 | 165.9948
126.3333 | 165.91385 | 165.6237 | 166.204
126.5 | 166.1232 | 165.8326 | 166.4138
126.6667 | 166.3339 | 166.0406 | 166.6272
126.8333 | 166.54475 | 166.2476 | 166.8419
127 | 166.75655 | 166.4552 | 167.0579
127.1667 | 166.9709 | 166.6686 | 167.2732
127.3333 | 167.1795 | 166.8769 | 167.4821
127.5 | 167.38845 | 167.0894 | 167.6875
127.6667 | 167.59655 | 167.3009 | 167.8922
127.8333 | 167.80395 | 167.513 | 168.0949
128 | 168.00855 | 167.7203 | 168.2968
128.1667 | 168.21775 | 167.9289 | 168.5066
128.3333 | 168.42475 | 168.1321 | 168.7174
128.5 | 168.62865 | 168.3352 | 168.9221
128.6667 | 168.83375 | 168.5403 | 169.1272
128.8333 | 169.0384 | 168.7456 | 169.3312
129 | 169.2449 | 168.9529 | 169.5369
129.1667 | 169.4495 | 169.1574 | 169.7416
129.3333 | 169.65615 | 169.3621 | 169.9502
129.5 | 169.86215 | 169.5672 | 170.1571
129.6667 | 170.0685 | 169.7726 | 170.3644
129.8333 | 170.2761 | 169.9805 | 170.5717
130 | 170.4796 | 170.1866 | 170.7726
130.1667 | 170.68285 | 170.3923 | 170.9734
130.3333 | 170.88545 | 170.597 | 171.1739
130.5 | 171.0891 | 170.8034 | 171.3748
130.6667 | 171.2933 | 171.0049 | 171.5817
130.8333 | 171.5 | 171.2058 | 171.7942
131 | 171.705 | 171.4076 | 172.0024
131.1667 | 171.91295 | 171.6114 | 172.2145
131.3333 | 172.1201 | 171.8158 | 172.4244
131.5 | 172.3271 | 172.0235 | 172.6307
131.6667 | 172.53405 | 172.2327 | 172.8354
131.8333 | 172.7388 | 172.441 | 173.0366
132 | 172.94235 | 172.6486 | 173.2361
132.1667 | 173.14565 | 172.8537 | 173.4376
132.3333 | 173.34815 | 173.0591 | 173.6372
132.5 | 173.5501 | 173.2606 | 173.8396
132.6667 | 173.75195 | 173.4596 | 174.0443
132.8333 | 173.9528 | 173.6569 | 174.2487
133 | 174.15435 | 173.8527 | 174.456
133.1667 | 174.35745 | 174.05 | 174.6649
133.3333 | 174.56655 | 174.2548 | 174.8783
133.5 | 174.77625 | 174.4576 | 175.0949
133.6667 | 174.9882 | 174.6649 | 175.3115
133.8333 | 175.20045 | 174.8712 | 175.5297
134 | 175.4176 | 175.0856 | 175.7496
134.1667 | 175.63475 | 175.2968 | 175.9727
134.3333 | 175.8533 | 175.5128 | 176.1938
134.5 | 176.0691 | 175.7304 | 176.4078
134.6667 | 176.2867 | 175.9483 | 176.6251
134.8333 | 176.50785 | 176.1724 | 176.8433
135 | 176.72705 | 176.3929 | 177.0612
135.1667 | 176.94285 | 176.6095 | 177.2762
135.3333 | 177.159 | 176.8245 | 177.4935
135.5 | 177.3748 | 177.0408 | 177.7088
135.6667 | 177.5871 | 177.2552 | 177.919
135.8333 | 177.7968 | 177.467 | 178.1266
136 | 178.0112 | 177.684 | 178.3384
136.1667 | 178.223 | 177.8987 | 178.5473
136.3333 | 178.4328 | 178.1079 | 178.7577
136.5 | 178.6421 | 178.3169 | 178.9673
136.6667 | 178.85195 | 178.5261 | 179.1778
136.8333 | 179.061 | 178.7331 | 179.3889
137 | 179.2691 | 178.9407 | 179.5975
137.1667 | 179.4746 | 179.148 | 179.8012
137.3333 | 179.68435 | 179.3579 | 180.0108
137.5 | 179.8925 | 179.5685 | 180.2165
137.6667 | 180.10295 | 179.7764 | 180.4295
137.8333 | 180.31175 | 179.9831 | 180.6404
138 | 180.51885 | 180.1885 | 180.8492
138.1667 | 180.7231 | 180.3948 | 181.0514
138.3333 | 180.932 | 180.605 | 181.259
138.5 | 181.13965 | 180.8133 | 181.466
138.6667 | 181.34935 | 181.0245 | 181.6742
138.8333 | 181.55475 | 181.2296 | 181.8799
139 | 181.75975 | 181.4356 | 182.0839
139.1667 | 181.9653 | 181.6397 | 182.2909
139.3333 | 182.1708 | 181.8441 | 182.4975
139.5 | 182.37945 | 182.0505 | 182.7084
139.6667 | 182.58575 | 182.2536 | 182.9179
139.8333 | 182.79255 | 182.4593 | 183.1258
140 | 183.00115 | 182.6653 | 183.337
140.1667 | 183.21165 | 182.8768 | 183.5465
140.3333 | 183.4217 | 183.0835 | 183.7599
140.5 | 183.6306 | 183.2902 | 183.971
140.6667 | 183.83985 | 183.4975 | 184.1822
140.8333 | 184.05275 | 183.7109 | 184.3946
141 | 184.26345 | 183.9195 | 184.6074
141.1667 | 184.4757 | 184.1326 | 184.8188
141.3333 | 184.68945 | 184.3438 | 185.0351
141.5 | 184.9043 | 184.5588 | 185.2498
141.6667 | 185.11885 | 184.7703 | 185.4674
141.8333 | 185.3347 | 184.9831 | 185.6863
142 | 185.5479 | 185.1949 | 185.9009
142.1667 | 185.76065 | 185.4086 | 186.1127
142.3333 | 185.97785 | 185.6247 | 186.331
142.5 | 186.19375 | 185.8419 | 186.5456
142.6667 | 186.40945 | 186.0592 | 186.7597
142.8333 | 186.62175 | 186.2736 | 186.9699
143 | 186.8337 | 186.4861 | 187.1813
143.1667 | 187.04435 | 186.7007 | 187.388
143.3333 | 187.2544 | 186.9135 | 187.5953
143.5 | 187.4667 | 187.1286 | 187.8048
143.6667 | 187.6743 | 187.3378 | 188.0108
143.8333 | 187.88465 | 187.5487 | 188.2206
144 | 188.09305 | 187.7566 | 188.4295
144.1667 | 188.3012 | 187.9643 | 188.6381
144.3333 | 188.5067 | 188.1703 | 188.8431
144.5 | 188.7124 | 188.375 | 189.0498
144.6667 | 188.92035 | 188.5833 | 189.2574
144.8333 | 189.12845 | 188.7916 | 189.4653
145 | 189.33685 | 189.0002 | 189.6735
145.1667 | 189.54545 | 189.2075 | 189.8834
145.3333 | 189.75275 | 189.4132 | 190.0923
145.5 | 189.957 | 189.6164 | 190.2976
145.6667 | 190.1648 | 189.8256 | 190.504
145.8333 | 190.37035 | 190.0307 | 190.71
146 | 190.5757 | 190.2393 | 190.9121
146.1667 | 190.77665 | 190.4446 | 191.1087
146.3333 | 190.9787 | 190.6513 | 191.3061
146.5 | 191.1781 | 190.8548 | 191.5014
146.6667 | 191.378 | 191.0582 | 191.6978
146.8333 | 191.5742 | 191.2546 | 191.8938
147 | 191.76975 | 191.4478 | 192.0917
147.1667 | 191.96855 | 191.6455 | 192.2916
147.3333 | 192.16795 | 191.8396 | 192.4963
147.5 | 192.36915 | 192.0376 | 192.7007
147.6667 | 192.5694 | 192.2366 | 192.9022
147.8333 | 192.76975 | 192.4352 | 193.1043
148 | 192.97385 | 192.639 | 193.3087
148.1667 | 193.1758 | 192.8408 | 193.5108
148.3333 | 193.3788 | 193.0401 | 193.7175
148.5 | 193.5832 | 193.2413 | 193.9251
148.6667 | 193.7868 | 193.4441 | 194.1295
148.8333 | 193.99135 | 193.6469 | 194.3358
149 | 194.19285 | 193.8523 | 194.5334
149.1667 | 194.39565 | 194.059 | 194.7323
149.3333 | 194.5927 | 194.2625 | 194.9229
149.5 | 194.7892 | 194.4682 | 195.1102
149.6667 | 194.98535 | 194.6687 | 195.302
149.8333 | 195.18015 | 194.8642 | 195.4961
150 | 195.3765 | 195.0586 | 195.6944
150.1667 | 195.5685 | 195.246 | 195.891
150.3333 | 195.7649 | 195.4369 | 196.0929
150.5 | 195.9613 | 195.6324 | 196.2902
150.6667 | 196.1579 | 195.8271 | 196.4887
150.8333 | 196.35545 | 196.0248 | 196.6861
151 | 196.5531 | 196.2228 | 196.8834
151.1667 | 196.74845 | 196.4182 | 197.0787
151.3333 | 196.94455 | 196.6143 | 197.2748
151.5 | 197.13995 | 196.8123 | 197.4676
151.6667 | 197.33835 | 197.0106 | 197.6661
151.8333 | 197.53665 | 197.206 | 197.8673
152 | 197.73255 | 197.4014 | 198.0637
152.1667 | 197.9289 | 197.5933 | 198.2645
152.3333 | 198.12705 | 197.7862 | 198.4679
152.5 | 198.32795 | 197.9839 | 198.672
152.6667 | 198.52815 | 198.1793 | 198.877
152.8333 | 198.73065 | 198.377 | 199.0843
153 | 198.9345 | 198.5778 | 199.2912
153.1667 | 199.1396 | 198.7787 | 199.5005
153.3333 | 199.3464 | 198.9828 | 199.71
153.5 | 199.5529 | 199.1882 | 199.9176
153.6667 | 199.7581 | 199.3929 | 200.1233
153.8333 | 199.96555 | 199.5996 | 200.3315
154 | 200.1724 | 199.8089 | 200.5359
154.1667 | 200.3779 | 200.0152 | 200.7406
154.3333 | 200.58635 | 200.2232 | 200.9495
154.5 | 200.7956 | 200.4334 | 201.1578
154.6667 | 201.0032 | 200.6391 | 201.3673
154.8333 | 201.21065 | 200.8438 | 201.5775
155 | 201.41665 | 201.0508 | 201.7825
155.1667 | 201.622 | 201.2562 | 201.9878
155.3333 | 201.82775 | 201.4626 | 202.1929
155.5 | 202.03585 | 201.6712 | 202.4005
155.6667 | 202.24195 | 201.8778 | 202.6061
155.8333 | 202.4443 | 202.0819 | 202.8067
156 | 202.64485 | 202.2838 | 203.0059
156.1667 | 202.84955 | 202.4901 | 203.209
156.3333 | 203.0535 | 202.693 | 203.414
156.5 | 203.255 | 202.8945 | 203.6155
156.6667 | 203.45315 | 203.0931 | 203.8132
156.8333 | 203.6529 | 203.2953 | 204.0105
157 | 203.85475 | 203.4988 | 204.2107
157.1667 | 204.058 | 203.7051 | 204.4109
157.3333 | 204.25785 | 203.9066 | 204.6091
157.5 | 204.4555 | 204.103 | 204.808
157.6667 | 204.64995 | 204.2981 | 205.0018
157.8333 | 204.84405 | 204.4961 | 205.192
158 |  | 204.6951
158.1667 |  | 204.8934
158.3333 |  | 205.093
158.5 |  | 205.2878