## General
ID | Test Identification
Test Identification | Location | NWZ-BH-5044
Test Identification | Sample | 38-1
Test Identification | Depth | 35.5 | [m]
Specimen Visual Description
Specimen Visual Description | Dark brownish grey fine to medium SAND
Initial Specimen Conditions
Initial Specimen Conditions | Test start date | 24/05/2024
Initial Specimen Conditions | Mould outer / inner diameter | 99.97 / 69.89 | [mm]
Initial Specimen Conditions | Weight of soil | 34.26 | [g]
Initial Specimen Conditions | Water content | 3.812241 | [%]
Initial Specimen Conditions | Bulk density | 1.663107 | [Mg/m3]
Initial Specimen Conditions | Dry density | 1.602033 | [Mg/m3]
Initial Specimen Conditions | Material retained on 425 mm sieve | 0 | [%]
Test Conditions
Test Conditions | Interface type | Soil - Steel
Test Conditions | Initial interface roughness | 9.797 | [µm]
Test Conditions | Final interface roughness | 8.066 | [µm]
Consolidation - Before Fast Shear
Consolidation - Before Fast Shear | Consolidation pressure | 106.9294 | [kPa]
Consolidation - Before Fast Shear | Vertical displacement | 0.0679998 | [mm]
Consolidation - Before Fast Shear | Vertical strain | 1.359996 | [%]
Fast Shear - Stage 1
Fast Shear - Stage 1 | Normal Stress | 106.9294 | [kPa]
Fast Shear - Stage 1 | Vertical displacement | 1.3780002 | [mm]
Fast Shear - Stage 1 | Vertical strain | 27.560004 | [%]
Fast Shear - Stage 1 | Horizontal displacement | 199.8151 | [mm]
Fast Shear - Stage 1 | Rate of horizontal displacement | 500 | [mm/min]
At peak stress
Fast Shear - Stage 1 - At peak stress | Shear stress | 69.21319 | [kPa]
Fast Shear - Stage 1 - At peak stress | Horizontal displacement | 166.5126 | [mm]
Fast Shear - Stage 2
Fast Shear - Stage 2 | Normal Stress | 106.9294 | [kPa]
Fast Shear - Stage 2 | Vertical displacement | 1.8680002 | [mm]
Fast Shear - Stage 2 | Vertical strain | 37.360004 | [%]
Fast Shear - Stage 2 | Horizontal displacement | 399.6303 | [mm]
Fast Shear - Stage 2 | Rate of horizontal displacement | 500 | [mm/min]
At peak stress
Fast Shear - Stage 2 - At peak stress | Shear stress | 71.65752 | [kPa]
Fast Shear - Stage 2 - At peak stress | Horizontal displacement | 366.3278 | [mm]
Fast Shear - Stage 3
Fast Shear - Stage 3 | Normal Stress | 106.9294 | [kPa]
Fast Shear - Stage 3 | Vertical displacement | 2.2360002 | [mm]
Fast Shear - Stage 3 | Vertical strain | 44.720004 | [%]
Fast Shear - Stage 3 | Horizontal displacement | 599.4454 | [mm]
Fast Shear - Stage 3 | Rate of horizontal displacement | 500 | [mm/min]
At peak stress
Fast Shear - Stage 3 - At peak stress | Shear stress | 75.08816 | [kPa]
Fast Shear - Stage 3 - At peak stress | Horizontal displacement | 532.8404 | [mm]
Fast Shear - Stage 4
Fast Shear - Stage 4 | Normal Stress | 106.9294 | [kPa]
Fast Shear - Stage 4 | Vertical displacement | 2.5530002 | [mm]
Fast Shear - Stage 4 | Vertical strain | 51.060004 | [%]
Fast Shear - Stage 4 | Horizontal displacement | 799.2605 | [mm]
Fast Shear - Stage 4 | Rate of horizontal displacement | 500 | [mm/min]
At peak stress
Fast Shear - Stage 4 - At peak stress | Shear stress | 79.63376 | [kPa]
Fast Shear - Stage 4 - At peak stress | Horizontal displacement | 616.0967 | [mm]
Fast Shear - Stage 5
Fast Shear - Stage 5 | Normal Stress | 106.9294 | [kPa]
Fast Shear - Stage 5 | Vertical displacement | 2.8510002 | [mm]
Fast Shear - Stage 5 | Vertical strain | 57.020004 | [%]
Fast Shear - Stage 5 | Horizontal displacement | 999.0757 | [mm]
Fast Shear - Stage 5 | Rate of horizontal displacement | 500 | [mm/min]
At peak stress
Fast Shear - Stage 5 - At peak stress | Shear stress | 79.2907 | [kPa]
Fast Shear - Stage 5 - At peak stress | Horizontal displacement | 949.1219 | [mm]
Consolidation - Before Slow Shear
Consolidation - Before Slow Shear | Consolidation pressure | 646.2111 | [kPa]
Consolidation - Before Slow Shear | Vertical displacement | 2.9890002 | [mm]
Consolidation - Before Slow Shear | Vertical strain | 59.940004 | [%]
Slow Shear
Slow Shear | Normal stress | 646.2111 | [kPa]
Slow Shear | Vertical displacement | 3.0680002 | [mm]
Slow Shear | Vertical strain | 61.340004 | [%]
Slow Shear | Horizontal displacement | 20.36958 | [mm]
Slow Shear | Rate of horizontal displacement | 0.018 | [mm/min]
At peak stress
Slow Shear - At peak stress | Shear stress | 437.8785 | [kPa]
Slow Shear - At peak stress | Horizontal displacement | 1.956647 | [mm]
Slow Shear - At peak stress | Shear angle | 34.12192 | [°]
At residual stress
Slow Shear - At residual stress | Shear stress | 406.2308 | [kPa]
Slow Shear - At residual stress | Horizontal displacement | 20.36958 | [mm]
Slow Shear - At residual stress | Vertical displacement |  | [mm]
Slow Shear - At residual stress | Vertical strain |  | [%]
Slow Shear - At residual stress | Shear angle | 32.1549 | [°]

## Consolidation - 1
Consolidation - Before Fast Shear
Root time | Vertical Displacement
[min] | [mm]
0 | 0
0.2886751 | 0.0180006
0.4082483 | 0.0229997
0.5 | 0.0229997
0.5773503 | 0.0250005
0.6454972 | 0.0320005
0.7071068 | 0.0469999
0.7637626 | 0.0469999
0.8164966 | 0.0539999
0.8660254 | 0.0580005
0.9128709 | 0.0580005
0.9574271 | 0.0600004
1 | 0.0559997
1.040833 | 0.0580005
1.080123 | 0.0600004
1.118034 | 0.0580005
1.154701 | 0.0580005
1.190238 | 0.0559997
1.224745 | 0.0580005
1.258306 | 0.0630007
1.290994 | 0.0559997
1.322876 | 0.0580005
1.354006 | 0.0580005
1.384437 | 0.0609998
1.414214 | 0.0609998
1.443376 | 0.0580005
1.47196 | 0.0580005
1.5 | 0.0580005
1.527525 | 0.0580005
1.554563 | 0.0559997
1.581139 | 0.0600004
1.607275 | 0.0539999
1.632993 | 0.0580005
1.658312 | 0.0600004
1.683251 | 0.0580005
1.707825 | 0.0580005
1.732051 | 0.0600004
1.755942 | 0.0600004
1.779513 | 0.0600004
1.802776 | 0.0600004
1.825742 | 0.0600004
1.848423 | 0.0600004
1.870829 | 0.0580005
1.892969 | 0.0600004
1.914854 | 0.0600004
1.936492 | 0.0600004
1.95789 | 0.0609998
1.979057 | 0.0580005
2 | 0.0600004
2.020726 | 0.0580005
2.041241 | 0.0580005
2.061553 | 0.0609998
2.081666 | 0.0609998
2.101587 | 0.0609998
2.12132 | 0.0600004
2.140872 | 0.0600004
2.160247 | 0.0580005
2.179449 | 0.0609998
2.198484 | 0.0600004
2.217356 | 0.0609998
2.236068 | 0.0580005
2.254625 | 0.0609998
2.27303 | 0.0609998
2.291288 | 0.0630007
2.309401 | 0.0580005
2.327373 | 0.0609998
2.345208 | 0.0600004
2.362908 | 0.0600004
2.380476 | 0.0580005
2.397916 | 0.0609998
2.415229 | 0.0580005
2.43242 | 0.0600004
2.44949 | 0.0600004
2.466441 | 0.0609998
2.483277 | 0.0630007
2.5 | 0.0609998
2.516611 | 0.0609998
2.533114 | 0.0609998
2.54951 | 0.0609998
2.565801 | 0.0600004
2.581989 | 0.0600004
2.598076 | 0.0609998
2.614065 | 0.0630007
2.629956 | 0.0600004
2.645751 | 0.0559997
2.661453 | 0.0609998
2.677063 | 0.0580005
2.692582 | 0.0630007
2.708013 | 0.0630007
2.723356 | 0.0630007
2.738613 | 0.0600004
2.753785 | 0.0600004
2.768875 | 0.0609998
2.783882 | 0.0600004
2.798809 | 0.0609998
2.813657 | 0.0580005
2.828427 | 0.0609998
2.84312 | 0.0630007
2.857738 | 0.0600004
2.872281 | 0.0600004
2.886751 | 0.0580005
2.901149 | 0.0609998
2.915476 | 0.0609998
2.929733 | 0.0600004
2.94392 | 0.0609998
2.95804 | 0.0630007
2.972092 | 0.0609998
2.986079 | 0.0600004
3 | 0.0609998
3.013857 | 0.0580005
3.02765 | 0.0600004
3.041381 | 0.0609998
3.05505 | 0.0580005
3.068659 | 0.0609998
3.082207 | 0.0630007
3.095696 | 0.0580005
3.109126 | 0.0609998
3.122499 | 0.0609998
3.135815 | 0.0600004
3.149074 | 0.0600004
3.162278 | 0.0630007
3.175426 | 0.0630007
3.188521 | 0.0630007
3.201562 | 0.0600004
3.21455 | 0.0600004
3.227486 | 0.0600004
3.24037 | 0.0609998
3.253204 | 0.0609998
3.265986 | 0.0630007
3.278719 | 0.0630007
3.291403 | 0.0630007
3.304038 | 0.0580005
3.316625 | 0.0630007
3.329164 | 0.0600004
3.341656 | 0.0559997
3.354102 | 0.0650005
3.366502 | 0.0650005
3.378856 | 0.0600004
3.391165 | 0.0609998
3.40343 | 0.0600004
3.41565 | 0.0630007
3.427827 | 0.0609998
3.439961 | 0.0580005
3.452053 | 0.0609998
3.464102 | 0.0600004
3.476109 | 0.0609998
3.488075 | 0.0609998
3.5 | 0.0600004
3.511885 | 0.0600004
3.523729 | 0.0609998
3.535534 | 0.0609998
3.547299 | 0.0630007
3.559026 | 0.0609998
3.570714 | 0.0609998
3.582364 | 0.0630007
3.593976 | 0.0650005
3.605551 | 0.0630007
3.617089 | 0.0600004
3.62859 | 0.0600004
3.640055 | 0.0600004
3.651484 | 0.0630007
3.662877 | 0.0609998
3.674235 | 0.0630007
3.685557 | 0.0630007
3.696846 | 0.0650005
3.708099 | 0.0609998
3.719319 | 0.0630007
3.730505 | 0.0609998
3.741657 | 0.0650005
3.752777 | 0.0600004
3.763863 | 0.0580005
3.774917 | 0.0609998
3.785939 | 0.0609998
3.796929 | 0.0600004
3.807887 | 0.0609998
3.818813 | 0.0630007
3.829708 | 0.0600004
3.840573 | 0.0630007
3.851407 | 0.0609998
3.86221 | 0.0630007
3.872983 | 0.0630007
3.883727 | 0.0650005
3.89444 | 0.0600004
3.905125 | 0.0630007
3.91578 | 0.0609998
3.926406 | 0.0630007
3.937004 | 0.0630007
3.947573 | 0.0609998
3.958114 | 0.0600004
3.968627 | 0.0630007
3.979112 | 0.0609998
3.98957 | 0.0580005
4 | 0.0609998
4.010403 | 0.0600004
4.020779 | 0.0630007
4.031129 | 0.0600004
4.041452 | 0.0609998
4.051749 | 0.0630007
4.062019 | 0.0630007
4.072264 | 0.0650005
4.082483 | 0.0609998
4.092676 | 0.0630007
4.102845 | 0.0630007
4.112988 | 0.0609998
4.123106 | 0.0630007
4.133199 | 0.0630007
4.143268 | 0.0609998
4.153312 | 0.0670004
4.163332 | 0.0630007
4.173328 | 0.0609998
4.1833 | 0.0630007
4.193249 | 0.0609998
4.203173 | 0.0630007
4.213075 | 0.0600004
4.222953 | 0.0600004
4.232808 | 0.0609998
4.242641 | 0.0580005
4.25245 | 0.0650005
4.262237 | 0.0630007
4.272002 | 0.0609998
4.281744 | 0.0559997
4.291464 | 0.0609998
4.301163 | 0.0630007
4.310839 | 0.0609998
4.320494 | 0.0600004
4.330127 | 0.0600004
4.339739 | 0.0609998
4.349329 | 0.0600004
4.358899 | 0.0630007
4.368447 | 0.0609998
4.377975 | 0.0630007
4.387482 | 0.0609998
4.396969 | 0.0609998
4.406435 | 0.0630007
4.41588 | 0.0609998
4.425306 | 0.0600004
4.434712 | 0.0600004
4.444097 | 0.0630007
4.453463 | 0.0630007
4.462809 | 0.0630007
4.472136 | 0.0630007
4.481443 | 0.0600004
4.490731 | 0.0670004
4.5 | 0.0630007
4.50925 | 0.0630007
4.518481 | 0.0630007
4.527693 | 0.0600004
4.536886 | 0.0609998
4.546061 | 0.0650005
4.555217 | 0.0600004
4.564355 | 0.0609998
4.573474 | 0.0650005
4.582576 | 0.0650005
4.591659 | 0.0609998
4.600725 | 0.0630007
4.609772 | 0.0580005
4.618802 | 0.0600004
4.627814 | 0.0609998
4.636809 | 0.0630007
4.645787 | 0.0670004
4.654747 | 0.0670004
4.66369 | 0.0609998
4.672615 | 0.0600004
4.681524 | 0.0600004
4.690416 | 0.0630007
4.699291 | 0.0650005
4.708149 | 0.0609998
4.716991 | 0.0630007
4.725816 | 0.0630007
4.734624 | 0.0609998
4.743416 | 0.0609998
4.752192 | 0.0630007
4.760952 | 0.0609998
4.769696 | 0.0670004
4.778424 | 0.0600004
4.787136 | 0.0630007
4.795832 | 0.0650005
4.804512 | 0.0630007
4.813176 | 0.0630007
4.821825 | 0.0609998
4.830459 | 0.0600004
4.839077 | 0.0609998
4.84768 | 0.0609998
4.856267 | 0.0609998
4.86484 | 0.0600004
4.873397 | 0.0580005
4.88194 | 0.0609998
4.890467 | 0.0630007
4.898979 | 0.0650005
4.907477 | 0.0630007
4.91596 | 0.0630007
4.924429 | 0.0670004
4.932883 | 0.0630007
4.941322 | 0.0630007
4.949747 | 0.0630007
4.958158 | 0.0630007
4.966555 | 0.0609998
4.974937 | 0.0670004
4.983305 | 0.0580005
4.99166 | 0.0630007
5 | 0.0600004
5.008326 | 0.0630007
5.016639 | 0.0630007
5.024938 | 0.0630007
5.033223 | 0.0600004
5.041494 | 0.0630007
5.049752 | 0.0630007
5.057997 | 0.0630007
5.066228 | 0.0609998
5.074446 | 0.0600004
5.08265 | 0.0600004
5.090841 | 0.0630007
5.09902 | 0.0609998
5.107184 | 0.0609998
5.115336 | 0.0650005
5.123475 | 0.0630007
5.131601 | 0.0609998
5.139715 | 0.0630007
5.147815 | 0.0650005
5.155903 | 0.0630007
5.163978 | 0.0650005
5.17204 | 0.0630007
5.18009 | 0.0600004
5.188127 | 0.0630007
5.196152 | 0.0609998
5.204165 | 0.0609998
5.212165 | 0.0630007
5.220153 | 0.0650005
5.228129 | 0.0609998
5.236093 | 0.0630007
5.244044 | 0.0600004
5.251984 | 0.0600004
5.259911 | 0.0630007
5.267827 | 0.0609998
5.275731 | 0.0609998
5.283622 | 0.0609998
5.291503 | 0.0609998
5.299371 | 0.0609998
5.307228 | 0.0630007
5.315073 | 0.0630007
5.322906 | 0.0580005
5.330729 | 0.0670004
5.338539 | 0.0609998
5.346338 | 0.0670004
5.354126 | 0.0609998
5.361903 | 0.0609998
5.369668 | 0.0630007
5.377422 | 0.0650005
5.385165 | 0.0630007
5.392897 | 0.0630007
5.400617 | 0.0630007
5.408327 | 0.0630007
5.416026 | 0.0630007
5.423713 | 0.0609998
5.43139 | 0.0630007
5.439056 | 0.0670004
5.446712 | 0.0679998
5.454356 | 0.0609998
5.46199 | 0.0650005
5.469613 | 0.0630007
5.477226 | 0.0630007
5.484828 | 0.0609998
5.492419 | 0.0630007
5.5 | 0.0609998
5.507571 | 0.0650005
5.515131 | 0.0630007
5.522681 | 0.0670004
5.53022 | 0.0630007
5.537749 | 0.0609998
5.545268 | 0.0679998

## Fast Shearing - 1
Fast Shear - Stage 1
Horizontal Displacement | Stress Ratio t/s'n | Shear Stress
[mm] | [-] | [kPa]
0 | 0 | 0
8.325631 | 0.02285931 | 2.444332
16.65126 | 0.06296337 | 6.732634
24.97689 | 0.5502277 | 58.8355
33.30252 | 0.5614568 | 60.03622
41.62815 | 0.5666704 | 60.5937
49.95378 | 0.563462 | 60.25064
58.27941 | 0.5666704 | 60.5937
66.60505 | 0.5678735 | 60.72235
74.93068 | 0.5690766 | 60.851
83.25631 | 0.5738891 | 61.3656
91.58194 | 0.5783005 | 61.83731
99.90757 | 0.5859203 | 62.65209
108.2332 | 0.5947432 | 63.59551
116.5588 | 0.5979515 | 63.93858
124.8845 | 0.6115869 | 65.3966
133.2101 | 0.6163994 | 65.9112
141.5357 | 0.6336441 | 67.75517
149.8614 | 0.6372535 | 68.14111
158.187 | 0.6400608 | 68.4413
166.5126 | 0.6472795 | 69.21319
174.8382 | 0.6404618 | 68.48418
183.1639 | 0.6400608 | 68.4413
191.4895 | 0.6432691 | 68.78436
199.8151 | 0.6565035 | 70.1995

## Fast Shearing - 2
Fast Shear - Stage 2
Horizontal Displacement | Stress Ratio t/s'n | Shear Stress
[mm] | [-] | [kPa]
199.8151 | 0 | 0
208.1408 | 0.1163018 | 12.43607
216.4664 | 0.6508889 | 69.59914
224.792 | 0.6368525 | 68.09823
233.1177 | 0.641665 | 68.61283
241.4433 | 0.6364514 | 68.05535
249.7689 | 0.6264254 | 66.98327
258.0946 | 0.6352483 | 67.9267
266.4202 | 0.6304358 | 67.4121
274.7458 | 0.6340452 | 67.79805
283.0714 | 0.6352483 | 67.9267
291.3971 | 0.632441 | 67.62652
299.7227 | 0.6316389 | 67.54075
308.0483 | 0.641665 | 68.61283
316.374 | 0.6504878 | 69.55625
324.6996 | 0.6480816 | 69.29896
333.0252 | 0.6581076 | 70.37103
341.3509 | 0.6589097 | 70.4568
349.6765 | 0.6689357 | 71.52887
358.0021 | 0.6645243 | 71.05716
366.3278 | 0.6701388 | 71.65752
374.6534 | 0.6609149 | 70.67121
382.979 | 0.6665295 | 71.27157
391.3046 | 0.6589097 | 70.4568
399.6303 | 0.6593107 | 70.49968

## Fast Shearing - 3
Fast Shear - Stage 3
Horizontal Displacement | Stress Ratio t/s'n | Shear Stress
[mm] | [-] | [kPa]
399.6303 | 0 | 0
407.9559 | 0.0681769 | 7.290113
416.2815 | 0.6789617 | 72.60095
424.6072 | 0.6609149 | 70.67121
432.9328 | 0.6649253 | 71.10004
441.2584 | 0.6569045 | 70.24238
449.5841 | 0.6569045 | 70.24238
457.9097 | 0.6777586 | 72.4723
466.2353 | 0.6741492 | 72.08635
474.5609 | 0.6869825 | 73.45861
482.8866 | 0.6769565 | 72.38653
491.2122 | 0.6781596 | 72.51518
499.5378 | 0.671743 | 71.82905
507.8635 | 0.6769565 | 72.38653
516.1891 | 0.6901909 | 73.80167
524.5147 | 0.6833732 | 73.07266
532.8404 | 0.7022221 | 75.08816
541.166 | 0.6921961 | 74.01609
549.4916 | 0.6901909 | 73.80167
557.8173 | 0.6933992 | 74.14474
566.1429 | 0.6942013 | 74.2305
574.4685 | 0.6986127 | 74.70222
582.7941 | 0.6994148 | 74.78798
591.1198 | 0.70142 | 75.0024
599.4454 | 0.7222741 | 77.23231

## Fast Shearing - 4
Fast Shear - Stage 4
Horizontal Displacement | Stress Ratio t/s'n | Shear Stress
[mm] | [-] | [kPa]
599.4454 | 0 | 0
607.771 | 0.2398223 | 25.64404
616.0967 | 0.7447324 | 79.63376
624.4223 | 0.7194668 | 76.93213
632.7479 | 0.7230762 | 77.31808
641.0736 | 0.7226752 | 77.2752
649.3992 | 0.7170606 | 76.67483
657.7248 | 0.7082377 | 75.73141
666.0505 | 0.7130502 | 76.246
674.3761 | 0.7130502 | 76.246
682.7017 | 0.7126491 | 76.20312
691.0273 | 0.7034252 | 75.21681
699.353 | 0.7090398 | 75.81717
707.6786 | 0.7046283 | 75.34546
716.0042 | 0.7030242 | 75.17393
724.3299 | 0.6946023 | 74.27339
732.6555 | 0.6837742 | 73.11554
740.9811 | 0.6805659 | 72.77248
749.3068 | 0.6974096 | 74.57357
757.6324 | 0.7074356 | 75.64564
765.958 | 0.6966075 | 74.4878
774.2837 | 0.7026231 | 75.13105
782.6093 | 0.7050294 | 75.38834
790.9349 | 0.6962065 | 74.44492
799.2605 | 0.6909929 | 73.88744

## Fast Shearing - 5
Fast Shear - Stage 5
Horizontal Displacement | Stress Ratio t/s'n | Shear Stress
[mm] | [-] | [kPa]
799.2605 | 0 | 0
807.5862 | 0.2642858 | 28.25991
815.9118 | 0.7294928 | 78.00421
824.2374 | 0.7066335 | 75.55988
832.5631 | 0.7026231 | 75.13105
840.8887 | 0.701019 | 74.95951
849.2143 | 0.6974096 | 74.57357
857.54 | 0.6877846 | 73.54437
865.8656 | 0.6889877 | 73.67302
874.1912 | 0.6974096 | 74.57357
882.5169 | 0.7042273 | 75.30258
890.8425 | 0.7034252 | 75.21681
899.1681 | 0.7162585 | 76.58907
907.4937 | 0.7258835 | 77.61826
915.8194 | 0.7202689 | 77.0179
924.145 | 0.7254824 | 77.57538
932.4706 | 0.7327012 | 78.34727
940.7963 | 0.7379147 | 78.90475
949.1219 | 0.7415241 | 79.2907
957.4475 | 0.7415241 | 79.2907
965.7732 | 0.7371126 | 78.81899
974.0988 | 0.7347064 | 78.56169
982.4244 | 0.7250814 | 77.53249
990.7501 | 0.7146543 | 76.41754
999.0757 | 0.7182637 | 76.80348

## Consolidation - 2
Consolidation - Before Slow Shear
Root time | Vertical Displacement
[min] | [mm]
0 | 2.8680002
0.2886751 | 2.8770002
0.4082483 | 2.8880002
0.5 | 2.9460002
0.5773503 | 2.9880002
0.6454972 | 2.9840002
0.7071068 | 2.9840002
0.7637626 | 2.9890002
0.8164966 | 2.9860002
0.8660254 | 2.9860002
0.9128709 | 2.9860002
0.9574271 | 2.9880002
1 | 2.9880002
1.040833 | 2.9880002
1.080123 | 2.9840002
1.118034 | 2.9880002
1.154701 | 2.9840002
1.190238 | 2.9910002
1.224745 | 2.9860002
1.258306 | 2.9860002
1.290994 | 2.9880002
1.322876 | 2.9880002
1.354006 | 2.9840002
1.384437 | 2.9860002
1.414214 | 2.9890002
1.443376 | 2.9880002
1.47196 | 2.9890002
1.5 | 2.9880002
1.527525 | 2.9880002
1.554563 | 2.9880002
1.581139 | 2.9860002
1.607275 | 2.9860002
1.632993 | 2.9910002
1.658312 | 2.9860002
1.683251 | 2.9880002
1.707825 | 2.9860002
1.732051 | 2.9880002
1.755942 | 2.9860002
1.779513 | 2.9880002
1.802776 | 2.9890002
1.825742 | 2.9880002
1.848423 | 2.9880002
1.870829 | 2.9860002
1.892969 | 2.9890002
1.914854 | 2.9910002
1.936492 | 2.9890002
1.95789 | 2.9890002
1.979057 | 2.9910002
2 | 2.9880002
2.020726 | 2.9880002
2.041241 | 2.9880002
2.061553 | 2.9860002
2.081666 | 2.9890002
2.101587 | 2.9880002
2.12132 | 2.9890002
2.140872 | 2.9880002
2.160247 | 2.9880002
2.179449 | 2.9890002
2.198484 | 2.9890002
2.217356 | 2.9840002
2.236068 | 2.9860002
2.254625 | 2.9860002
2.27303 | 2.9880002
2.291288 | 2.9880002
2.309401 | 2.9880002
2.327373 | 2.9890002
2.345208 | 2.9860002
2.362908 | 2.9860002
2.380476 | 2.9860002
2.397916 | 2.9880002
2.415229 | 2.9880002
2.43242 | 2.9860002
2.44949 | 2.9950002
2.466441 | 2.9890002
2.483277 | 2.9880002
2.5 | 2.9880002
2.516611 | 2.9930002
2.533114 | 2.9890002
2.54951 | 2.9860002
2.565801 | 2.9860002
2.581989 | 2.9880002
2.598076 | 2.9880002
2.614065 | 2.9840002
2.629956 | 2.9840002
2.645751 | 2.9880002
2.661453 | 2.9840002
2.677063 | 2.9890002
2.692582 | 2.9880002
2.708013 | 2.9930002
2.723356 | 2.9880002
2.738613 | 2.9890002
2.753785 | 2.9930002
2.768875 | 2.9880002
2.783882 | 2.9880002
2.798809 | 2.9880002
2.813657 | 2.9880002
2.828427 | 2.9880002
2.84312 | 2.9860002
2.857738 | 2.9890002
2.872281 | 2.9860002
2.886751 | 2.9910002
2.901149 | 2.9880002
2.915476 | 2.9890002
2.929733 | 2.9890002
2.94392 | 2.9890002
2.95804 | 2.9860002
2.972092 | 2.9890002
2.986079 | 2.9890002
3 | 2.9880002
3.013857 | 2.9880002
3.02765 | 2.9860002
3.041381 | 2.9930002
3.05505 | 2.9880002
3.068659 | 2.9910002
3.082207 | 2.9890002
3.095696 | 2.9890002
3.109126 | 2.9860002
3.122499 | 2.9860002
3.135815 | 2.9890002
3.149074 | 2.9880002
3.162278 | 2.9880002
3.175426 | 2.9890002
3.188521 | 2.9930002
3.201562 | 2.9930002
3.21455 | 2.9880002
3.227486 | 2.9890002
3.24037 | 2.9880002
3.253204 | 2.9890002
3.265986 | 2.9910002
3.278719 | 2.9890002
3.291403 | 2.9910002
3.304038 | 2.9890002
3.316625 | 2.9910002
3.329164 | 2.9890002
3.341656 | 2.9910002
3.354102 | 2.9910002
3.366502 | 2.9880002
3.378856 | 2.9910002
3.391165 | 2.9890002
3.40343 | 2.9930002
3.41565 | 2.9890002
3.427827 | 2.9860002
3.439961 | 2.9890002
3.452053 | 2.9910002
3.464102 | 2.9890002
3.476109 | 2.9910002
3.488075 | 2.9860002
3.5 | 2.9860002
3.511885 | 2.9890002
3.523729 | 2.9910002
3.535534 | 2.9880002
3.547299 | 2.9840002
3.559026 | 2.9890002
3.570714 | 2.9890002
3.582364 | 2.9880002
3.593976 | 2.9890002
3.605551 | 2.9860002
3.617089 | 2.9880002
3.62859 | 2.9890002
3.640055 | 2.9880002
3.651484 | 2.9930002
3.662877 | 2.9860002
3.674235 | 2.9860002
3.685557 | 2.9890002
3.696846 | 2.9890002
3.708099 | 2.9890002
3.719319 | 2.9890002
3.730505 | 2.9930002
3.741657 | 2.9880002
3.752777 | 2.9890002
3.763863 | 2.9890002
3.774917 | 2.9890002
3.785939 | 2.9880002
3.796929 | 2.9890002
3.807887 | 2.9860002
3.818813 | 2.9880002
3.829708 | 2.9890002
3.840573 | 2.9890002
3.851407 | 2.9890002
3.86221 | 2.9910002
3.872983 | 2.9890002
3.883727 | 2.9930002
3.89444 | 2.9910002
3.905125 | 2.9890002
3.91578 | 2.9910002
3.926406 | 2.9880002
3.937004 | 2.9880002
3.947573 | 2.9880002
3.958114 | 2.9930002
3.968627 | 2.9910002
3.979112 | 2.9890002
3.98957 | 2.9880002
4 | 2.9880002
4.010403 | 2.9890002
4.020779 | 2.9860002
4.031129 | 2.9890002
4.041452 | 2.9930002
4.051749 | 2.9910002
4.062019 | 2.9910002
4.072264 | 2.9910002
4.082483 | 2.9890002
4.092676 | 2.9910002
4.102845 | 2.9890002
4.112988 | 2.9880002
4.123106 | 2.9880002
4.133199 | 2.9880002
4.143268 | 2.9910002
4.153312 | 2.9890002
4.163332 | 2.9880002
4.173328 | 2.9890002
4.1833 | 2.9880002
4.193249 | 2.9890002
4.203173 | 2.9910002
4.213075 | 2.9890002
4.222953 | 2.9890002
4.232808 | 2.9880002
4.242641 | 2.9880002
4.25245 | 2.9880002
4.262237 | 2.9890002
4.272002 | 2.9890002
4.281744 | 2.9880002
4.291464 | 2.9890002
4.301163 | 2.9930002
4.310839 | 2.9880002
4.320494 | 2.9880002
4.330127 | 2.9910002
4.339739 | 2.9890002
4.349329 | 2.9910002
4.358899 | 2.9910002
4.368447 | 2.9930002
4.377975 | 2.9860002
4.387482 | 2.9890002
4.396969 | 2.9910002
4.406435 | 2.9910002
4.41588 | 2.9890002
4.425306 | 2.9910002
4.434712 | 2.9890002
4.444097 | 2.9910002
4.453463 | 2.9890002
4.462809 | 2.9930002
4.472136 | 2.9910002
4.481443 | 2.9890002
4.490731 | 2.9890002
4.5 | 2.9890002
4.50925 | 2.9910002
4.518481 | 2.9890002
4.527693 | 2.9910002
4.536886 | 2.9910002
4.546061 | 2.9860002
4.555217 | 2.9860002
4.564355 | 2.9880002
4.573474 | 2.9910002
4.582576 | 2.9890002
4.591659 | 2.9910002
4.600725 | 2.9910002
4.609772 | 2.9880002
4.618802 | 2.9930002
4.627814 | 2.9930002
4.636809 | 2.9930002
4.645787 | 2.9910002
4.654747 | 2.9910002
4.66369 | 2.9880002
4.672615 | 2.9880002
4.681524 | 2.9910002
4.690416 | 2.9930002
4.699291 | 2.9880002
4.708149 | 2.9880002
4.716991 | 2.9890002
4.725816 | 2.9880002
4.734624 | 2.9880002
4.743416 | 2.9910002
4.752192 | 2.9890002
4.760952 | 2.9890002
4.769696 | 2.9910002
4.778424 | 2.9910002
4.787136 | 2.9930002
4.795832 | 2.9880002
4.804512 | 2.9910002
4.813176 | 2.9890002
4.821825 | 2.9880002
4.830459 | 2.9880002
4.839077 | 2.9890002
4.84768 | 2.9910002
4.856267 | 2.9890002
4.86484 | 2.9930002
4.873397 | 2.9910002
4.88194 | 2.9890002
4.890467 | 2.9930002
4.898979 | 2.9860002
4.907477 | 2.9890002
4.91596 | 2.9910002
4.924429 | 2.9890002
4.932883 | 2.9880002
4.941322 | 2.9880002
4.949747 | 2.9890002
4.958158 | 2.9910002
4.966555 | 2.9880002
4.974937 | 2.9890002
4.983305 | 2.9910002
4.99166 | 2.9880002
5 | 2.9910002
5.008326 | 2.9930002
5.016639 | 2.9910002
5.024938 | 2.9950002
5.033223 | 2.9890002
5.041494 | 2.9890002
5.049752 | 2.9860002
5.057997 | 2.9910002
5.066228 | 2.9860002
5.074446 | 2.9860002
5.08265 | 2.9910002
5.090841 | 2.9880002
5.09902 | 2.9880002
5.107184 | 2.9910002
5.115336 | 2.9880002
5.123475 | 2.9910002
5.131601 | 2.9880002
5.139715 | 2.9880002
5.147815 | 2.9890002
5.155903 | 2.9890002
5.163978 | 2.9890002
5.17204 | 2.9890002
5.18009 | 2.9880002
5.188127 | 2.9890002
5.196152 | 2.9910002
5.204165 | 2.9880002
5.212165 | 2.9890002
5.220153 | 2.9910002
5.228129 | 2.9890002
5.236093 | 2.9910002
5.244044 | 2.9910002
5.251984 | 2.9950002
5.259911 | 2.9890002
5.267827 | 2.9880002
5.275731 | 2.9910002
5.283622 | 2.9880002
5.291503 | 2.9930002
5.299371 | 2.9890002
5.307228 | 2.9880002
5.315073 | 2.9930002
5.322906 | 2.9950002
5.330729 | 2.9930002
5.338539 | 2.9860002
5.346338 | 2.9860002
5.354126 | 2.9890002
5.361903 | 2.9910002
5.369668 | 2.9930002
5.377422 | 2.9930002
5.385165 | 2.9890002
5.392897 | 2.9890002
5.400617 | 2.9880002
5.408327 | 2.9930002
5.416026 | 2.9860002
5.423713 | 2.9890002
5.43139 | 2.9890002
5.439056 | 2.9890002
5.446712 | 2.9930002
5.454356 | 2.9890002
5.46199 | 2.9890002
5.469613 | 2.9890002
5.477226 | 2.9910002
5.484828 | 2.9910002
5.492419 | 2.9910002
5.5 | 2.9890002
5.507571 | 2.9910002
5.515131 | 2.9890002
5.522681 | 2.9890002
5.53022 | 2.9880002
5.537749 | 2.9910002
5.545268 | 2.9910002
5.552777 | 2.9890002
5.560276 | 2.9930002
5.567764 | 2.9890002
5.575243 | 2.9890002
5.582711 | 2.9910002
5.59017 | 2.9910002
5.597619 | 2.9910002
5.605057 | 2.9890002
5.612486 | 2.9910002
5.619905 | 2.9890002
5.627314 | 2.9930002
5.634714 | 2.9930002
5.642104 | 2.9910002
5.649484 | 2.9880002
5.656854 | 2.9890002
5.664215 | 2.9890002
5.671567 | 2.9880002
5.678908 | 2.9910002
5.686241 | 2.9880002
5.693564 | 2.9930002
5.700877 | 2.9860002
5.708181 | 2.9910002
5.715476 | 2.9880002
5.722762 | 2.9880002
5.730038 | 2.9890002
5.737305 | 2.9890002
5.744563 | 2.9890002
5.751811 | 2.9930002
5.759051 | 2.9890002
5.766281 | 2.9910002
5.773503 | 2.9910002
5.780715 | 2.9890002
5.787918 | 2.9880002
5.795113 | 2.9910002
5.802298 | 2.9890002
5.809475 | 2.9910002
5.816643 | 2.9890002
5.823802 | 2.9890002
5.830952 | 2.9880002
5.838093 | 2.9890002
5.845226 | 2.9910002
5.85235 | 2.9880002
5.859465 | 2.9880002
5.866572 | 2.9910002
5.87367 | 2.9890002
5.88076 | 2.9890002
5.887841 | 2.9890002
5.894913 | 2.9890002
5.901977 | 2.9890002
5.909033 | 2.9890002
5.91608 | 2.9890002
5.923119 | 2.9890002
5.930149 | 2.9890002
5.937171 | 2.9890002
5.944185 | 2.9930002
5.95119 | 2.9930002
5.958188 | 2.9860002
5.965177 | 2.9930002
5.972158 | 2.9910002
5.97913 | 2.9880002
5.986095 | 2.9910002
5.993052 | 2.9860002
6 | 2.9930002
6.00694 | 2.9890002
6.013873 | 2.9890002
6.020797 | 2.9930002
6.027714 | 2.9910002
6.034622 | 2.9950002
6.041523 | 2.9910002
6.048416 | 2.9910002
6.055301 | 2.9890002
6.062178 | 2.9890002
6.069047 | 2.9910002
6.075909 | 2.9890002
6.082763 | 2.9890002
6.089609 | 2.9890002
6.096447 | 2.9880002
6.103278 | 2.9910002
6.110101 | 2.9910002
6.116916 | 2.9890002
6.123724 | 2.9890002
6.130525 | 2.9930002
6.137318 | 2.9890002
6.144103 | 2.9880002
6.150881 | 2.9880002
6.157651 | 2.9890002
6.164414 | 2.9930002
6.17117 | 2.9970002
6.177918 | 2.9890002
6.184658 | 2.9910002
6.191392 | 2.9910002
6.198118 | 2.9860002
6.204837 | 2.9860002
6.211548 | 2.9910002
6.218253 | 2.9910002
6.22495 | 2.9890002
6.23164 | 2.9930002
6.238322 | 2.9890002
6.244998 | 2.9890002
6.251666 | 2.9890002
6.258328 | 2.9930002
6.264982 | 2.9910002
6.271629 | 2.9890002
6.278269 | 2.9910002
6.284903 | 2.9880002
6.291529 | 2.9880002
6.298148 | 2.9890002
6.30476 | 2.9890002
6.311365 | 2.9890002
6.317964 | 2.9890002
6.324555 | 2.9890002
6.33114 | 2.9890002
6.337718 | 2.9860002
6.344289 | 2.9890002
6.350853 | 2.9880002
6.35741 | 2.9880002
6.363961 | 2.9950002
6.370505 | 2.9880002
6.377042 | 2.9860002
6.383573 | 2.9890002
6.390097 | 2.9880002
6.396614 | 2.9890002
6.403124 | 2.9910002
6.409628 | 2.9890002
6.416126 | 2.9890002
6.422616 | 2.9930002
6.429101 | 2.9930002
6.435578 | 2.9890002
6.442049 | 2.9890002
6.448514 | 2.9880002
6.454972 | 2.9910002
6.461424 | 2.9910002
6.467869 | 2.9880002
6.474308 | 2.9910002
6.480741 | 2.9890002
6.487167 | 2.9930002
6.493587 | 2.9910002
6.5 | 2.9880002
6.506407 | 2.9930002
6.512808 | 2.9890002
6.519202 | 2.9890002
6.525591 | 2.9890002
6.531973 | 2.9890002
6.538348 | 2.9890002
6.544718 | 2.9910002
6.551081 | 2.9950002
6.557439 | 2.9880002
6.56379 | 2.9930002
6.570134 | 2.9840002
6.576473 | 2.9910002
6.582806 | 2.9860002
6.589132 | 2.9890002
6.595453 | 2.9890002
6.601767 | 2.9880002
6.608076 | 2.9860002
6.614378 | 2.9860002
6.620675 | 2.9910002
6.626965 | 2.9880002
6.63325 | 2.9890002
6.639528 | 2.9910002
6.645801 | 2.9910002
6.652067 | 2.9930002
6.658328 | 2.9910002
6.664583 | 2.9910002
6.670832 | 2.9890002
6.677075 | 2.9910002
6.683313 | 2.9880002
6.689544 | 2.9910002
6.69577 | 2.9890002
6.70199 | 2.9910002
6.708204 | 2.9880002
6.714412 | 2.9880002
6.720615 | 2.9930002
6.726812 | 2.9880002
6.733003 | 2.9910002
6.739189 | 2.9910002
6.745369 | 2.9930002
6.751543 | 2.9880002
6.757712 | 2.9890002
6.763875 | 2.9880002
6.770032 | 2.9890002
6.776184 | 2.9910002
6.78233 | 2.9910002
6.788471 | 2.9890002
6.794606 | 2.9950002
6.800735 | 2.9880002
6.806859 | 2.9890002
6.812978 | 2.9950002
6.819091 | 2.9910002
6.825198 | 2.9880002
6.831301 | 2.9880002
6.837397 | 2.9880002
6.843488 | 2.9890002
6.849574 | 2.9880002
6.855655 | 2.9890002
6.86173 | 2.9930002
6.867799 | 2.9910002
6.873864 | 2.9930002
6.879922 | 2.9880002
6.885976 | 2.9910002
6.892024 | 2.9910002
6.898067 | 2.9930002
6.904105 | 2.9890002
6.910137 | 2.9910002
6.916165 | 2.9890002
6.922187 | 2.9910002
6.928203 | 2.9890002
6.934215 | 2.9910002
6.940221 | 2.9890002
6.946222 | 2.9910002
6.952218 | 2.9890002
6.958209 | 2.9910002
6.964194 | 2.9880002
6.970175 | 2.9930002
6.97615 | 2.9910002
6.98212 | 2.9930002
6.988085 | 2.9890002
6.994045 | 2.9930002
7 | 2.9910002
7.00595 | 2.9880002
7.011895 | 2.9890002
7.017834 | 2.9890002
7.023769 | 2.9880002
7.029699 | 2.9930002
7.035624 | 2.9910002
7.041543 | 2.9890002
7.047458 | 2.9930002
7.053368 | 2.9880002
7.059273 | 2.9910002
7.065173 | 2.9930002
7.071068 | 2.9930002
7.076958 | 2.9930002
7.082843 | 2.9910002
7.088723 | 2.9930002
7.094599 | 2.9930002
7.100469 | 2.9930002
7.106335 | 2.9910002
7.112196 | 2.9890002
7.118052 | 2.9890002
7.123903 | 2.9910002
7.12975 | 2.9880002
7.135592 | 2.9910002
7.141428 | 2.9890002
7.147261 | 2.9860002
7.153088 | 2.9910002
7.158911 | 2.9890002
7.164728 | 2.9930002
7.170542 | 2.9930002
7.17635 | 2.9910002
7.182154 | 2.9910002
7.187953 | 2.9890002

## Slow Shearing
Slow Shear Stage
Horizontal Displacement | Vertical Displacement | Stress Ratio t/s'n | Angle of Shearing Resistance | Shear Stress
[mm] | [mm] | [-] | [º] | [kPa]
0 |  | 0 | 0 | 0
0.177877 |  | 0.04426259 | 2.534405 | 28.60297
0.355754 |  | 0.09615665 | 5.492484 | 62.13749
0.5336309 |  | 0.1665654 | 9.456674 | 107.6364
0.7115079 |  | 0.2499807 | 14.03521 | 161.5403
0.8893849 |  | 0.3288836 | 18.20519 | 212.5282
1.067262 |  | 0.3947134 | 21.53982 | 255.0682
1.245139 |  | 0.4590833 | 24.65907 | 296.6647
1.423016 |  | 0.5219932 | 27.56425 | 337.3178
1.600893 |  | 0.590942 | 30.58062 | 381.8733
1.77877 |  | 0.6510648 | 33.06674 | 420.7253
1.956647 |  | 0.6776091 | 34.12192 | 437.8785
2.134524 |  | 0.6656642 | 33.65028 | 430.1595
2.312401 |  | 0.6496712 | 33.01062 | 419.8247
2.490278 |  | 0.6462868 | 32.87405 | 417.6377
2.668155 |  | 0.6377263 | 32.52673 | 412.1058
2.846032 |  | 0.6436324 | 32.76665 | 415.9224
3.023909 |  | 0.6337447 | 32.36426 | 409.5328
3.201786 |  | 0.6318202 | 32.28552 | 408.2892
3.379663 |  | 0.6395844 | 32.60235 | 413.3065
3.55754 |  | 0.6381908 | 32.54565 | 412.406
3.735416 |  | 0.6330811 | 32.33713 | 409.104
3.913293 |  | 0.6306921 | 32.23931 | 407.5602
4.09117 |  | 0.6334129 | 32.3507 | 409.3184
4.269047 |  | 0.6346074 | 32.39951 | 410.0903
4.446924 |  | 0.6326165 | 32.31812 | 408.8038
4.624801 |  | 0.6363327 | 32.46993 | 411.2053
4.802678 |  | 0.6272413 | 32.09764 | 405.3303
4.980555 |  | 0.6318866 | 32.28824 | 408.3321
5.158432 |  | 0.6360673 | 32.45911 | 411.0337
5.336309 |  | 0.6294312 | 32.18759 | 406.7454
5.514186 |  | 0.6285022 | 32.14945 | 406.1451
5.692063 |  | 0.6274404 | 32.10582 | 405.4589
5.86994 |  | 0.6314884 | 32.27194 | 408.0748
6.047817 |  | 0.6371291 | 32.5024 | 411.7198
6.225694 |  | 0.6319529 | 32.29096 | 408.375
6.403571 |  | 0.6259805 | 32.04576 | 404.5155
6.581448 |  | 0.6292985 | 32.18215 | 406.6597
6.759325 |  | 0.6341428 | 32.38053 | 409.7901
6.937202 |  | 0.6367973 | 32.48887 | 411.5054
7.115079 |  | 0.6374609 | 32.51592 | 411.9343
7.292956 |  | 0.6392526 | 32.58885 | 413.0921
7.470833 |  | 0.6339437 | 32.3724 | 409.6615
7.64871 |  | 0.6324174 | 32.30997 | 408.6752
7.826587 |  | 0.6358682 | 32.45098 | 410.9051
8.004464 |  | 0.6368636 | 32.49158 | 411.5483
8.182341 |  | 0.6292321 | 32.17942 | 406.6168
8.360218 |  | 0.6339437 | 32.3724 | 409.6615
8.538095 |  | 0.6346074 | 32.39951 | 410.0903
8.715972 |  | 0.628104 | 32.13309 | 405.8878
8.893849 |  | 0.6344746 | 32.39409 | 410.0045
9.071726 |  | 0.6383899 | 32.55375 | 412.5346
9.249603 |  | 0.6296967 | 32.19848 | 406.9169
9.42748 |  | 0.6247196 | 31.99383 | 403.7007
9.605357 |  | 0.627374 | 32.10309 | 405.416
9.783234 |  | 0.6365318 | 32.47805 | 411.3339
9.961111 |  | 0.6271086 | 32.09218 | 405.2445
10.13899 |  | 0.6231933 | 31.93088 | 402.7144
10.31686 |  | 0.6305593 | 32.23386 | 407.4744
10.49474 |  | 0.633811 | 32.36697 | 409.5757
10.67262 |  | 0.6283694 | 32.144 | 406.0593
10.8505 |  | 0.6300285 | 32.2121 | 407.1314
11.02837 |  | 0.6318866 | 32.28824 | 408.3321
11.20625 |  | 0.6287012 | 32.15763 | 406.2737
11.38413 |  | 0.6332801 | 32.34527 | 409.2326
11.562 |  | 0.625715 | 32.03483 | 404.344
11.73988 |  | 0.629763 | 32.20121 | 406.9598
11.91776 |  | 0.6257814 | 32.03757 | 404.3869
12.09563 |  | 0.6259805 | 32.04576 | 404.5155
12.27351 |  | 0.6217997 | 31.87334 | 401.8139
12.45139 |  | 0.6225297 | 31.90349 | 402.2856
12.62927 |  | 0.6261132 | 32.05122 | 404.6013
12.80714 |  | 0.6263123 | 32.05942 | 404.7299
12.98502 |  | 0.631223 | 32.26106 | 407.9033
13.1629 |  | 0.6324174 | 32.30997 | 408.6752
13.34077 |  | 0.6340101 | 32.37511 | 409.7043
13.51865 |  | 0.6296967 | 32.19848 | 406.9169
13.69653 |  | 0.6310239 | 32.2529 | 407.7746
13.8744 |  | 0.6274404 | 32.10582 | 405.4589
14.05228 |  | 0.6303603 | 32.2257 | 407.3458
14.23016 |  | 0.6226624 | 31.90897 | 402.3713
14.40804 |  | 0.6289667 | 32.16853 | 406.4452
14.58591 |  | 0.6182163 | 31.72503 | 399.4982
14.76379 |  | 0.6253169 | 32.01844 | 404.0867
14.94167 |  | 0.6267768 | 32.07853 | 405.0301
15.11954 |  | 0.6231933 | 31.93088 | 402.7144
15.29742 |  | 0.6244542 | 31.98289 | 403.5292
15.4753 |  | 0.623326 | 31.93636 | 402.8002
15.65317 |  | 0.6268431 | 32.08126 | 405.073
15.83105 |  | 0.6238569 | 31.95826 | 403.1432
16.00893 |  | 0.6236578 | 31.95005 | 403.0146
16.1868 |  | 0.6233924 | 31.9391 | 402.8431
16.36468 |  | 0.625715 | 32.03483 | 404.344
16.54256 |  | 0.6332138 | 32.34255 | 409.1897
16.72044 |  | 0.6306921 | 32.23931 | 407.5602
16.89831 |  | 0.6251178 | 32.01024 | 403.958
17.07619 |  | 0.624786 | 31.99656 | 403.7436
17.25407 |  | 0.6233924 | 31.9391 | 402.8431
17.43194 |  | 0.616889 | 31.66998 | 398.6405
17.60982 |  | 0.6251178 | 32.01024 | 403.958
17.7877 |  | 0.625715 | 32.03483 | 404.344
17.96557 |  | 0.6214679 | 31.85963 | 401.5995
18.14345 |  | 0.6262459 | 32.05669 | 404.687
18.32133 |  | 0.6210034 | 31.84042 | 401.2993
18.49921 |  | 0.6286349 | 32.1549 | 406.2308
18.67708 |  | 0.6273077 | 32.10036 | 405.3732
18.85496 |  | 0.6245869 | 31.98836 | 403.615
19.03284 |  | 0.6289667 | 32.16853 | 406.4452
19.21071 |  | 0.6211361 | 31.84591 | 401.385
19.38859 |  | 0.6318866 | 32.28824 | 408.3321
19.56647 |  | 0.6316211 | 32.27737 | 408.1606
19.74434 |  | 0.6260468 | 32.04849 | 404.5584
19.92222 |  | 0.6202071 | 31.80748 | 400.7847
20.1001 |  | 0.6271086 | 32.09218 | 405.2445
20.27798 |  | 0.6301612 | 32.21754 | 407.2171
20.36958 |  | 0.6286349 | 32.1549 | 406.2308