## General
ID | Test identification
Test identification | Location | NWZ-BH-5046
Test identification | Sample | 14-3
Test identification | Depth | 11.85 | [m]
Test identification | Test number | DSS172
Specimen Visual Description
Specimen Visual Description | Stiff dark grey CLAY
Initial Specimen Conditions
Initial Specimen Conditions | Test start date | 28/06/2024
Initial Specimen Conditions | Type of sample | Undisturbed
Initial Specimen Conditions | Specimen orientation | Vertical
Initial Specimen Conditions | Diameter | 65.81 | [mm]
Initial Specimen Conditions | Length | 19.31 | [mm]
Initial Specimen Conditions | Water content | 26.34816 | [%]
Initial Specimen Conditions | Bulk density | 2.00294 | [Mg/m³]
Initial Specimen Conditions | Dry density | 1.585254 | [Mg/m³]
Initial Specimen Conditions | Void ratio | 0.7031966 | [-]
Initial Specimen Conditions | Degree of saturation | 100 | [%]
Initial Specimen Conditions | Assumed particle density | 2.7 | [Mg/m³]
Initial Specimen Conditions | Torvane | 88 | [kPa]
Initial Specimen Conditions | Pocket penetrometer | 217 | [kPa]
Initial Specimen Conditions | Torvane 90° |  | [kPa]
Initial Specimen Conditions | Pocket penetrometer 90° |  | [kPa]
Consolidation - 1
Consolidation - 1 | svc | 279.9039 | [kPa]
Consolidation - 1 | Vertical strain | 2.538063 | [%]
Consolidation - 1 | Bulk density | 2.029058 | [Mg/m³]
Consolidation - 1 | Dry density | 1.626537 | [Mg/m³]
Consolidation - 1 | Void ratio | 0.6599684 | [-]
Consolidation - 1 | Water content | 24.74712 | [%]
Consolidation - 2
Consolidation - 2 | svc | 118.9173 | [kPa]
Consolidation - 2 | Vertical strain | 2.17245 | [%]
Consolidation - 2 | Bulk density | 2.025212 | [Mg/m³]
Consolidation - 2 | Dry density | 1.620458 | [Mg/m³]
Consolidation - 2 | Void ratio | 0.6661955 | [-]
Consolidation - 2 | Water content | 24.97775 | [%]
Stress Controlled Cyclic Loading - Constant Vertical Stress
Stress Controlled Cyclic Loading - Constant Vertical Stress | sv |  | [kPa]
Stress Controlled Cyclic Loading - Constant Vertical Stress | Reference stress |  | [kPa]
Stress Controlled Cyclic Loading - Constant Vertical Stress | Mean tav |  | [kPa]
Stress Controlled Cyclic Loading - Constant Vertical Stress | Mean tcy |  | [kPa]
Stress Controlled Cyclic Loading - Constant Vertical Stress | Frequency |  | [Hz]
Stress Controlled Cyclic Loading - Constant Vertical Stress | Number of cycles applied (N) |  | [-]
Stress Controlled Cyclic Loading - Constant Vertical Stress | Vertical strain |  | [%]
Stress Controlled Cyclic Loading - Constant Vertical Stress | Bulk density |  | [Mg/m³]
Stress Controlled Cyclic Loading - Constant Vertical Stress | Dry density |  | [Mg/m³]
Stress Controlled Cyclic Loading - Constant Vertical Stress | Void ratio |  | [-]
Stress Controlled Cyclic Loading - Constant Vertical Stress | Cycle | gav | gcy | G | l
Stress Controlled Cyclic Loading - Constant Vertical Stress | [-] | [%] | [%] | [MPa] | [%]
Stress Controlled Cyclic Loading - Constant Vertical Stress
Stress Controlled Cyclic Loading - Constant Vertical Stress
Stress Controlled Cyclic Loading - Constant Vertical Stress
Stress Controlled Cyclic Loading - Constant Vertical Stress
Stress Controlled Cyclic Loading - Constant Vertical Stress
Stress Controlled Cyclic Loading - Constant Vertical Stress
Stress Controlled Cyclic Loading - Constant Vertical Stress
Stress Controlled Cyclic Loading - Constant Vertical Stress
Stress Controlled Cyclic Loading - Constant Vertical Stress
Stress Controlled Cyclic Loading - Constant Vertical Stress
Stress Controlled Cyclic Loading - Constant Vertical Stress
Stress Controlled Cyclic Loading - Constant Vertical Stress
Stress Controlled Cyclic Loading - Constant Vertical Stress
Stress Controlled Cyclic Loading - Constant Vertical Stress
Stress Controlled Cyclic Loading - Constant Vertical Stress
Stress Controlled Cyclic Loading - Constant Vertical Stress
Stress Controlled Cyclic Loading - Constant Vertical Stress
Stress Controlled Cyclic Loading - Constant Vertical Stress
Stress Controlled Cyclic Loading - Constant Vertical Stress
Stress Controlled Cyclic Loading - Constant Vertical Stress
Stress Controlled Cyclic Loading - Constant Vertical Stress
Stress Controlled Cyclic Loading - Constant Vertical Stress
Stress Controlled Cyclic Loading - Constant Vertical Stress
Stress Controlled Cyclic Loading - Constant Vertical Stress
Stress Controlled Cyclic Loading - Constant Vertical Stress
Stress Controlled Cyclic Loading - Constant Vertical Stress
Stress Controlled Cyclic Loading - Constant Vertical Stress
Stress Controlled Cyclic Loading - Constant Vertical Stress
Stress Controlled Cyclic Loading - Constant Vertical Stress
Stress Controlled Cyclic Loading - Constant Vertical Stress
Consolidation - 3
Consolidation - 3 | svc |  | [kPa]
Consolidation - 3 | Vertical strain |  | [%]
Consolidation - 3 | Bulk density |  | [Mg/m³]
Consolidation - 3 | Dry density |  | [Mg/m³]
Consolidation - 3 | Void ratio |  | [-]
Consolidation - 3 | Water content |  | [%]
Shearing - Constant Vertical Stress
At peak shear stress
Shearing - Constant Vertical Stress - At peak shear stress | Shear stress |  | [kPa]
Shearing - Constant Vertical Stress - At peak shear stress | Shear strain |  | [%]
Shearing - Constant Vertical Stress - At peak shear stress | Vertical stress |  | [kPa]
Shearing - Constant Vertical Stress - At peak shear stress | Vertical strain |  | [%]
Shearing - Constant Vertical Stress - At peak shear stress | Bulk density |  | [Mg/m³]
Shearing - Constant Vertical Stress - At peak shear stress | Dry density |  | [Mg/m³]
Shearing - Constant Vertical Stress - At peak shear stress | Void ratio |  | [-]
Shearing - Constant Vertical Stress - At peak shear stress | Rate of strain |  | [%/hour]
At 15 % shear strain
Shearing - Constant Vertical Stress - At 15 % shear strain | Shear stress |  | [kPa]
Shearing - Constant Vertical Stress - At 15 % shear strain | Vertical stress |  | [kPa]
Shearing - Constant Vertical Stress - At 15 % shear strain | Vertical strain |  | [%]
Shearing - Constant Vertical Stress - At 15 % shear strain | Bulk density |  | [Mg/m³]
Shearing - Constant Vertical Stress - At 15 % shear strain | Dry density |  | [Mg/m³]
Shearing - Constant Vertical Stress - At 15 % shear strain | Void ratio |  | [-]
Shearing - Constant Volume
At peak shear stress
Shearing - Constant Volume - At peak shear stress | Shear stress | 100.2326 | [kPa]
Shearing - Constant Volume - At peak shear stress | Shear strain | 12.33986 | [%]
Shearing - Constant Volume - At peak shear stress | Shear induced -Dsv | -22.48991 | [kPa]
Shearing - Constant Volume - At peak shear stress | Vertical stress | 141.4072 | [kPa]
Shearing - Constant Volume - At peak shear stress | Vertical strain | -0.0005293666 | [%]
Shearing - Constant Volume - At peak shear stress | Rate of strain | 2.985812 | [%/hour]
At 15 % shear strain
Shearing - Constant Volume - At 15 % shear strain | Shear stress | 99.49329 | [kPa]
Shearing - Constant Volume - At 15 % shear strain | Shear induced -Dsv | -24.10683 | [kPa]
Shearing - Constant Volume - At 15 % shear strain | Vertical stress | 143.0241 | [kPa]
Shearing - Constant Volume - At 15 % shear strain | Vertical strain | -0.0005293666 | [%]
Final Specimen Conditions
Final Specimen Conditions | Water content | 24.97808 | [%]
Final Specimen Conditions | Bulk Density | 2.025207 | [Mg/m³]
Final Specimen Conditions | Dry density | 1.62045 | [Mg/m³]
Final Specimen Conditions | Void ratio | 0.6662043 | [-]

## Consolidation - 1
Consolidation - 1
Root Time | Vertical Strain | Vertical Consolidation Stress
[minutes0.5] | [%] | [kPa]
0 | 0 | 8.760777
0.4082483 | 0 | 9.113559
0.8164966 | 0 | 10.11311
1.224745 | 0.00569653 | 12.14161
1.632993 | 0.01760746 | 14.69929
2.041241 | 0.03625065 | 18.22712
2.44949 | 0.06266183 | 22.28412
2.857738 | 0.09839461 | 27.13489
3.265986 | 0.1455205 | 32.66182
3.674235 | 0.20145 | 39.10011
4.082483 | 0.2667012 | 46.50855
4.490731 | 0.3381668 | 54.21098
4.898979 | 0.4117038 | 62.85416
5.307228 | 0.4878301 | 72.26171
5.715476 | 0.566028 | 82.43362
6.123724 | 0.6447437 | 93.45808
6.531973 | 0.7224236 | 105.1293
6.940221 | 0.8078716 | 117.5061
7.348469 | 0.8990161 | 130.7943
7.756718 | 1.002589 | 144.6998
8.164966 | 1.113931 | 159.0169
8.573214 | 1.235629 | 174.8333
8.981462 | 1.363542 | 190.9144
9.389711 | 1.498187 | 207.7892
9.797959 | 1.637494 | 225.7517
10.20621 | 1.782496 | 243.92
10.61446 | 1.930606 | 263.3819
11.0227 | 2.077162 | 279.7863
11.43095 | 2.160539 | 279.7863
11.8392 | 2.213361 | 280.0509
12.24745 | 2.250129 | 279.7863
12.6557 | 2.277059 | 279.9039
13.06395 | 2.299845 | 280.1097
13.47219 | 2.316416 | 279.7863
13.88044 | 2.331952 | 279.9039
14.28869 | 2.343863 | 279.9039
14.69694 | 2.356292 | 280.0509
15.10519 | 2.365614 | 279.9039
15.51344 | 2.3739 | 279.9921
15.92168 | 2.383739 | 280.0509
16.32993 | 2.393061 | 279.8451
16.73818 | 2.396168 | 279.7863
17.14643 | 2.403418 | 279.8451
17.55468 | 2.408597 | 279.9039
17.96292 | 2.414293 | 280.1097
18.37117 | 2.41999 | 279.9039
18.77942 | 2.423097 | 279.7863
19.18767 | 2.42724 | 279.8451
19.59592 | 2.437079 | 279.9921
20.00417 | 2.437079 | 280.1097
20.41241 | 2.440704 | 279.9039
20.82066 | 2.443294 | 279.8451
21.22891 | 2.448472 | 279.7863
21.63716 | 2.451579 | 279.8451
22.04541 | 2.454169 | 279.8451
22.45366 | 2.459347 | 279.7863
22.8619 | 2.460901 | 280.1097
23.27015 | 2.46349 | 279.9039
23.6784 | 2.467115 | 279.9039
24.08665 | 2.468669 | 279.8451
24.4949 | 2.471776 | 279.9039
24.90315 | 2.47333 | 279.8451
25.31139 | 2.476955 | 279.9039
25.71964 | 2.479026 | 280.0509
26.12789 | 2.481616 | 279.9039
26.53614 | 2.484723 | 279.9039
26.94439 | 2.486277 | 279.9039
27.35264 | 2.489902 | 279.9921
27.76088 | 2.491455 | 279.7275
28.16913 | 2.494562 | 279.9039
28.57738 | 2.496634 | 279.8451
28.98563 | 2.498705 | 279.9039
29.39388 | 2.500259 | 280.0509
29.80213 | 2.502848 | 279.9039
30.21037 | 2.505438 | 280.0509
30.61862 | 2.506991 | 279.8451
31.02687 | 2.509063 | 279.9921
31.43512 | 2.510616 | 279.9921
31.84337 | 2.510616 | 279.7863
32.25161 | 2.514759 | 280.0509
32.65986 | 2.516313 | 280.1097
33.06811 | 2.518902 | 279.9039
33.47636 | 2.519938 | 279.8451
33.88461 | 2.521491 | 279.9039
34.29286 | 2.524081 | 279.9039
34.7011 | 2.525117 | 279.7863
35.10935 | 2.52667 | 279.9921
35.5176 | 2.529259 | 279.8451
35.92585 | 2.531331 | 279.8451
36.3341 | 2.531331 | 279.7863
36.74235 | 2.532885 | 279.9921
37.15059 | 2.534956 | 279.9921
37.55884 | 2.535992 | 279.8451
37.96709 | 2.538063 | 279.9921
38.37534 | 2.538063 | 279.9039

## Consolidation - 2
Consolidation - 2
Root Time | Vertical Strain | Vertical Consolidation Stress
[minutes0.5] | [%] | [kPa]
38.37534 | 2.538063 | 279.9039
38.73005 | 2.540135 | 279.9039
38.7322 | 2.540135 | 279.8451
38.73865 | 2.540135 | 279.0513
38.74941 | 2.539099 | 277.7578
38.76446 | 2.539099 | 276.1409
38.7838 | 2.537545 | 274.4357
38.80743 | 2.53651 | 271.8193
38.83534 | 2.53392 | 268.7618
38.86751 | 2.530813 | 265.8807
38.90394 | 2.52667 | 261.7649
38.94462 | 2.524081 | 257.5609
38.98953 | 2.51942 | 252.916
39.03866 | 2.514759 | 247.5066
39.09199 | 2.508545 | 242.0973
39.1495 | 2.50233 | 236.1588
39.21118 | 2.494045 | 229.8087
39.27701 | 2.484723 | 222.7236
39.34696 | 2.474883 | 215.2858
39.42102 | 2.46349 | 207.5834
39.49916 | 2.450544 | 199.293
39.58135 | 2.437079 | 190.444
39.66758 | 2.420508 | 181.2422
39.75781 | 2.403418 | 171.7171
39.85202 | 2.383739 | 161.604
39.95018 | 2.360435 | 151.2557
40.05226 | 2.333506 | 140.2018
40.15823 | 2.303988 | 128.7658
40.26806 | 2.273951 | 118.9173
40.38172 | 2.256862 | 118.8585
40.49918 | 2.245469 | 118.976
40.6204 | 2.236147 | 118.9173
40.74535 | 2.230451 | 118.976
40.87399 | 2.223718 | 118.9173
41.0063 | 2.218022 | 118.9173
41.14223 | 2.213879 | 118.9173
41.28176 | 2.210772 | 119.0642
41.42483 | 2.208182 | 118.9173
41.57142 | 2.204557 | 118.976
41.7215 | 2.204039 | 118.9173
41.87501 | 2.200932 | 118.976
42.03193 | 2.199896 | 118.9173
42.19222 | 2.198343 | 118.7703
42.35583 | 2.196789 | 118.9173
42.52274 | 2.194718 | 119.0642
42.6929 | 2.192646 | 119.0642
42.86626 | 2.192646 | 118.9173
43.04281 | 2.190575 | 118.9173
43.22249 | 2.190057 | 118.9173
43.40526 | 2.190057 | 118.9173
43.59109 | 2.190057 | 118.8585
43.77994 | 2.187468 | 118.976
43.97177 | 2.187468 | 118.9173
44.16654 | 2.185914 | 119.0642
44.36421 | 2.186432 | 118.9173
44.56475 | 2.184878 | 118.8585
44.76811 | 2.18436 | 118.8585
44.97425 | 2.182289 | 118.9173
45.18315 | 2.181771 | 118.8585
45.39475 | 2.181771 | 118.8585
45.60903 | 2.181253 | 118.8585
45.82594 | 2.180218 | 118.976
46.04545 | 2.179182 | 119.0642
46.26752 | 2.179182 | 118.976
46.49211 | 2.178664 | 118.8585
46.7192 | 2.178664 | 118.9173
46.94873 | 2.178146 | 118.9173
47.18068 | 2.178664 | 118.8585
47.41501 | 2.178664 | 118.976
47.65169 | 2.177628 | 119.0642
47.89067 | 2.178146 | 118.976
48.13194 | 2.177628 | 118.976
48.37544 | 2.177628 | 118.9173
48.62115 | 2.176592 | 118.9173
48.86904 | 2.176592 | 118.9173
49.11907 | 2.176592 | 118.8585
49.37121 | 2.176592 | 119.0642
49.62543 | 2.176592 | 118.8585
49.88169 | 2.175557 | 118.9173
50.13997 | 2.176075 | 118.976
50.40023 | 2.176592 | 118.9173
50.66244 | 2.175039 | 118.9173
50.92658 | 2.175039 | 118.8585
51.19261 | 2.175039 | 118.976
51.4605 | 2.175557 | 118.976
51.73023 | 2.174521 | 119.0642
52.00176 | 2.175039 | 118.8585
52.27507 | 2.174521 | 118.8585
52.55013 | 2.174003 | 118.9173
52.82692 | 2.173485 | 118.7703
53.1054 | 2.173485 | 118.976
53.38555 | 2.173485 | 118.9173
53.66734 | 2.173485 | 118.8585
53.95075 | 2.174003 | 118.9173
54.23575 | 2.174003 | 118.9173
54.52232 | 2.172967 | 119.0642
54.81043 | 2.172967 | 118.976
55.10006 | 2.172967 | 118.9173
55.39118 | 2.172967 | 119.0642
55.68378 | 2.17245 | 118.8585
55.97782 | 2.17245 | 118.9173
56.27329 | 2.171932 | 118.8585
56.57016 | 2.17245 | 118.9173
56.86842 | 2.171932 | 118.9173
57.16803 | 2.171932 | 119.0642
57.46898 | 2.171414 | 118.976
57.77124 | 2.171932 | 118.976
58.07481 | 2.171414 | 118.8585
58.37965 | 2.171414 | 118.8585
58.68575 | 2.171414 | 118.9173
58.99308 | 2.171414 | 118.9173
59.30163 | 2.171932 | 118.8585
59.61138 | 2.171414 | 118.8585
59.92231 | 2.171414 | 118.976
60.2344 | 2.171414 | 118.976
60.54764 | 2.171932 | 119.0642
60.862 | 2.170896 | 118.976
61.17747 | 2.17245 | 118.976
61.49404 | 2.171932 | 119.0642
61.81168 | 2.171414 | 118.9173
62.13037 | 2.171414 | 118.8585
62.45011 | 2.170896 | 118.9173
62.77088 | 2.171414 | 118.8585
63.09266 | 2.171414 | 118.9173
63.41543 | 2.170378 | 118.8585
63.73918 | 2.170378 | 118.9173
64.0639 | 2.170896 | 118.9173
64.38957 | 2.171414 | 118.8585
64.71618 | 2.172967 | 118.9173
65.0437 | 2.172967 | 118.976
65.37214 | 2.172967 | 118.8585
65.70147 | 2.174521 | 118.9173
65.93823 | 2.17245 | 118.9173

## Cyclic Preshear
Stress Controlled Cyclic Loading - Constant Vertical Stress
Number of Cycles | Shear Stress | Shear Strain | Shear induced -DVertical Stress | Shear induced -Δσv/σvc | Vertical stress | Vertical strain | Vertical stress / consolidation Stress | Shear Stress / Consolidation Stress | Number of Cycles | Shear modulus | Damping ratio
[-] | [kPa] | [%] | [kPa] | [-] | [kPa] | [%] | [-] | [-] | [-] | [MPa] | [%]

## Consolidation - 3
Consolidation - 3
Root Time | Vertical Strain | Vertical Consolidation Stress
[minutes0.5] | [%] | [kPa]

## Shearing
Shearing Stage - Constant Vertical Stress | [7 empty] | Shearing Stage - Constant Volume
Shear Strain | Shear Stress | Shear Induced -DVertical Stress | Vertical Stress | Shear Induced ΔVertical Strain | Shear Stress / Consolidation Stress | Vertical Stress / Consolidation Stress | Shear Modulus | Shear Strain | Shear Stress | Shear induced -DVertical Stress | Vertical Stress | Shear Induced DVertical Strain | Shear Stress / Consolidation Stress | Vertical Stress / Consolidation Stress | Shear Modulus
[%] | [kPa] | [kPa] | [kPa] | [%] | [-] | [-] | [MPa] | [%] | [kPa] | [kPa] | [kPa] | [%] | [-] | [-] | [MPa]
[8 empty] | 0 | 0.0330734 | 0 | 118.9173 | 0 | 0.0002781211 | 1
[8 empty] | 0.04976178 | 10.93881 | 3.645424 | 115.2718 | -0.001058733 | 0.09198673 | 0.9693449 | 21.91589
[8 empty] | 0.09740603 | 17.49361 | 1.205342 | 117.7119 | 0 | 0.1471074 | 0.989864 | 17.92551
[8 empty] | 0.148756 | 22.75478 | 0.7349645 | 118.1823 | 0 | 0.1913497 | 0.9938195 | 15.27449
[8 empty] | 0.1964002 | 26.66371 | -2.645872 | 121.5631 | 0 | 0.2242207 | 1.02225 | 13.55937
[8 empty] | 0.2477501 | 30.04338 | -0.9407545 | 119.858 | 0 | 0.2526411 | 1.007911 | 12.11314
[8 empty] | 0.2969825 | 32.68814 | -1.763915 | 120.6812 | 0 | 0.2748814 | 1.014833 | 10.99562
[8 empty] | 0.3483325 | 35.68563 | -4.791968 | 123.7092 | -0.001058733 | 0.3000879 | 1.040297 | 10.23521
[8 empty] | 0.3959767 | 37.91885 | -5.468136 | 124.3854 | 0 | 0.3188675 | 1.045983 | 9.567678
[8 empty] | 0.4457385 | 39.91683 | -8.172805 | 127.0901 | -0.0005293666 | 0.335669 | 1.068727 | 8.947793
[8 empty] | 0.4970884 | 42.20876 | -10.3189 | 129.2362 | -0.0005293666 | 0.3549423 | 1.086774 | 8.484545
[8 empty] | 0.5463208 | 44.00097 | -12.64139 | 131.5586 | 0 | 0.3700133 | 1.106304 | 8.048
[8 empty] | 0.5944944 | 45.14643 | -12.4356 | 131.3529 | 0 | 0.3796458 | 1.104574 | 7.588525
[8 empty] | 0.645315 | 46.85041 | -11.87703 | 130.7943 | 0 | 0.3939749 | 1.099876 | 7.254959
[8 empty] | 0.6966649 | 48.52498 | -12.28861 | 131.2059 | 0 | 0.4080567 | 1.103337 | 6.960579
[8 empty] | 0.7464267 | 49.78801 | -10.73048 | 129.6477 | -0.0005293666 | 0.4186778 | 1.090235 | 6.66575
[8 empty] | 0.7956591 | 50.99226 | -12.81778 | 131.735 | 0 | 0.4288045 | 1.107787 | 6.40465
[8 empty] | 0.8438327 | 52.02013 | -13.78793 | 132.7052 | -0.0005293666 | 0.4374482 | 1.115946 | 6.160825
[8 empty] | 0.8946533 | 53.04795 | -14.17012 | 133.0874 | -0.0005293666 | 0.4460913 | 1.119159 | 5.925746
[8 empty] | 0.944415 | 54.1052 | -13.11177 | 132.029 | 0 | 0.4549819 | 1.11026 | 5.725462
[8 empty] | 0.9936474 | 55.01547 | -13.58214 | 132.4994 | 0 | 0.4626365 | 1.114215 | 5.53339
[8 empty] | 1.043409 | 56.16091 | -15.61065 | 134.5279 | 0 | 0.4722688 | 1.131273 | 5.379274
[8 empty] | 1.094759 | 57.24752 | -15.93403 | 134.8513 | -0.0005293666 | 0.4814064 | 1.133993 | 5.226214
[8 empty] | 1.142403 | 57.86384 | -16.75719 | 135.6744 | 0 | 0.4865892 | 1.140915 | 5.062202
[8 empty] | 1.192165 | 58.74471 | -16.13982 | 135.0571 | -0.0005293666 | 0.4939965 | 1.135723 | 4.92479
[8 empty] | 1.242986 | 59.83134 | -17.49215 | 136.4094 | 0 | 0.5031342 | 1.147095 | 4.810857
[8 empty] | 1.292747 | 60.62401 | -17.13937 | 136.0566 | 0 | 0.5098 | 1.144129 | 4.686989
[8 empty] | 1.344097 | 61.26965 | -18.16832 | 137.0856 | 0 | 0.5152293 | 1.152781 | 4.555963
[8 empty] | 1.39333 | 62.29753 | -18.84449 | 137.7617 | 0 | 0.5238729 | 1.158467 | 4.468752
[8 empty] | 1.441503 | 62.59046 | -19.52066 | 138.4379 | 0 | 0.5263363 | 1.164153 | 4.339732
[8 empty] | 1.490736 | 62.85398 | -17.90373 | 136.821 | 0 | 0.5285522 | 1.150556 | 4.214087
[8 empty] | 1.542086 | 63.55843 | -17.34516 | 136.2624 | 0 | 0.5344761 | 1.145859 | 4.119444
[8 empty] | 1.591318 | 64.17473 | -16.96298 | 135.8802 | -0.0005293666 | 0.5396587 | 1.142645 | 4.030725
[8 empty] | 1.64108 | 64.93801 | -17.63915 | 136.5564 | 0 | 0.5460773 | 1.148331 | 3.955014
[8 empty] | 1.690842 | 65.49551 | -20.31442 | 139.2317 | 0 | 0.5507654 | 1.170828 | 3.871589
[8 empty] | 1.740074 | 65.84723 | -18.49171 | 137.409 | -0.0005293666 | 0.5537231 | 1.155501 | 3.782262
[8 empty] | 1.789836 | 66.58112 | -19.37366 | 138.2909 | -0.001058733 | 0.5598946 | 1.162917 | 3.718109
[8 empty] | 1.842774 | 67.52074 | -18.6387 | 137.556 | -0.0005293666 | 0.567796 | 1.156737 | 3.662287
[8 empty] | 1.88883 | 67.40215 | -20.31442 | 139.2317 | 0 | 0.5667988 | 1.170828 | 3.566709
[8 empty] | 1.94018 | 68.43 | -20.25562 | 139.1729 | 0 | 0.5754422 | 1.170334 | 3.525288
[8 empty] | 1.989412 | 68.86993 | -19.16787 | 138.0851 | -0.0005293666 | 0.5791416 | 1.161187 | 3.46016
[8 empty] | 2.037057 | 69.16289 | -19.84404 | 138.7613 | -0.0005293666 | 0.5816052 | 1.166873 | 3.393613
[8 empty] | 2.088407 | 69.86737 | -21.40217 | 140.3194 | -0.001058733 | 0.5875293 | 1.179975 | 3.343903
[8 empty] | 2.138168 | 70.42488 | -21.81375 | 140.731 | -0.0005293666 | 0.5922175 | 1.183436 | 3.292154
[8 empty] | 2.188989 | 71.27636 | -20.7848 | 139.702 | -0.0005293666 | 0.5993778 | 1.174784 | 3.254621
[8 empty] | 2.237163 | 71.33413 | -20.99059 | 139.9078 | 0 | 0.5998636 | 1.176514 | 3.18712
[8 empty] | 2.288512 | 72.03861 | -21.34337 | 140.2606 | -0.0005293666 | 0.6057877 | 1.179481 | 3.14639
[8 empty] | 2.337745 | 72.59614 | -21.34337 | 140.2606 | -0.001058733 | 0.6104761 | 1.179481 | 3.103977
[8 empty] | 2.387507 | 72.94787 | -22.6957 | 141.613 | -0.0005293666 | 0.6134339 | 1.190853 | 3.054015
[8 empty] | 2.436739 | 73.18202 | -22.28412 | 141.2014 | 0 | 0.6154029 | 1.187392 | 3.00192
[8 empty] | 2.488089 | 73.91591 | -23.90104 | 142.8183 | -0.0005293666 | 0.6215743 | 1.200989 | 2.969461
[8 empty] | 2.535733 | 73.9737 | -22.07833 | 140.9956 | 0 | 0.6220603 | 1.185661 | 2.915947
[8 empty] | 2.587083 | 74.73699 | -22.54871 | 141.466 | 0 | 0.6284789 | 1.189617 | 2.887573
[8 empty] | 2.636845 | 75.17693 | -22.6957 | 141.613 | 0 | 0.6321785 | 1.190853 | 2.849764
[8 empty] | 2.686077 | 75.52868 | -22.48991 | 141.4072 | 0 | 0.6351364 | 1.189122 | 2.810627
[8 empty] | 2.735839 | 75.82163 | -22.13713 | 141.0544 | 0 | 0.6375999 | 1.186156 | 2.770212
[8 empty] | 2.783483 | 75.93823 | -22.96029 | 141.8775 | 0 | 0.6385804 | 1.193078 | 2.726984
[8 empty] | 2.836421 | 76.84849 | -22.90149 | 141.8187 | -0.0005293666 | 0.646235 | 1.192583 | 2.708181
[8 empty] | 2.884066 | 77.02389 | -23.10728 | 142.0245 | -0.0005293666 | 0.64771 | 1.194314 | 2.669524
[8 empty] | 2.935416 | 77.69899 | -24.16563 | 143.0829 | 0 | 0.653387 | 1.203214 | 2.645824
[8 empty] | 2.986765 | 77.93312 | -23.78345 | 142.7007 | -0.0005293666 | 0.6553559 | 1.2 | 2.608174
[8 empty] | 3.03441 | 78.22612 | -24.51841 | 143.4357 | 0 | 0.6578198 | 1.20618 | 2.576878
[8 empty] | 3.084172 | 78.46028 | -25.72376 | 144.641 | 0 | 0.6597889 | 1.216316 | 2.542894
[8 empty] | 3.133404 | 78.66506 | -23.43067 | 142.3479 | 0 | 0.6615109 | 1.197033 | 2.509475
[8 empty] | 3.183166 | 79.07562 | -23.43067 | 142.3479 | -0.0005293666 | 0.6649634 | 1.197033 | 2.483143
[8 empty] | 3.232398 | 79.3686 | -25.98834 | 144.9056 | 0 | 0.6674271 | 1.218541 | 2.454386
[8 empty] | 3.283748 | 80.16131 | -24.37142 | 143.2887 | -0.0005293666 | 0.6740932 | 1.204944 | 2.440146
[8 empty] | 3.33351 | 80.0427 | -25.04759 | 143.9648 | -0.0005293666 | 0.6730958 | 1.21063 | 2.400162
[8 empty] | 3.38486 | 80.51203 | -24.37142 | 143.2887 | -0.0005293666 | 0.6770425 | 1.204944 | 2.377616
[8 empty] | 3.432504 | 80.74625 | -24.25383 | 143.1711 | 0 | 0.6790121 | 1.203956 | 2.351437
[8 empty] | 3.481736 | 81.12743 | -26.8115 | 145.7288 | 0 | 0.6822175 | 1.225464 | 2.329135
[8 empty] | 3.531498 | 81.4792 | -27.07609 | 145.9933 | -0.0005293666 | 0.6851756 | 1.227689 | 2.306277
[8 empty] | 3.582848 | 81.77215 | -23.90104 | 142.8183 | -0.0005293666 | 0.6876391 | 1.200989 | 2.281399
[8 empty] | 3.630492 | 81.94758 | -24.7242 | 143.6415 | 0 | 0.6891143 | 1.207911 | 2.256292
[8 empty] | 3.681842 | 82.50512 | -25.19458 | 144.1118 | -0.0005293666 | 0.6938027 | 1.211867 | 2.239967
[8 empty] | 3.731075 | 82.85691 | -26.54692 | 145.4642 | 0 | 0.696761 | 1.223239 | 2.219839
[8 empty] | 3.780836 | 83.0911 | -29.51617 | 148.4334 | 0 | 0.6987304 | 1.248208 | 2.196816
[8 empty] | 3.830069 | 83.41349 | -26.28233 | 145.1996 | -0.0005293666 | 0.7014415 | 1.221014 | 2.176995
[8 empty] | 3.881419 | 83.53006 | -25.72376 | 144.641 | 0 | 0.7024217 | 1.216316 | 2.151198
[8 empty] | 3.929592 | 83.82308 | -29.63377 | 148.551 | -0.0005293666 | 0.7048858 | 1.249197 | 2.132282
[8 empty] | 3.980413 | 84.23365 | -25.72376 | 144.641 | -0.0005293666 | 0.7083383 | 1.216316 | 2.115373
[8 empty] | 4.028587 | 84.0563 | -25.87075 | 144.788 | 0 | 0.706847 | 1.217553 | 2.085675
[8 empty] | 4.079407 | 84.67266 | -25.25338 | 144.1706 | 0 | 0.7120301 | 1.212361 | 2.074801
[8 empty] | 4.129169 | 84.96566 | -25.78255 | 144.6998 | -0.0005293666 | 0.714494 | 1.216811 | 2.056893
[8 empty] | 4.178931 | 85.19986 | -25.72376 | 144.641 | -0.001058733 | 0.7164634 | 1.216316 | 2.038004
[8 empty] | 4.228163 | 85.43408 | -25.31218 | 144.2294 | -0.0005293666 | 0.718433 | 1.212855 | 2.019813
[8 empty] | 4.279513 | 86.10923 | -26.39992 | 145.3172 | 0 | 0.7241105 | 1.222002 | 2.011354
[8 empty] | 4.328745 | 86.46105 | -29.51617 | 148.4334 | -0.0005293666 | 0.727069 | 1.248208 | 1.996606
[8 empty] | 4.376919 | 86.04852 | -27.42887 | 146.3461 | -0.0005293666 | 0.7236 | 1.230655 | 1.965205
[8 empty] | 4.428269 | 86.57669 | -26.75271 | 145.67 | -0.0005293666 | 0.7280414 | 1.224969 | 1.954344
[8 empty] | 4.479089 | 86.86968 | -27.07609 | 145.9933 | -0.0005293666 | 0.7305052 | 1.227689 | 1.938711
[8 empty] | 4.528851 | 87.13329 | -29.92775 | 148.845 | -0.0005293666 | 0.732722 | 1.251669 | 1.92323
[8 empty] | 4.576496 | 87.19116 | -27.07609 | 145.9933 | -0.0005293666 | 0.7332087 | 1.227689 | 1.904472
[8 empty] | 4.627845 | 87.42535 | -29.63377 | 148.551 | 0 | 0.735178 | 1.249197 | 1.888401
[8 empty] | 4.679195 | 87.95352 | -26.66451 | 145.5818 | -0.0005293666 | 0.7396196 | 1.224227 | 1.878965
[8 empty] | 4.72684 | 88.0114 | -26.34113 | 145.2584 | -0.0005293666 | 0.7401062 | 1.221508 | 1.86125
[8 empty] | 4.776601 | 88.12803 | -27.01729 | 145.9345 | -0.0005293666 | 0.741087 | 1.227194 | 1.844302
[8 empty] | 4.825834 | 88.39166 | -27.13489 | 146.0521 | 0 | 0.743304 | 1.228183 | 1.83095
[8 empty] | 4.873478 | 88.33195 | -27.48767 | 146.4049 | -0.0005293666 | 0.7428018 | 1.23115 | 1.811825
[8 empty] | 4.926416 | 89.0365 | -29.72196 | 148.6392 | 0 | 0.7487265 | 1.249938 | 1.806657
[8 empty] | 4.976178 | 89.32953 | -30.9861 | 149.9034 | 0 | 0.7511906 | 1.260569 | 1.794479
[8 empty] | 5.027528 | 89.32854 | -29.10459 | 148.0218 | 0 | 0.7511824 | 1.244747 | 1.776131
[8 empty] | 5.073584 | 89.26886 | -31.39768 | 150.3149 | 0 | 0.7506805 | 1.26403 | 1.758831
[8 empty] | 5.124934 | 89.88525 | -29.78076 | 148.698 | -0.0005293666 | 0.7558638 | 1.250433 | 1.753236
[8 empty] | 5.174166 | 89.82552 | -27.42887 | 146.3461 | 0 | 0.7553615 | 1.230655 | 1.735399
[8 empty] | 5.22234 | 89.707 | -27.75226 | 146.6695 | -0.0005293666 | 0.7543649 | 1.233375 | 1.717122
[8 empty] | 5.275278 | 89.94119 | -27.69346 | 146.6107 | 0 | 0.7563342 | 1.23288 | 1.704329
[8 empty] | 5.32451 | 90.52823 | -28.36963 | 147.2869 | -0.0005293666 | 0.7612708 | 1.238566 | 1.699596
[8 empty] | 5.37586 | 90.64485 | -27.07609 | 145.9933 | -0.0005293666 | 0.7622515 | 1.227689 | 1.685531
[8 empty] | 5.423504 | 90.73215 | -26.45872 | 145.376 | 0 | 0.7629856 | 1.222497 | 1.672333
[8 empty] | 5.473266 | 90.73121 | -24.7242 | 143.6415 | -0.0005293666 | 0.7629777 | 1.207911 | 1.657112
[8 empty] | 5.520911 | 90.64212 | -28.78121 | 147.6985 | -0.0005293666 | 0.7622285 | 1.242027 | 1.641197
[8 empty] | 5.57226 | 91.08213 | -28.10504 | 147.0223 | -0.0005293666 | 0.7659287 | 1.236341 | 1.63397
[8 empty] | 5.619905 | 90.78725 | -27.95805 | 146.8753 | -0.0005293666 | 0.763449 | 1.235105 | 1.61487
[8 empty] | 5.672843 | 91.55062 | -27.81106 | 146.7283 | -0.0005293666 | 0.7698683 | 1.233869 | 1.613257
[8 empty] | 5.720487 | 91.43214 | -27.95805 | 146.8753 | -0.0005293666 | 0.768872 | 1.235105 | 1.59775
[8 empty] | 5.770249 | 91.31362 | -30.45693 | 149.3742 | 0 | 0.7678753 | 1.256119 | 1.581917
[8 empty] | 5.821599 | 91.93004 | -27.54647 | 146.4637 | -0.001058733 | 0.7730589 | 1.231644 | 1.578552
[8 empty] | 5.870831 | 92.16431 | -31.45648 | 150.3737 | 0 | 0.7750289 | 1.264524 | 1.569305
[8 empty] | 5.920593 | 92.0458 | -26.60571 | 145.523 | 0 | 0.7740323 | 1.223733 | 1.554113
[8 empty] | 5.969825 | 92.16248 | -27.01729 | 145.9345 | -0.0005293666 | 0.7750135 | 1.227194 | 1.543251
[8 empty] | 6.021175 | 92.57311 | -27.13489 | 146.0521 | -0.0005293666 | 0.7784666 | 1.228183 | 1.53691
[8 empty] | 6.069349 | 92.80741 | -28.16384 | 147.0811 | 0 | 0.7804369 | 1.236836 | 1.528572
[8 empty] | 6.120169 | 92.57129 | -28.69301 | 147.6103 | 0 | 0.7784513 | 1.241286 | 1.512021
[8 empty] | 6.169931 | 92.92316 | -31.86806 | 150.7853 | 0 | 0.7814103 | 1.267985 | 1.505529
[8 empty] | 6.219164 | 92.98106 | -32.95581 | 151.8731 | 0 | 0.7818971 | 1.277132 | 1.494542
[8 empty] | 6.268925 | 93.18594 | -30.25114 | 149.1684 | 0 | 0.78362 | 1.254388 | 1.485946
[8 empty] | 6.31657 | 92.86169 | -29.10459 | 148.0218 | 0 | 0.7808933 | 1.244747 | 1.469605
[8 empty] | 6.369508 | 93.77208 | -31.0743 | 149.9915 | 0 | 0.788549 | 1.26131 | 1.471684
[8 empty] | 6.419269 | 93.47719 | -29.36918 | 148.2864 | -0.0005293666 | 0.7860692 | 1.246972 | 1.455682
[8 empty] | 6.466914 | 93.47633 | -29.92775 | 148.845 | -0.0005293666 | 0.786062 | 1.251669 | 1.444944
[8 empty] | 6.519852 | 93.76936 | -28.16384 | 147.0811 | 0 | 0.7885261 | 1.236836 | 1.437706
[8 empty] | 6.567496 | 93.94489 | -28.01685 | 146.9341 | -0.0005293666 | 0.7900022 | 1.2356 | 1.429949
[8 empty] | 6.61567 | 93.76763 | -27.42887 | 146.3461 | -0.0005293666 | 0.7885116 | 1.230655 | 1.416857
[8 empty] | 6.66702 | 94.0019 | -28.63422 | 147.5515 | -0.0005293666 | 0.7904816 | 1.240791 | 1.409458
[8 empty] | 6.71784 | 94.61836 | -31.1331 | 150.0503 | 0 | 0.7956655 | 1.261805 | 1.407972
[8 empty] | 6.76919 | 94.61744 | -30.04535 | 148.9626 | -0.0005293666 | 0.7956578 | 1.252658 | 1.397277
[8 empty] | 6.815246 | 94.44022 | -33.1616 | 152.0788 | 0 | 0.7941676 | 1.278863 | 1.385235
[8 empty] | 6.866596 | 94.79209 | -32.75002 | 151.6673 | -0.0005293666 | 0.7971265 | 1.275402 | 1.38
[8 empty] | 6.916358 | 94.85 | -29.0458 | 147.963 | -0.001058733 | 0.7976135 | 1.244252 | 1.370908
[8 empty] | 6.96559 | 94.96673 | -32.54423 | 151.4615 | 0 | 0.798595 | 1.273671 | 1.362895
[8 empty] | 7.015352 | 95.02464 | -31.33889 | 150.2561 | 0 | 0.799082 | 1.263535 | 1.354053
[8 empty] | 7.066173 | 95.37653 | -29.98655 | 148.9038 | -0.0005293666 | 0.8020411 | 1.252163 | 1.349294
[8 empty] | 7.115934 | 95.64024 | -29.57497 | 148.4922 | -0.0005293666 | 0.8042587 | 1.248702 | 1.343564
[8 empty] | 7.167284 | 95.43354 | -28.22264 | 147.1399 | -0.0005293666 | 0.8025206 | 1.23733 | 1.331055
[8 empty] | 7.214929 | 95.4915 | -28.84001 | 147.7573 | 0 | 0.803008 | 1.242522 | 1.323068
[8 empty] | 7.26469 | 95.37304 | -28.36963 | 147.2869 | 0 | 0.8020118 | 1.238566 | 1.312375
[8 empty] | 7.315511 | 95.69553 | -30.25114 | 149.1684 | -0.001058733 | 0.8047237 | 1.254388 | 1.307666
[8 empty] | 7.365273 | 95.81226 | -28.69301 | 147.6103 | 0 | 0.8057053 | 1.241286 | 1.300416
[8 empty] | 7.412917 | 95.81143 | -33.0146 | 151.9319 | -0.0005293666 | 0.8056983 | 1.277627 | 1.292047
[8 empty] | 7.462679 | 95.92816 | -30.04535 | 148.9626 | -0.0005293666 | 0.8066799 | 1.252658 | 1.284995
[8 empty] | 7.514029 | 96.28005 | -31.75047 | 150.6677 | -0.0005293666 | 0.809639 | 1.266996 | 1.280897
[8 empty] | 7.563261 | 96.45559 | -33.69077 | 152.608 | -0.0005293666 | 0.8111152 | 1.283313 | 1.27488
[8 empty] | 7.613023 | 96.39593 | -34.10235 | 153.0196 | 0 | 0.8106135 | 1.286774 | 1.265763
[8 empty] | 7.662255 | 96.39508 | -29.63377 | 148.551 | 0 | 0.8106064 | 1.249197 | 1.257619
[8 empty] | 7.710429 | 96.27666 | -28.8988 | 147.8161 | -0.0005293666 | 0.8096105 | 1.243016 | 1.248226
[8 empty] | 7.761249 | 96.39338 | -29.83956 | 148.7568 | -0.0005293666 | 0.8105921 | 1.250927 | 1.241557
[8 empty] | 7.812599 | 96.89228 | -28.63422 | 147.5515 | -0.0005293666 | 0.8147874 | 1.240791 | 1.239782
[8 empty] | 7.858655 | 96.45051 | -28.84001 | 147.7573 | 0 | 0.8110725 | 1.242522 | 1.226895
[8 empty] | 7.911593 | 97.00818 | -30.72151 | 149.6388 | 0 | 0.8157621 | 1.258344 | 1.225734
[8 empty] | 7.961355 | 96.94854 | -29.83956 | 148.7568 | -0.001058733 | 0.8152605 | 1.250927 | 1.217324
[8 empty] | 8.010588 | 96.9477 | -30.19234 | 149.1096 | -0.0005293666 | 0.8152535 | 1.253894 | 1.209832
[8 empty] | 8.060349 | 97.06446 | -30.51572 | 149.433 | 0 | 0.8162353 | 1.256613 | 1.203811
[8 empty] | 8.111699 | 97.41637 | -30.45693 | 149.3742 | -0.0005293666 | 0.8191946 | 1.256119 | 1.200529
[8 empty] | 8.159344 | 97.23918 | -31.1331 | 150.0503 | 0 | 0.8177045 | 1.261805 | 1.191347
[8 empty] | 8.210693 | 97.4735 | -30.19234 | 149.1096 | -0.0005293666 | 0.819675 | 1.253894 | 1.18675
[8 empty] | 8.258338 | 97.17871 | -29.72196 | 148.6392 | -0.0005293666 | 0.8171961 | 1.249938 | 1.176334
[8 empty] | 8.309688 | 97.64823 | -28.84001 | 147.7573 | -0.001058733 | 0.8211444 | 1.242522 | 1.174715
[8 empty] | 8.35892 | 97.58861 | -32.89701 | 151.8143 | 0 | 0.820643 | 1.276638 | 1.167083
[8 empty] | 8.407094 | 97.52901 | -29.10459 | 148.0218 | -0.0005293666 | 0.8201418 | 1.244747 | 1.159687
[8 empty] | 8.460032 | 97.96911 | -29.16339 | 148.0806 | -0.0005293666 | 0.8238427 | 1.245241 | 1.157632
[8 empty] | 8.507676 | 97.76253 | -34.16115 | 153.0784 | 0 | 0.8221055 | 1.287268 | 1.148721
[8 empty] | 8.560614 | 98.08503 | -30.66272 | 149.58 | -0.0005293666 | 0.8248175 | 1.257849 | 1.145385
[8 empty] | 8.608258 | 98.14304 | -35.71927 | 154.6365 | 0 | 0.8253053 | 1.300371 | 1.139719
[8 empty] | 8.65802 | 98.08342 | -32.22084 | 151.1381 | 0 | 0.824804 | 1.270952 | 1.13248
[8 empty] | 8.707253 | 98.08261 | -34.04355 | 152.9608 | 0 | 0.8247972 | 1.286279 | 1.126067
[8 empty] | 8.757014 | 98.0818 | -30.9273 | 149.8446 | 0 | 0.8247903 | 1.260074 | 1.119659
[8 empty] | 8.806247 | 98.08099 | -29.63377 | 148.551 | 0 | 0.8247835 | 1.249197 | 1.113391
[8 empty] | 8.857597 | 98.31534 | -30.72151 | 149.6388 | 0 | 0.8267542 | 1.258344 | 1.109582
[8 empty] | 8.90577 | 97.81478 | -28.8988 | 147.8161 | -0.0005293666 | 0.8225449 | 1.243016 | 1.097959
[8 empty] | 8.955003 | 98.25495 | -30.30993 | 149.2272 | 0 | 0.8262464 | 1.254883 | 1.096838
[8 empty] | 9.004764 | 98.43054 | -30.19234 | 149.1096 | -0.001058733 | 0.8277229 | 1.253894 | 1.092727
[8 empty] | 9.055585 | 98.54731 | -31.28009 | 150.1973 | -0.0005293666 | 0.8287049 | 1.263041 | 1.087884
[8 empty] | 9.105347 | 98.42891 | -34.30814 | 153.2254 | 0 | 0.8277092 | 1.288504 | 1.080638
[8 empty] | 9.155109 | 98.5457 | -35.2489 | 154.1661 | -0.0005293666 | 0.8286914 | 1.296415 | 1.07604
[8 empty] | 9.205929 | 98.83887 | -34.57273 | 153.49 | 0 | 0.8311567 | 1.290729 | 1.073284
[8 empty] | 9.254103 | 98.54411 | -31.28009 | 150.1973 | -0.0005293666 | 0.828678 | 1.263041 | 1.064512
[8 empty] | 9.304923 | 98.77848 | -31.28009 | 150.1973 | 0 | 0.8306489 | 1.263041 | 1.061217
[8 empty] | 9.354685 | 98.71889 | -31.19189 | 150.1091 | -0.0005293666 | 0.8301478 | 1.262299 | 1.054935
[8 empty] | 9.402329 | 98.48294 | -31.19189 | 150.1091 | -0.0005293666 | 0.8281636 | 1.262299 | 1.04708
[8 empty] | 9.453679 | 98.83491 | -30.19234 | 149.1096 | -0.0005293666 | 0.8311234 | 1.253894 | 1.045115
[8 empty] | 9.503441 | 98.48133 | -33.27919 | 152.1964 | 0 | 0.8281501 | 1.279852 | 1.035922
[8 empty] | 9.552673 | 98.89213 | -30.72151 | 149.6388 | 0 | 0.8316046 | 1.258344 | 1.034884
[8 empty] | 9.602435 | 99.00894 | -29.98655 | 148.9038 | -0.0005293666 | 0.8325869 | 1.252163 | 1.030737
[8 empty] | 9.650079 | 98.36142 | -29.16339 | 148.0806 | 0 | 0.8271417 | 1.245241 | 1.018938
[8 empty] | 9.703017 | 99.00736 | -33.95536 | 152.8726 | 0 | 0.8325735 | 1.285538 | 1.020036
[8 empty] | 9.752779 | 99.00658 | -31.86806 | 150.7853 | 0 | 0.832567 | 1.267985 | 1.014824
[8 empty] | 9.802012 | 99.27039 | -33.27919 | 152.1964 | 0 | 0.8347855 | 1.279852 | 1.012418
[8 empty] | 9.851773 | 99.06383 | -34.57273 | 153.49 | -0.0005293666 | 0.8330484 | 1.290729 | 1.005207
[8 empty] | 9.899418 | 98.7103 | -32.01505 | 150.9323 | -0.0005293666 | 0.8300755 | 1.269221 | 0.9967983
[8 empty] | 9.952356 | 99.38564 | -30.51572 | 149.433 | -0.0005293666 | 0.8357546 | 1.256613 | 0.9982819
[8 empty] | 10.00212 | 99.32608 | -34.16115 | 153.0784 | 0 | 0.8352537 | 1.287268 | 0.9927198
[8 empty] | 10.05135 | 99.20772 | -29.51617 | 148.4334 | -0.0005293666 | 0.8342584 | 1.248208 | 0.9866799
[8 empty] | 10.10111 | 99.26575 | -28.63422 | 147.5515 | -0.0005293666 | 0.8347464 | 1.240791 | 0.9823936
[8 empty] | 10.15034 | 99.26499 | -31.80926 | 150.7265 | 0 | 0.83474 | 1.267491 | 0.9776212
[8 empty] | 10.20011 | 99.20543 | -29.45738 | 148.3746 | 0 | 0.8342392 | 1.247713 | 0.9722679
[8 empty] | 10.24934 | 99.32227 | -29.31038 | 148.2276 | -0.0005293666 | 0.8352217 | 1.246477 | 0.9687376
[8 empty] | 10.2991 | 99.32151 | -31.0743 | 149.9915 | -0.0005293666 | 0.8352153 | 1.26131 | 0.9640496
[8 empty] | 10.34833 | 99.26196 | -29.31038 | 148.2276 | 0 | 0.8347145 | 1.246477 | 0.9588877
[8 empty] | 10.39968 | 99.55516 | -30.04535 | 148.9626 | -0.0005293666 | 0.8371802 | 1.252658 | 0.9569724
[8 empty] | 10.44944 | 99.43681 | -33.57318 | 152.4904 | -0.0005293666 | 0.8361849 | 1.282324 | 0.9512826
[8 empty] | 10.49868 | 99.49486 | -33.0146 | 151.9319 | -0.001058733 | 0.8366731 | 1.277627 | 0.9473746
[8 empty] | 10.54844 | 99.31772 | -32.07385 | 150.9911 | -0.0005293666 | 0.8351835 | 1.269716 | 0.941226
[8 empty] | 10.59979 | 99.84612 | -34.24934 | 153.1666 | 0 | 0.8396269 | 1.28801 | 0.9416513
[8 empty] | 10.64902 | 99.61019 | -35.1019 | 154.0192 | 0 | 0.8376429 | 1.295179 | 0.9350824
[8 empty] | 10.70037 | 99.96221 | -34.30814 | 153.2254 | 0 | 0.8406031 | 1.288504 | 0.9338848
[8 empty] | 10.74801 | 99.7851 | -34.16115 | 153.0784 | 0 | 0.8391138 | 1.287268 | 0.9280972
[8 empty] | 10.79778 | 99.60797 | -30.45693 | 149.3742 | -0.0005293666 | 0.8376242 | 1.256119 | 0.9221796
[8 empty] | 10.84701 | 99.48964 | -29.63377 | 148.551 | -0.0005293666 | 0.8366292 | 1.249197 | 0.9169031
[8 empty] | 10.89677 | 99.5477 | -28.42843 | 147.3457 | -0.001058733 | 0.8371174 | 1.239061 | 0.9132488
[8 empty] | 10.94812 | 99.78213 | -29.36918 | 148.2864 | 0 | 0.8390887 | 1.246972 | 0.9111066
[8 empty] | 10.99735 | 99.8402 | -28.22264 | 147.1399 | -0.001058733 | 0.8395771 | 1.23733 | 0.9075559
[8 empty] | 11.04553 | 99.4867 | -26.8115 | 145.7288 | 0 | 0.8366045 | 1.225464 | 0.9003973
[8 empty] | 11.09635 | 99.72114 | -27.60527 | 146.5225 | 0 | 0.8385759 | 1.232138 | 0.8983864
[8 empty] | 11.14611 | 99.77921 | -30.04535 | 148.9626 | -0.0005293666 | 0.8390642 | 1.252658 | 0.8948965
[8 empty] | 11.19534 | 99.6609 | -32.13265 | 151.0499 | 0 | 0.8380693 | 1.27021 | 0.8899043
[8 empty] | 11.24669 | 99.71894 | -31.60347 | 150.5207 | -0.0005293666 | 0.8385574 | 1.26576 | 0.8863573
[8 empty] | 11.29645 | 99.95341 | -31.75047 | 150.6677 | 0 | 0.8405291 | 1.266996 | 0.8845284
[8 empty] | 11.3441 | 99.59993 | -28.16384 | 147.0811 | 0 | 0.8375566 | 1.236836 | 0.8776975
[8 empty] | 11.39545 | 100.0108 | -31.75047 | 150.6677 | 0 | 0.8410115 | 1.266996 | 0.8773477
[8 empty] | 11.44309 | 99.36331 | -29.45738 | 148.3746 | -0.0005293666 | 0.8355668 | 1.247713 | 0.8680367
[8 empty] | 11.49444 | 99.77415 | -26.75271 | 145.67 | -0.0005293666 | 0.8390217 | 1.224969 | 0.8677332
[8 empty] | 11.54367 | 99.65585 | -26.13534 | 145.0526 | 0 | 0.8380269 | 1.219778 | 0.8630076
[8 empty] | 11.59344 | 99.65514 | -26.07654 | 144.9938 | -0.0005293666 | 0.8380209 | 1.219283 | 0.8592972
[8 empty] | 11.64479 | 99.88959 | -27.13489 | 146.0521 | 0 | 0.8399924 | 1.228183 | 0.8575213
[8 empty] | 11.69243 | 99.59493 | -26.60571 | 145.523 | -0.0005293666 | 0.8375145 | 1.223733 | 0.851507
[8 empty] | 11.74378 | 100.0058 | -29.63377 | 148.551 | 0 | 0.8409695 | 1.249197 | 0.8512822
[8 empty] | 11.79142 | 99.53472 | -31.1331 | 150.0503 | 0 | 0.8370083 | 1.261805 | 0.8438476
[8 empty] | 11.84277 | 99.82798 | -26.9585 | 145.8757 | 0 | 0.8394743 | 1.2267 | 0.842665
[8 empty] | 11.89412 | 99.88605 | -31.33889 | 150.2561 | -0.0005293666 | 0.8399627 | 1.263535 | 0.8395152
[8 empty] | 11.94177 | 99.76779 | -26.39992 | 145.3172 | 0 | 0.8389682 | 1.222002 | 0.8351754
[8 empty] | 11.99153 | 99.6495 | -25.60616 | 144.5234 | 0 | 0.8379734 | 1.215328 | 0.8307232
[8 empty] | 12.04235 | 100.0016 | -27.48767 | 146.4049 | 0 | 0.8409341 | 1.23115 | 0.830141
[8 empty] | 12.09052 | 99.47172 | -28.63422 | 147.5515 | 0 | 0.8364785 | 1.240791 | 0.8224511
[8 empty] | 12.14346 | 100.1177 | -25.45917 | 144.3764 | -0.0005293666 | 0.8419111 | 1.214091 | 0.8241857
[8 empty] | 12.19111 | 99.8231 | -24.51841 | 143.4357 | 0 | 0.8394333 | 1.20618 | 0.8185478
[8 empty] | 12.23875 | 99.82244 | -24.63601 | 143.5533 | 0 | 0.8394278 | 1.207169 | 0.8153558
[8 empty] | 12.29169 | 99.82171 | -26.66451 | 145.5818 | -0.0005293666 | 0.8394216 | 1.224227 | 0.8118383
[8 empty] | 12.33986 | 100.2326 | -22.48991 | 141.4072 | -0.0005293666 | 0.8428771 | 1.189122 | 0.8119989
[8 empty] | 12.39068 | 99.99674 | -24.92999 | 143.8472 | 0 | 0.8408935 | 1.209642 | 0.8067648
[8 empty] | 12.44044 | 99.70207 | -26.54692 | 145.4642 | 0 | 0.8384155 | 1.223239 | 0.8011691
[8 empty] | 12.49021 | 99.99537 | -29.0458 | 147.963 | 0 | 0.840882 | 1.244252 | 0.8003255
[8 empty] | 12.54103 | 99.93588 | -25.40037 | 144.3176 | 0 | 0.8403817 | 1.213597 | 0.7966079
[8 empty] | 12.5892 | 99.87643 | -25.19458 | 144.1118 | -0.0005293666 | 0.8398818 | 1.211867 | 0.7930874
[8 empty] | 12.63843 | 99.99336 | -27.81106 | 146.7283 | 0 | 0.840865 | 1.233869 | 0.7909231
[8 empty] | 12.68819 | 99.5811 | -25.66496 | 144.5822 | 0 | 0.8373983 | 1.215822 | 0.7845721
[8 empty] | 12.73743 | 99.81563 | -27.13489 | 146.0521 | -0.0005293666 | 0.8393705 | 1.228183 | 0.7833808
[8 empty] | 12.78878 | 99.99133 | -27.34068 | 146.2579 | 0 | 0.840848 | 1.229913 | 0.7816092
[8 empty] | 12.83854 | 99.75547 | -24.57721 | 143.4945 | -0.0005293666 | 0.8388646 | 1.206675 | 0.7767426
[8 empty] | 12.88618 | 99.81363 | -23.69525 | 142.6125 | -0.0005293666 | 0.8393537 | 1.199258 | 0.7743221
[8 empty] | 12.93753 | 99.69535 | -24.98879 | 143.906 | -0.0005293666 | 0.838359 | 1.210136 | 0.7703345
[8 empty] | 12.98677 | 99.92989 | -25.45917 | 144.3764 | -0.0005293666 | 0.8403313 | 1.214091 | 0.7692201
[8 empty] | 13.03653 | 99.63524 | -28.36963 | 147.2869 | 0 | 0.8378535 | 1.238566 | 0.7640238
[8 empty] | 13.08576 | 99.81098 | -23.84225 | 142.7595 | -0.001058733 | 0.8393314 | 1.200494 | 0.7624923
[8 empty] | 13.13711 | 100.1043 | -24.98879 | 143.906 | 0 | 0.8417979 | 1.210136 | 0.7617445
[8 empty] | 13.18317 | 99.6333 | -21.96074 | 140.878 | -0.0005293666 | 0.8378373 | 1.184672 | 0.7555107
[8 empty] | 13.2361 | 99.8678 | -21.13758 | 140.0548 | -0.001058733 | 0.8398092 | 1.17775 | 0.7542607
[8 empty] | 13.28587 | 99.92594 | -20.7848 | 139.702 | -0.0005293666 | 0.8402981 | 1.174784 | 0.7518733
[8 empty] | 13.3351 | 99.74891 | -20.46141 | 139.3787 | -0.0005293666 | 0.8388094 | 1.172064 | 0.7477698
[8 empty] | 13.38486 | 99.86585 | -21.28457 | 140.2018 | -0.0005293666 | 0.8397928 | 1.178986 | 0.7458635
[8 empty] | 13.43621 | 100.0416 | -22.28412 | 141.2014 | -0.0005293666 | 0.8412705 | 1.187392 | 0.7443208
[8 empty] | 13.48385 | 99.57059 | -20.40261 | 139.3199 | 0 | 0.8373098 | 1.17157 | 0.7381978
[8 empty] | 13.5352 | 99.80511 | -20.726 | 139.6432 | -0.0005293666 | 0.839282 | 1.174289 | 0.7371299
[8 empty] | 13.58444 | 99.68688 | -21.60796 | 140.5252 | -0.0005293666 | 0.8382878 | 1.181706 | 0.7335881
[8 empty] | 13.63579 | 99.56863 | -22.07833 | 140.9956 | 0 | 0.8372934 | 1.185661 | 0.7299583
[8 empty] | 13.68343 | 99.68561 | -23.37187 | 142.2891 | 0 | 0.8382771 | 1.196539 | 0.7282716
[8 empty] | 13.73319 | 99.62618 | -20.6672 | 139.5845 | 0 | 0.8377774 | 1.173795 | 0.7252
[8 empty] | 13.78454 | 100.0371 | -20.87299 | 139.7902 | -0.0005293666 | 0.8412329 | 1.175525 | 0.7254796
[8 empty] | 13.83219 | 99.44853 | -20.31442 | 139.2317 | -0.0005293666 | 0.8362835 | 1.170828 | 0.7187256
[8 empty] | 13.88354 | 99.80067 | -20.46141 | 139.3787 | 0 | 0.8392446 | 1.172064 | 0.7186036
[8 empty] | 13.93277 | 99.62365 | -20.25562 | 139.1729 | -0.0005293666 | 0.8377561 | 1.170334 | 0.7147939
[8 empty] | 13.98253 | 99.56423 | -20.19682 | 139.1141 | 0 | 0.8372564 | 1.169839 | 0.7118251
[8 empty] | 14.03017 | 99.68123 | -21.13758 | 140.0548 | -0.0005293666 | 0.8382403 | 1.17775 | 0.7102417
[8 empty] | 14.08152 | 99.56299 | -24.57721 | 143.4945 | 0 | 0.837246 | 1.206675 | 0.7068121
[8 empty] | 14.13129 | 99.50357 | -20.13803 | 139.0553 | -0.0005293666 | 0.8367463 | 1.169345 | 0.7039026
[8 empty] | 14.18211 | 99.91452 | -21.07878 | 139.996 | 0 | 0.8402021 | 1.177256 | 0.7042779
[8 empty] | 14.23187 | 99.38473 | -20.25562 | 139.1729 | -0.0005293666 | 0.8357469 | 1.170334 | 0.6980928
[8 empty] | 14.2811 | 99.61931 | -21.34337 | 140.2606 | -0.0005293666 | 0.8377196 | 1.179481 | 0.6973288
[8 empty] | 14.33086 | 99.67749 | -19.46186 | 138.3791 | 0 | 0.8382089 | 1.163659 | 0.6953135
[8 empty] | 14.38062 | 99.50049 | -20.46141 | 139.3787 | 0 | 0.8367204 | 1.172064 | 0.6916766
[8 empty] | 14.42986 | 99.67628 | -19.72645 | 138.6437 | 0 | 0.8381986 | 1.165884 | 0.6905349
[8 empty] | 14.48121 | 100.0284 | -24.31262 | 143.2299 | 0 | 0.84116 | 1.20445 | 0.6905181
[8 empty] | 14.52885 | 99.43988 | -19.25607 | 138.1733 | -0.0005293666 | 0.8362107 | 1.161928 | 0.6842028
[8 empty] | 14.5802 | 99.90964 | -20.40261 | 139.3199 | 0 | 0.840161 | 1.17157 | 0.685015
[8 empty] | 14.62943 | 99.61506 | -19.31487 | 138.2321 | 0 | 0.8376838 | 1.162423 | 0.6806961
[8 empty] | 14.6792 | 99.61446 | -20.19682 | 139.1141 | 0 | 0.8376788 | 1.169839 | 0.6783845
[8 empty] | 14.72896 | 99.55506 | -20.04983 | 138.9671 | -0.0005293666 | 0.8371793 | 1.168603 | 0.6756893
[8 empty] | 14.77819 | 99.37808 | -19.05028 | 137.9675 | -0.0005293666 | 0.835691 | 1.160198 | 0.6722407
[8 empty] | 14.82954 | 99.37746 | -19.31487 | 138.2321 | -0.0005293666 | 0.8356858 | 1.162423 | 0.6699088
[8 empty] | 14.87718 | 99.96487 | -20.93179 | 139.849 | 0 | 0.8406254 | 1.17602 | 0.6717118
[8 empty] | 14.93012 | 99.84664 | -19.63825 | 138.5555 | 0 | 0.8396313 | 1.165142 | 0.6685382
[8 empty] | 14.9783 | 99.49329 | -24.10683 | 143.0241 | 0 | 0.8366599 | 1.202719 | 0.6640289
[8 empty] | 15.02753 | 99.6103 | -22.22533 | 141.1426 | 0 | 0.8376438 | 1.186897 | 0.6626321
[8 empty] | 15.07729 | 99.60972 | -19.99103 | 138.9083 | -0.0005293666 | 0.8376389 | 1.168109 | 0.6604413
[8 empty] | 15.12811 | 99.60912 | -19.57945 | 138.4967 | 0 | 0.8376339 | 1.164648 | 0.6582187
[8 empty] | 15.17787 | 99.96132 | -19.25607 | 138.1733 | -0.0005293666 | 0.8405956 | 1.161928 | 0.6583812
[8 empty] | 15.22552 | 99.1964 | -19.46186 | 138.3791 | -0.0005293666 | 0.8341633 | 1.163659 | 0.651297
[8 empty] | 15.27528 | 99.54861 | -23.95984 | 142.8771 | -0.0005293666 | 0.837125 | 1.201483 | 0.651481
[8 empty] | 15.32663 | 99.37162 | -25.92955 | 144.8468 | -0.0005293666 | 0.8356367 | 1.218047 | 0.6481435
[8 empty] | 15.37586 | 99.72384 | -22.43112 | 141.3484 | -0.0005293666 | 0.8385986 | 1.188628 | 0.6483589
[8 empty] | 15.4235 | 99.31171 | -18.5799 | 137.4972 | -0.001058733 | 0.8351329 | 1.156242 | 0.643684
[8 empty] | 15.47485 | 99.6051 | -21.28457 | 140.2018 | -0.0005293666 | 0.8376001 | 1.178986 | 0.643444
[8 empty] | 15.5262 | 99.8985 | -18.22712 | 137.1444 | -0.001058733 | 0.8400674 | 1.153276 | 0.6432057
[8 empty] | 15.57597 | 99.42756 | -19.46186 | 138.3791 | 0 | 0.8361071 | 1.163659 | 0.6381272
[8 empty] | 15.62202 | 99.25064 | -19.05028 | 137.9675 | -0.001058733 | 0.8346194 | 1.160198 | 0.6351135
[8 empty] | 15.67655 | 99.7204 | -19.31487 | 138.2321 | -0.0005293666 | 0.8385697 | 1.162423 | 0.635901
[8 empty] | 15.7226 | 99.3671 | -18.5799 | 137.4972 | -0.0005293666 | 0.8355987 | 1.156242 | 0.6317911
[8 empty] | 15.77554 | 99.60169 | -18.84449 | 137.7617 | 0 | 0.8375714 | 1.158467 | 0.6311581
[8 empty] | 15.8216 | 99.24839 | -18.02133 | 136.9386 | -0.0005293666 | 0.8346004 | 1.151545 | 0.6270878
[8 empty] | 15.87454 | 99.48299 | -19.99103 | 138.9083 | 0 | 0.8365732 | 1.168109 | 0.6264744
[8 empty] | 15.9243 | 99.54123 | -18.02133 | 136.9386 | -0.0005293666 | 0.837063 | 1.151545 | 0.6248825
[8 empty] | 15.97512 | 99.54066 | -16.66899 | 135.5862 | 0 | 0.8370582 | 1.140173 | 0.6228911
[8 empty] | 16.02329 | 99.54013 | -18.6975 | 137.6147 | -0.001058733 | 0.8370537 | 1.157231 | 0.621015
[8 empty] | 16.07253 | 99.3044 | -17.02178 | 135.939 | -0.0005293666 | 0.8350714 | 1.14314 | 0.6176461
[8 empty] | 16.12229 | 99.30385 | -16.08102 | 134.9983 | 0 | 0.8350668 | 1.135229 | 0.6157363
[8 empty] | 16.17152 | 99.30331 | -17.22757 | 136.1448 | -0.0005293666 | 0.8350623 | 1.14487 | 0.6138584
[8 empty] | 16.22128 | 98.86179 | -16.4632 | 135.3805 | 0 | 0.8313494 | 1.138443 | 0.6092534
[8 empty] | 16.27263 | 99.24341 | -16.81599 | 135.7332 | -0.0005293666 | 0.8345586 | 1.141409 | 0.6096761
[8 empty] | 16.32028 | 99.1253 | -17.22757 | 136.1448 | -0.001058733 | 0.8335653 | 1.14487 | 0.6071725
[8 empty] | 16.37004 | 99.18356 | -18.43291 | 137.3502 | -0.0005293666 | 0.8340552 | 1.155006 | 0.6056827
[8 empty] | 16.42086 | 99.4182 | -20.7848 | 139.702 | 0 | 0.8360284 | 1.174784 | 0.6052371
[8 empty] | 16.46903 | 98.9767 | -19.72645 | 138.6437 | -0.0005293666 | 0.8323158 | 1.165884 | 0.600786
[8 empty] | 16.51985 | 98.97616 | -18.22712 | 137.1444 | -0.0005293666 | 0.8323112 | 1.153276 | 0.5989345
[8 empty] | 16.56961 | 98.91683 | -20.726 | 139.6432 | -0.001058733 | 0.8318123 | 1.174289 | 0.5967777
[8 empty] | 16.62096 | 98.79869 | -17.28636 | 136.2036 | -0.0005293666 | 0.8308188 | 1.145365 | 0.5942232
[8 empty] | 16.6702 | 98.79817 | -19.37366 | 138.2909 | -0.0005293666 | 0.8308144 | 1.162917 | 0.5924651
[8 empty] | 16.71837 | 98.85645 | -16.28681 | 135.2041 | -0.0005293666 | 0.8313046 | 1.136959 | 0.5911066
[8 empty] | 16.7676 | 99.12052 | -16.28681 | 135.2041 | 0 | 0.8335252 | 1.136959 | 0.5909459
[8 empty] | 16.81736 | 99.12 | -16.4632 | 135.3805 | -0.0005293666 | 0.8335208 | 1.138443 | 0.5891942
[8 empty] | 16.86871 | 98.97247 | -15.19907 | 134.1163 | -0.0005293666 | 0.8322802 | 1.127812 | 0.586526
[8 empty] | 16.91636 | 98.5016 | -15.25786 | 134.1751 | 0 | 0.8283205 | 1.128307 | 0.5820906
[8 empty] | 16.9693 | 99.35361 | -14.64049 | 133.5577 | -0.0005293666 | 0.8354852 | 1.123115 | 0.5852956
[8 empty] | 17.01853 | 98.91212 | -18.02133 | 136.9386 | -0.0005293666 | 0.8317727 | 1.151545 | 0.5810082
[8 empty] | 17.06829 | 98.91161 | -17.81554 | 136.7328 | -0.0005293666 | 0.8317684 | 1.149815 | 0.5793113
[8 empty] | 17.11964 | 99.11687 | -15.93403 | 134.8513 | -0.0005293666 | 0.8334945 | 1.133993 | 0.5787727
[8 empty] | 17.1657 | 98.61662 | -15.99283 | 134.9101 | -0.0005293666 | 0.8292878 | 1.134487 | 0.5743056
[8 empty] | 17.21705 | 98.6749 | -21.19638 | 140.1136 | 0 | 0.8297778 | 1.178245 | 0.5729312
[8 empty] | 17.26628 | 98.90958 | -23.01909 | 141.9363 | 0 | 0.8317513 | 1.193572 | 0.5726568
[8 empty] | 17.31604 | 98.90908 | -17.69794 | 136.6152 | 0 | 0.8317471 | 1.148826 | 0.5710082
[8 empty] | 17.36527 | 98.96738 | -21.40217 | 140.3194 | 0 | 0.8322374 | 1.179975 | 0.569725
[8 empty] | 17.41662 | 98.96686 | -17.08057 | 135.9978 | -0.0005293666 | 0.832233 | 1.143634 | 0.5680423
[8 empty] | 17.46638 | 99.11336 | -15.78704 | 134.7043 | 0 | 0.8334649 | 1.132756 | 0.5672627
[8 empty] | 17.51562 | 99.05407 | -18.37411 | 137.2914 | 0 | 0.8329664 | 1.154512 | 0.5653298
[8 empty] | 17.56538 | 98.90658 | -14.93448 | 133.8517 | -0.0005293666 | 0.8317261 | 1.125587 | 0.5628886
[8 empty] | 17.6162 | 98.78849 | -15.31666 | 134.2339 | 0 | 0.830733 | 1.128801 | 0.5605943
[8 empty] | 17.66437 | 98.9644 | -15.31666 | 134.2339 | 0 | 0.8322123 | 1.128801 | 0.5600614
[8 empty] | 17.71572 | 98.8463 | -15.72824 | 134.6455 | 0 | 0.8312192 | 1.132262 | 0.5577714
[8 empty] | 17.76337 | 98.90463 | -15.40486 | 134.3221 | -0.0005293666 | 0.8317097 | 1.129543 | 0.5566037
[8 empty] | 17.81472 | 99.05113 | -17.08057 | 135.9978 | -0.0005293666 | 0.8329416 | 1.143634 | 0.5558216
[8 empty] | 17.86395 | 98.78606 | -17.43336 | 136.3506 | 0 | 0.8307126 | 1.146601 | 0.552806
[8 empty] | 17.91371 | 98.84437 | -17.81554 | 136.7328 | -0.0005293666 | 0.831203 | 1.149815 | 0.5515959
[8 empty] | 17.96294 | 98.7851 | -16.28681 | 135.2041 | -0.0005293666 | 0.8307046 | 1.136959 | 0.5497542
[8 empty] | 18.01429 | 99.10799 | -16.40441 | 135.3217 | -0.0005293666 | 0.8334198 | 1.137948 | 0.5499795
[8 empty] | 18.06194 | 98.72536 | -16.34561 | 135.2629 | 0 | 0.8302021 | 1.137454 | 0.5464103
[8 empty] | 18.11329 | 98.72487 | -20.93179 | 139.849 | -0.0005293666 | 0.830198 | 1.17602 | 0.5448585
[8 empty] | 18.16305 | 98.84199 | -19.05028 | 137.9675 | 0 | 0.8311829 | 1.160198 | 0.5440106
[8 empty] | 18.21069 | 98.60635 | -16.87478 | 135.792 | 0 | 0.8292014 | 1.141904 | 0.5412934
[8 empty] | 18.26204 | 98.07669 | -19.10908 | 138.0263 | 0 | 0.8247474 | 1.160692 | 0.536871
[8 empty] | 18.31339 | 98.135 | -14.93448 | 133.8517 | 0 | 0.8252377 | 1.125587 | 0.5356841
[8 empty] | 18.36104 | 98.07576 | -15.19907 | 134.1163 | -0.0005293666 | 0.8247396 | 1.127812 | 0.5339714
[8 empty] | 18.41027 | 98.31049 | -15.66944 | 134.5867 | 0 | 0.8267135 | 1.131768 | 0.5338185
[8 empty] | 18.46003 | 97.75146 | -17.63915 | 136.5564 | -0.0005293666 | 0.8220124 | 1.148331 | 0.5293511
[8 empty] | 18.50979 | 97.57461 | -19.05028 | 137.9675 | 0 | 0.8205252 | 1.160198 | 0.5269726
[8 empty] | 18.56061 | 98.07391 | -19.52066 | 138.4379 | 0 | 0.824724 | 1.164153 | 0.5282198
[8 empty] | 18.61038 | 98.01466 | -15.72824 | 134.6455 | 0 | 0.8242257 | 1.132262 | 0.526489
[8 empty] | 18.65961 | 97.89662 | -21.40217 | 140.3194 | -0.0005293666 | 0.8232331 | 1.179975 | 0.5244673
[8 empty] | 18.71255 | 98.48411 | -17.43336 | 136.3506 | 0 | 0.8281734 | 1.146601 | 0.5261231
[8 empty] | 18.76072 | 98.18968 | -15.31666 | 134.2339 | -0.0005293666 | 0.8256976 | 1.128801 | 0.5232028
[8 empty] | 18.80836 | 97.83647 | -15.05207 | 133.9693 | -0.0005293666 | 0.8227273 | 1.126576 | 0.5199995
[8 empty] | 18.85813 | 97.63023 | -15.46365 | 134.3809 | -0.0005293666 | 0.820993 | 1.130037 | 0.5175337
[8 empty] | 18.90895 | 98.01196 | -14.93448 | 133.8517 | -0.0005293666 | 0.824203 | 1.125587 | 0.5181615
[8 empty] | 18.95871 | 97.74693 | -18.37411 | 137.2914 | 0 | 0.8219743 | 1.154512 | 0.5154035
[8 empty] | 19.00794 | 97.89348 | -16.34561 | 135.2629 | 0 | 0.8232068 | 1.137454 | 0.5148396
[8 empty] | 19.05929 | 98.36341 | -14.84628 | 133.7635 | -0.0005293666 | 0.8271584 | 1.124845 | 0.5159181
[8 empty] | 19.10746 | 97.9514 | -15.31666 | 134.2339 | 0 | 0.8236938 | 1.128801 | 0.5124611
[8 empty] | 19.15828 | 98.18615 | -14.84628 | 133.7635 | 0 | 0.8256678 | 1.124845 | 0.512327
[8 empty] | 19.20805 | 98.06812 | -14.72869 | 133.6459 | -0.0005293666 | 0.8246753 | 1.123857 | 0.5103853
[8 empty] | 19.25728 | 98.00889 | -19.52066 | 138.4379 | 0 | 0.8241772 | 1.164153 | 0.5087729
[8 empty] | 19.30545 | 97.94968 | -18.49171 | 137.409 | 0 | 0.8236793 | 1.155501 | 0.5071966
[8 empty] | 19.35469 | 97.89046 | -16.13982 | 135.0571 | -0.0005293666 | 0.8231813 | 1.135723 | 0.5056005
[8 empty] | 19.40762 | 97.9488 | -14.99328 | 133.9105 | 0 | 0.8236719 | 1.126082 | 0.504522
[8 empty] | 19.4558 | 97.7426 | -15.05207 | 133.9693 | -0.0005293666 | 0.8219379 | 1.126576 | 0.5022129
[8 empty] | 19.50662 | 98.18314 | -16.08102 | 134.9983 | -0.0005293666 | 0.8256426 | 1.135229 | 0.5031629
[8 empty] | 19.55638 | 97.68295 | -15.25786 | 134.1751 | -0.0005293666 | 0.8214363 | 1.128307 | 0.4993249
[8 empty] | 19.60561 | 98.06471 | -16.6102 | 135.5274 | -0.0005293666 | 0.8246466 | 1.139679 | 0.5000183
[8 empty] | 19.65537 | 97.8879 | -14.93448 | 133.8517 | 0 | 0.8231598 | 1.125587 | 0.4978528
[8 empty] | 19.70302 | 97.56412 | -15.14027 | 134.0575 | 0 | 0.8204371 | 1.127318 | 0.4950056
[8 empty] | 19.75437 | 97.88708 | -17.22757 | 136.1448 | -0.0005293666 | 0.8231529 | 1.14487 | 0.4953538
[8 empty] | 19.80572 | 97.82785 | -15.31666 | 134.2339 | 0 | 0.8226549 | 1.128801 | 0.4937705
[8 empty] | 19.85707 | 98.12142 | -19.99103 | 138.9083 | -0.0005293666 | 0.8251235 | 1.168109 | 0.493972
[8 empty] | 19.90312 | 98.00344 | -16.5514 | 135.4687 | 0 | 0.8241314 | 1.139184 | 0.4922362
[8 empty] | 19.95447 | 98.00302 | -15.87523 | 134.7925 | 0 | 0.8241279 | 1.133498 | 0.4909674
[8 empty] | 20.00529 | 98.00261 | -15.78704 | 134.7043 | -0.0005293666 | 0.8241244 | 1.132756 | 0.4897181
[8 empty] | 20.05347 | 98.00222 | -16.5514 | 135.4687 | -0.0005293666 | 0.8241211 | 1.139184 | 0.4885397
[8 empty] | 20.1027 | 97.94302 | -17.96253 | 136.8798 | -0.0005293666 | 0.8236233 | 1.151051 | 0.4870488
[8 empty] | 20.15405 | 97.32524 | -17.49215 | 136.4094 | 0 | 0.8184283 | 1.147095 | 0.4827425
[8 empty] | 20.20169 | 97.26606 | -15.93403 | 134.8513 | -0.0005293666 | 0.8179306 | 1.133993 | 0.4813111
[8 empty] | 20.25463 | 97.61842 | -16.34561 | 135.2629 | 0 | 0.8208937 | 1.137454 | 0.4817928
[8 empty] | 20.30281 | 97.50045 | -15.93403 | 134.8513 | -0.0005293666 | 0.8199016 | 1.133993 | 0.4800685
[8 empty] | 20.35204 | 97.67645 | -15.78704 | 134.7043 | -0.0005293666 | 0.8213817 | 1.132756 | 0.479772
[8 empty] | 20.40339 | 97.61725 | -16.28681 | 135.2041 | 0 | 0.8208838 | 1.136959 | 0.4782744
[8 empty] | 20.45103 | 97.49928 | -15.25786 | 134.1751 | -0.0005293666 | 0.8198918 | 1.128307 | 0.4765833
[8 empty] | 20.50238 | 97.73407 | -15.19907 | 134.1163 | -0.0005293666 | 0.8218662 | 1.127812 | 0.4765349
[8 empty] | 20.55003 | 97.99829 | -19.57945 | 138.4967 | 0 | 0.8240881 | 1.164648 | 0.4767158
[8 empty] | 20.60296 | 97.7333 | -16.87478 | 135.792 | -0.0005293666 | 0.8218597 | 1.141904 | 0.4742047
[8 empty] | 20.65273 | 97.73292 | -15.31666 | 134.2339 | 0 | 0.8218565 | 1.128801 | 0.4730603
[8 empty] | 20.70037 | 97.37977 | -16.28681 | 135.2041 | -0.0005293666 | 0.8188868 | 1.136959 | 0.4702655
[8 empty] | 20.75013 | 97.73217 | -15.93403 | 134.8513 | -0.0005293666 | 0.8218503 | 1.133993 | 0.470836
[8 empty] | 20.80148 | 97.61419 | -15.78704 | 134.7043 | -0.0005293666 | 0.8208581 | 1.132756 | 0.4691066
[8 empty] | 20.84913 | 97.55504 | -15.78704 | 134.7043 | -0.0005293666 | 0.8203607 | 1.132756 | 0.4677508
[8 empty] | 20.90048 | 97.31946 | -19.37366 | 138.2909 | 0 | 0.8183797 | 1.162917 | 0.4654745
[8 empty] | 20.94812 | 97.67189 | -15.19907 | 134.1163 | -0.0005293666 | 0.8213433 | 1.127812 | 0.4660982
[8 empty] | 21.00106 | 97.31872 | -15.05207 | 133.9693 | -0.0005293666 | 0.8183734 | 1.126576 | 0.4632416
[8 empty] | 21.0487 | 97.37716 | -15.93403 | 134.8513 | -0.001058733 | 0.8188649 | 1.133993 | 0.4624707
[8 empty] | 21.09688 | 97.02403 | -16.13982 | 135.0571 | 0 | 0.8158953 | 1.135723 | 0.4597408
[8 empty] | 21.1477 | 97.20005 | -14.93448 | 133.8517 | 0 | 0.8173755 | 1.125587 | 0.4594683
[8 empty] | 21.19746 | 97.19968 | -15.19907 | 134.1163 | -0.0005293666 | 0.8173724 | 1.127812 | 0.458388
[8 empty] | 21.24669 | 97.19933 | -16.08102 | 134.9983 | -0.001058733 | 0.8173694 | 1.135229 | 0.4573242
[8 empty] | 21.29487 | 96.8462 | -17.81554 | 136.7328 | 0 | 0.8143999 | 1.149815 | 0.4546313
[8 empty] | 21.34939 | 97.13979 | -17.02178 | 135.939 | -0.0005293666 | 0.8168688 | 1.14314 | 0.4548454
[8 empty] | 21.39545 | 96.96307 | -16.4632 | 135.3805 | -0.0005293666 | 0.8153827 | 1.138443 | 0.4530403
[8 empty] | 21.4468 | 97.1391 | -17.63915 | 136.5564 | 0 | 0.816863 | 1.148331 | 0.4527764
[8 empty] | 21.49603 | 97.13876 | -16.5514 | 135.4687 | -0.0005293666 | 0.8168601 | 1.139184 | 0.4517378
[8 empty] | 21.54738 | 97.54998 | -15.46365 | 134.3809 | -0.0005293666 | 0.8203181 | 1.130037 | 0.4525697
[8 empty] | 21.59714 | 97.54963 | -15.52245 | 134.4397 | -0.0005293666 | 0.8203152 | 1.130532 | 0.4515253
[8 empty] | 21.64637 | 97.43169 | -16.75719 | 135.6744 | -0.0005293666 | 0.8193235 | 1.140915 | 0.4499535
[8 empty] | 21.69614 | 96.90218 | -16.34561 | 135.2629 | -0.0005293666 | 0.8148706 | 1.137454 | 0.4464809
[8 empty] | 21.74537 | 97.13703 | -15.46365 | 134.3809 | -0.0005293666 | 0.8168455 | 1.130037 | 0.4465501
[8 empty] | 21.79672 | 97.13668 | -15.99283 | 134.9101 | -0.0005293666 | 0.8168426 | 1.134487 | 0.4454964
[8 empty] | 21.84489 | 96.95996 | -16.19862 | 135.1159 | 0 | 0.8153565 | 1.136218 | 0.443705
[8 empty] | 21.89571 | 97.13601 | -14.93448 | 133.8517 | -0.0005293666 | 0.816837 | 1.125587 | 0.4434792
[8 empty] | 21.94547 | 96.90048 | -15.87523 | 134.7925 | -0.0005293666 | 0.8148564 | 1.133498 | 0.4414004
[8 empty] | 21.99312 | 96.45919 | -16.6102 | 135.5274 | -0.0005293666 | 0.8111454 | 1.139679 | 0.4384377
[8 empty] | 22.04288 | 96.51765 | -15.72824 | 134.6455 | 0 | 0.8116371 | 1.132262 | 0.4377131
[8 empty] | 22.0937 | 96.66431 | -16.28681 | 135.2041 | -0.0005293666 | 0.8128704 | 1.136959 | 0.4373701
[8 empty] | 22.14187 | 96.4582 | -15.99283 | 134.9101 | -0.0005293666 | 0.8111372 | 1.134487 | 0.4354877
[8 empty] | 22.19481 | 96.72244 | -17.02178 | 135.939 | 0 | 0.8133592 | 1.14314 | 0.4356395
[8 empty] | 22.24246 | 96.72214 | -19.52066 | 138.4379 | -0.0005293666 | 0.8133566 | 1.164153 | 0.434705
[8 empty] | 22.29222 | 96.51602 | -16.81599 | 135.7332 | -0.0005293666 | 0.8116234 | 1.141409 | 0.43281
[8 empty] | 22.34145 | 96.51571 | -16.13982 | 135.0571 | -0.0005293666 | 0.8116207 | 1.135723 | 0.4318548
[8 empty] | 22.3928 | 96.51538 | -20.40261 | 139.3199 | 0 | 0.811618 | 1.17157 | 0.4308631
[8 empty] | 22.44256 | 96.72085 | -16.40441 | 135.3217 | -0.0005293666 | 0.8133459 | 1.137948 | 0.4308233
[8 empty] | 22.49179 | 96.72054 | -18.22712 | 137.1444 | 0 | 0.8133432 | 1.153276 | 0.4298789
[8 empty] | 22.54156 | 96.51444 | -15.14027 | 134.0575 | -0.001058733 | 0.8116101 | 1.127318 | 0.4280156
[8 empty] | 22.59449 | 96.83749 | -15.61065 | 134.5279 | 0 | 0.8143267 | 1.131273 | 0.4284425
[8 empty] | 22.64055 | 96.21984 | -15.40486 | 134.3221 | -0.0005293666 | 0.8091327 | 1.129543 | 0.4248429
[8 empty] | 22.6919 | 96.45471 | -15.19907 | 134.1163 | -0.001058733 | 0.8111078 | 1.127812 | 0.4249165
[8 empty] | 22.73954 | 96.16043 | -15.31666 | 134.2339 | 0 | 0.8086332 | 1.128801 | 0.4227321
[8 empty] | 22.79248 | 96.3953 | -16.13982 | 135.0571 | -0.0005293666 | 0.8106082 | 1.135723 | 0.4227807
[8 empty] | 22.84013 | 96.27742 | -17.28636 | 136.2036 | -0.0005293666 | 0.8096169 | 1.145365 | 0.4213827
[8 empty] | 22.88777 | 96.33593 | -17.75674 | 136.674 | 0 | 0.8101089 | 1.14932 | 0.4207612
[8 empty] | 22.94283 | 96.51199 | -15.46365 | 134.3809 | -0.0005293666 | 0.8115895 | 1.130037 | 0.4205189
[8 empty] | 22.99206 | 96.5117 | -16.6102 | 135.5274 | -0.0005293666 | 0.811587 | 1.139679 | 0.4196171
[8 empty] | 23.04182 | 96.4526 | -15.52245 | 134.4397 | 0 | 0.8110901 | 1.130532 | 0.4184545
[8 empty] | 23.08788 | 96.04075 | -16.5514 | 135.4687 | 0 | 0.8076268 | 1.139184 | 0.4158359
[8 empty] | 23.13923 | 96.27564 | -15.99283 | 134.9101 | -0.0005293666 | 0.809602 | 1.134487 | 0.4159282
[8 empty] | 23.18846 | 96.09897 | -15.72824 | 134.6455 | 0 | 0.8081163 | 1.132262 | 0.4142832
[8 empty] | 23.23822 | 96.15748 | -16.13982 | 135.0571 | 0 | 0.8086083 | 1.135723 | 0.4136479
[8 empty] | 23.28587 | 95.86322 | -16.75719 | 135.6744 | -0.0005293666 | 0.8061338 | 1.140915 | 0.4115378
[8 empty] | 23.33722 | 96.3921 | -15.46365 | 134.3809 | -0.0005293666 | 0.8105813 | 1.130037 | 0.4128986
[8 empty] | 23.38645 | 95.98024 | -15.25786 | 134.1751 | -0.001058733 | 0.8071179 | 1.128307 | 0.4102682
[8 empty] | 23.43621 | 95.86237 | -16.81599 | 135.7332 | 0 | 0.8061267 | 1.141409 | 0.4088942
[8 empty] | 23.48756 | 96.15607 | -17.34516 | 136.2624 | 0 | 0.8085964 | 1.145859 | 0.4092507
[8 empty] | 23.53679 | 95.9794 | -17.28636 | 136.2036 | -0.0005293666 | 0.8071108 | 1.145365 | 0.407644
[8 empty] | 23.58814 | 95.74393 | -17.13937 | 136.0566 | -0.0005293666 | 0.8051307 | 1.144129 | 0.4057584
[8 empty] | 23.6342 | 95.18511 | -16.34561 | 135.2629 | 0 | 0.8004314 | 1.137454 | 0.4026032
[8 empty] | 23.68714 | 96.03738 | -15.78704 | 134.7043 | -0.0005293666 | 0.8075984 | 1.132756 | 0.4053014
[8 empty] | 23.73478 | 95.68434 | -16.34561 | 135.2629 | -0.0005293666 | 0.8046296 | 1.137454 | 0.4030004
[8 empty] | 23.78772 | 96.03684 | -18.6387 | 137.556 | 0 | 0.8075938 | 1.156737 | 0.4035854
[8 empty] | 23.83589 | 95.86019 | -16.96298 | 135.8802 | -0.0005293666 | 0.8061083 | 1.142645 | 0.4020287
[8 empty] | 23.88724 | 95.74232 | -17.02178 | 135.939 | -0.0005293666 | 0.8051172 | 1.14314 | 0.400671
[8 empty] | 23.93647 | 95.85966 | -15.93403 | 134.8513 | -0.0005293666 | 0.8061039 | 1.133993 | 0.4003371
[8 empty] | 23.98412 | 95.62422 | -16.75719 | 135.6744 | 0 | 0.8041241 | 1.140915 | 0.3985602
[8 empty] | 24.03388 | 95.62396 | -17.28636 | 136.2036 | -0.0005293666 | 0.8041219 | 1.145365 | 0.3977339
[8 empty] | 24.08364 | 95.91769 | -16.4632 | 135.3805 | -0.0005293666 | 0.8065919 | 1.138443 | 0.3981317
[8 empty] | 24.13446 | 95.91744 | -18.16832 | 137.0856 | -0.0005293666 | 0.8065897 | 1.152781 | 0.3972923
[8 empty] | 24.18264 | 95.44681 | -18.84449 | 137.7617 | -0.0005293666 | 0.8026322 | 1.158467 | 0.3945548
[8 empty] | 24.23557 | 95.56414 | -17.81554 | 136.7328 | 0 | 0.8036188 | 1.149815 | 0.394177
[8 empty] | 24.28481 | 95.29931 | -17.63915 | 136.5564 | -0.0005293666 | 0.8013918 | 1.148331 | 0.3922874
[8 empty] | 24.33086 | 95.18149 | -20.99059 | 139.9078 | 0 | 0.800401 | 1.176514 | 0.3910606
[8 empty] | 24.38221 | 95.29883 | -16.81599 | 135.7332 | 0 | 0.8013877 | 1.141409 | 0.3907182
[8 empty] | 24.43197 | 95.50438 | -15.66944 | 134.5867 | -0.0005293666 | 0.8031162 | 1.131768 | 0.3907638
[8 empty] | 24.4828 | 95.18074 | -15.19907 | 134.1163 | -0.0005293666 | 0.8003948 | 1.127812 | 0.3886308
[8 empty] | 24.53256 | 94.94532 | -15.31666 | 134.2339 | -0.001058733 | 0.798415 | 1.128801 | 0.3868828
[8 empty] | 24.58179 | 95.23907 | -15.14027 | 134.0575 | 0 | 0.8008852 | 1.127318 | 0.3873029
[8 empty] | 24.63155 | 94.70966 | -15.25786 | 134.1751 | -0.0005293666 | 0.7964333 | 1.128307 | 0.3843712
[8 empty] | 24.68131 | 95.121 | -19.57945 | 138.4967 | -0.0005293666 | 0.7998924 | 1.164648 | 0.3852629
[8 empty] | 24.73055 | 94.88559 | -15.72824 | 134.6455 | 0 | 0.7979127 | 1.132262 | 0.383544
[8 empty] | 24.7819 | 95.29693 | -20.19682 | 139.1141 | 0 | 0.8013718 | 1.169839 | 0.3844091
[8 empty] | 24.83113 | 95.12031 | -15.99283 | 134.9101 | -0.0005293666 | 0.7998866 | 1.134487 | 0.3829356
[8 empty] | 24.88248 | 94.94368 | -16.28681 | 135.2041 | -0.0005293666 | 0.7984013 | 1.136959 | 0.3814355
[8 empty] | 24.93065 | 95.00226 | -18.6975 | 137.6147 | -0.0005293666 | 0.7988939 | 1.157231 | 0.3809335
[8 empty] | 24.97988 | 94.94325 | -15.99283 | 134.9101 | -0.0005293666 | 0.7983976 | 1.134487 | 0.3799464
[8 empty] | 25.02965 | 94.88423 | -18.43291 | 137.3502 | 0 | 0.7979013 | 1.155006 | 0.3789553
[8 empty] | 25.07888 | 94.82521 | -18.02133 | 136.9386 | -0.0005293666 | 0.797405 | 1.151545 | 0.377976
[8 empty] | 25.12705 | 95.11899 | -17.08057 | 135.9978 | 0 | 0.7998754 | 1.143634 | 0.3784205
[8 empty] | 25.17999 | 95.29515 | -17.02178 | 135.939 | 0 | 0.8013568 | 1.14314 | 0.3783245
[8 empty] | 25.22922 | 94.35419 | -18.10952 | 137.0268 | -0.0005293666 | 0.793444 | 1.152287 | 0.3738566
[8 empty] | 25.27687 | 94.17759 | -15.93403 | 134.8513 | 0 | 0.791959 | 1.133993 | 0.3724533
[8 empty] | 25.32822 | 94.03038 | -15.05207 | 133.9693 | 0 | 0.7907211 | 1.126576 | 0.371117
[8 empty] | 25.37798 | 94.29476 | -14.99328 | 133.9105 | 0 | 0.7929443 | 1.126082 | 0.371431
[8 empty] | 25.42721 | 94.23576 | -15.61065 | 134.5279 | 0 | 0.7924482 | 1.131273 | 0.3704798
[8 empty] | 25.47697 | 94.29435 | -15.61065 | 134.5279 | 0 | 0.7929409 | 1.131273 | 0.3699862
[8 empty] | 25.5262 | 94.17656 | -21.81375 | 140.731 | 0 | 0.7919503 | 1.183436 | 0.3688111
[8 empty] | 25.57755 | 94.58793 | -18.6387 | 137.556 | -0.0005293666 | 0.7954096 | 1.156737 | 0.369679
[8 empty] | 25.62732 | 94.47013 | -17.90373 | 136.821 | 0 | 0.7944191 | 1.150556 | 0.3685016
[8 empty] | 25.67655 | 94.46994 | -20.6084 | 139.5257 | -0.0005293666 | 0.7944174 | 1.1733 | 0.3677942
[8 empty] | 25.72472 | 93.85238 | -19.72645 | 138.6437 | -0.0005293666 | 0.7892243 | 1.165884 | 0.3647048
[8 empty] | 25.77766 | 94.41075 | -16.6102 | 135.5274 | -0.0005293666 | 0.7939197 | 1.139679 | 0.366122
[8 empty] | 25.82689 | 94.52815 | -16.96298 | 135.8802 | 0 | 0.794907 | 1.142645 | 0.3658786
[8 empty] | 25.87454 | 93.9694 | -16.4632 | 135.3805 | 0 | 0.7902083 | 1.138443 | 0.3630454
[8 empty] | 25.9243 | 93.61643 | -17.28636 | 136.2036 | -0.0005293666 | 0.7872401 | 1.145365 | 0.360987
[8 empty] | 25.97565 | 94.02781 | -17.02178 | 135.939 | -0.0005293666 | 0.7906995 | 1.14314 | 0.3618571
[8 empty] | 26.02488 | 93.79244 | -19.05028 | 137.9675 | -0.0005293666 | 0.7887202 | 1.160198 | 0.3602682
[8 empty] | 26.07305 | 93.85106 | -17.13937 | 136.0566 | 0 | 0.7892132 | 1.144129 | 0.3598274
[8 empty] | 26.12758 | 94.02725 | -20.6672 | 139.5845 | 0 | 0.7906948 | 1.173795 | 0.3597508
[8 empty] | 26.17522 | 93.79189 | -16.40441 | 135.3217 | -0.0005293666 | 0.7887156 | 1.137948 | 0.3581968
[8 empty] | 26.22287 | 94.02691 | -18.28592 | 137.2032 | -0.001058733 | 0.790692 | 1.15377 | 0.3584422
[8 empty] | 26.27263 | 93.61516 | -16.5514 | 135.4687 | -0.0005293666 | 0.7872294 | 1.139184 | 0.3561961
[8 empty] | 26.32557 | 93.90896 | -20.19682 | 139.1141 | 0 | 0.7897 | 1.169839 | 0.3565958
[8 empty] | 26.37533 | 93.7324 | -17.08057 | 135.9978 | 0 | 0.7882153 | 1.143634 | 0.3552536
[8 empty] | 26.42298 | 93.67344 | -17.96253 | 136.8798 | 0 | 0.7877195 | 1.151051 | 0.3543899
[8 empty] | 26.47221 | 93.26169 | -19.25607 | 138.1733 | 0 | 0.784257 | 1.161928 | 0.3521754
[8 empty] | 26.52356 | 93.49671 | -16.08102 | 134.9983 | 0 | 0.7862333 | 1.135229 | 0.3523797
[8 empty] | 26.57173 | 93.20256 | -16.08102 | 134.9983 | -0.0005293666 | 0.7837598 | 1.135229 | 0.3506339
[8 empty] | 26.62096 | 93.37879 | -15.99283 | 134.9101 | -0.0005293666 | 0.7852418 | 1.134487 | 0.3506474
[8 empty] | 26.67231 | 93.31983 | -16.5514 | 135.4687 | -0.0005293666 | 0.7847459 | 1.139184 | 0.3497513
[8 empty] | 26.72155 | 93.20208 | -18.16832 | 137.0856 | 0 | 0.7837557 | 1.152781 | 0.3486662
[8 empty] | 26.7729 | 93.31951 | -17.22757 | 136.1448 | -0.001058733 | 0.7847432 | 1.14487 | 0.3484361
[8 empty] | 26.82266 | 93.26056 | -17.08057 | 135.9978 | -0.001058733 | 0.7842475 | 1.143634 | 0.3475699
[8 empty] | 26.87189 | 93.61319 | -16.4632 | 135.3805 | -0.0005293666 | 0.7872128 | 1.138443 | 0.3482454
[8 empty] | 26.92324 | 93.26025 | -18.5799 | 137.4972 | 0 | 0.7842449 | 1.156242 | 0.3462703
[8 empty] | 26.9693 | 93.67169 | -16.5514 | 135.4687 | -0.001058733 | 0.7877048 | 1.139184 | 0.3472045
[8 empty] | 27.02065 | 93.20116 | -16.28681 | 135.2041 | 0 | 0.783748 | 1.136959 | 0.3448033
[8 empty] | 27.06988 | 93.25981 | -18.96208 | 137.8793 | 0 | 0.7842412 | 1.159456 | 0.3443929
[8 empty] | 27.11964 | 93.37726 | -17.08057 | 135.9978 | -0.0005293666 | 0.7852289 | 1.143634 | 0.344194
[8 empty] | 27.16728 | 92.46577 | -16.08102 | 134.9983 | 0 | 0.7775639 | 1.135229 | 0.3402353
[8 empty] | 27.22022 | 92.8184 | -16.75719 | 135.6744 | 0 | 0.7805293 | 1.140915 | 0.3408691
[8 empty] | 27.2684 | 92.46548 | -15.19907 | 134.1163 | 0 | 0.7775616 | 1.127812 | 0.3389727
[8 empty] | 27.31922 | 92.58294 | -15.19907 | 134.1163 | -0.0005293666 | 0.7785493 | 1.127812 | 0.338772
[8 empty] | 27.36898 | 92.7004 | -14.5229 | 133.4401 | -0.0005293666 | 0.779537 | 1.122126 | 0.3385852
[8 empty] | 27.41874 | 92.58267 | -17.75674 | 136.674 | -0.0005293666 | 0.778547 | 1.14932 | 0.3375414
[8 empty] | 27.46956 | 93.02351 | -14.78749 | 133.7047 | 0 | 0.7822541 | 1.124351 | 0.3385218
[8 empty] | 27.51773 | 92.96459 | -16.34561 | 135.2629 | 0 | 0.7817586 | 1.137454 | 0.337715
[8 empty] | 27.57067 | 93.19964 | -16.96298 | 135.8802 | -0.0005293666 | 0.7837353 | 1.142645 | 0.3379191
[8 empty] | 27.61514 | 92.17058 | -15.61065 | 134.5279 | 0 | 0.7750816 | 1.131273 | 0.3336485
[8 empty] | 27.66808 | 92.75842 | -16.34561 | 135.2629 | -0.0005293666 | 0.7800249 | 1.137454 | 0.3351347
[8 empty] | 27.71572 | 92.46431 | -15.66944 | 134.5867 | -0.0005293666 | 0.7775517 | 1.131768 | 0.3334975
[8 empty] | 27.76707 | 92.69938 | -18.96208 | 137.8793 | 0 | 0.7795284 | 1.159456 | 0.3337273
[8 empty] | 27.8163 | 92.52287 | -16.34561 | 135.2629 | -0.0005293666 | 0.7780441 | 1.137454 | 0.3325021
[8 empty] | 27.86395 | 92.16997 | -18.84449 | 137.7617 | 0 | 0.7750766 | 1.158467 | 0.3306671
[8 empty] | 27.91689 | 92.96361 | -18.5799 | 137.4972 | 0 | 0.7817504 | 1.156242 | 0.3328829
[8 empty] | 27.96665 | 92.9047 | -21.07878 | 139.996 | 0 | 0.781255 | 1.177256 | 0.3320799
[8 empty] | 28.01641 | 92.52241 | -20.87299 | 139.7902 | -0.0005293666 | 0.7780403 | 1.175525 | 0.3301256
[8 empty] | 28.06564 | 92.5811 | -15.72824 | 134.6455 | 0 | 0.7785338 | 1.132262 | 0.3297556
[8 empty] | 28.1154 | 92.22821 | -15.61065 | 134.5279 | 0 | 0.7755663 | 1.131273 | 0.3279168
[8 empty] | 28.16623 | 92.52208 | -15.78704 | 134.7043 | 0 | 0.7780375 | 1.132756 | 0.3283685
[8 empty] | 28.2144 | 92.1104 | -16.5514 | 135.4687 | -0.0005293666 | 0.7745756 | 1.139184 | 0.3263487
[8 empty] | 28.26363 | 92.40429 | -15.40486 | 134.3221 | 0 | 0.7770469 | 1.129543 | 0.32682
[8 empty] | 28.31498 | 92.46298 | -15.14027 | 134.0575 | 0 | 0.7775405 | 1.127318 | 0.3264346
[8 empty] | 28.36633 | 92.69807 | -15.72824 | 134.6455 | -0.0005293666 | 0.7795174 | 1.132262 | 0.3266725
[8 empty] | 28.41398 | 92.40399 | -16.13982 | 135.0571 | -0.0005293666 | 0.7770444 | 1.135723 | 0.3250897
[8 empty] | 28.46374 | 92.2863 | -20.46141 | 139.3787 | 0 | 0.7760548 | 1.172064 | 0.3241079
[8 empty] | 28.50979 | 92.10982 | -18.6975 | 137.6147 | 0 | 0.7745707 | 1.157231 | 0.3229653
[8 empty] | 28.56273 | 92.16852 | -16.28681 | 135.2041 | -0.0005293666 | 0.7750643 | 1.136959 | 0.3225723
[8 empty] | 28.61408 | 92.28602 | -15.78704 | 134.7043 | -0.0005293666 | 0.7760524 | 1.132756 | 0.322404
[8 empty] | 28.66331 | 92.57992 | -15.66944 | 134.5867 | 0 | 0.7785239 | 1.131768 | 0.3228756
[8 empty] | 28.71308 | 92.46224 | -15.61065 | 134.5279 | 0 | 0.7775343 | 1.131273 | 0.3219062
[8 empty] | 28.76231 | 92.34456 | -16.6102 | 135.5274 | -0.0005293666 | 0.7765447 | 1.139679 | 0.320946
[8 empty] | 28.81207 | 91.69771 | -15.25786 | 134.1751 | 0 | 0.7711052 | 1.128307 | 0.3181467
[8 empty] | 28.86342 | 91.49184 | -16.13982 | 135.0571 | 0 | 0.769374 | 1.135723 | 0.3168674
[8 empty] | 28.90736 | 91.31538 | -15.40486 | 134.3221 | -0.0005293666 | 0.7678901 | 1.129543 | 0.3157753
[8 empty] | 28.96241 | 91.93266 | -14.64049 | 133.5577 | -0.0005293666 | 0.7730809 | 1.123115 | 0.3173064
[8 empty] | 29.01006 | 91.60921 | -18.10952 | 137.0268 | -0.0005293666 | 0.7703609 | 1.152287 | 0.3156703
[8 empty] | 29.05982 | 91.31515 | -14.05252 | 132.9698 | 0 | 0.7678881 | 1.118171 | 0.3141178
[8 empty] | 29.11064 | 91.37387 | -13.90553 | 132.8228 | -0.0005293666 | 0.768382 | 1.116934 | 0.3137712
[8 empty] | 29.1604 | 91.3738 | -13.96432 | 132.8816 | 0 | 0.7683814 | 1.117429 | 0.3132355
[8 empty] | 29.20963 | 91.60892 | -17.81554 | 136.7328 | 0 | 0.7703586 | 1.149815 | 0.3135125
[8 empty] | 29.2594 | 91.55006 | -14.25831 | 133.1756 | -0.0005293666 | 0.7698636 | 1.119901 | 0.3127781
[8 empty] | 29.31075 | 91.93217 | -14.78749 | 133.7047 | -0.0005293666 | 0.7730768 | 1.124351 | 0.3135338
[8 empty] | 29.35998 | 91.43234 | -14.78749 | 133.7047 | -0.0005293666 | 0.7688736 | 1.124351 | 0.3113056
[8 empty] | 29.40974 | 91.75566 | -15.05207 | 133.9693 | 0 | 0.7715925 | 1.126576 | 0.3118783
[8 empty] | 29.45897 | 91.43222 | -14.25831 | 133.1756 | 0 | 0.7688726 | 1.119901 | 0.3102591
[8 empty] | 29.50873 | 91.75554 | -14.25831 | 133.1756 | 0 | 0.7715915 | 1.119901 | 0.3108316
[8 empty] | 29.55797 | 91.69669 | -15.46365 | 134.3809 | -0.0005293666 | 0.7710966 | 1.130037 | 0.3101148
[8 empty] | 29.60773 | 91.75544 | -14.37591 | 133.2932 | 0 | 0.7715906 | 1.12089 | 0.309792
[8 empty] | 29.65749 | 91.81418 | -15.61065 | 134.5279 | -0.0005293666 | 0.7720846 | 1.131273 | 0.3094702
[8 empty] | 29.70672 | 91.54955 | -17.75674 | 136.674 | 0 | 0.7698592 | 1.14932 | 0.3080665
[8 empty] | 29.75807 | 91.5495 | -13.96432 | 132.8816 | 0 | 0.7698588 | 1.117429 | 0.3075348
[8 empty] | 29.80572 | 91.25547 | -18.49171 | 137.409 | -0.0005293666 | 0.7673863 | 1.155501 | 0.3060567
[8 empty] | 29.85707 | 91.54941 | -13.84673 | 132.764 | -0.0005293666 | 0.7698581 | 1.11644 | 0.3065148
[8 empty] | 29.90842 | 91.54936 | -14.11132 | 133.0286 | -0.0005293666 | 0.7698577 | 1.118665 | 0.3059884
[8 empty] | 29.95606 | 91.37293 | -18.78569 | 137.7029 | 0 | 0.7683741 | 1.157973 | 0.3049128
[8 empty] | 30.00741 | 91.81387 | -14.5817 | 133.4989 | -0.0005293666 | 0.772082 | 1.122621 | 0.3058604