## General
ID | Test Identification
Test identification | Location | NWZ-BH-5046
Test identification | Sample | 37-2
Test identification | Depth | 34.45 | [m]
Test identification | Specimen condition | Disturbed - Recompacted
Specimen Visual Description
Specimen Visual Description | Brownish grey fine SAND
Initial Specimen Conditions
Initial Specimen Conditions | Test start date | 12/08/2024
Initial Specimen Conditions | Diameter | 72.48 | [mm]
Initial Specimen Conditions | Height | 67.92333 | [mm]
Initial Specimen Conditions | Water content | 5.011984 | [%]
Initial Specimen Conditions | Bulk density | 1.60742 | [Mg/m³]
Initial Specimen Conditions | Dry density | 1.530701 | [Mg/m³]
Initial Specimen Conditions | Particle density - Assumed | 2.65 | [Mg/m³]
Initial Specimen Conditions | Void ratio | 0.7312325 | [-]
Initial Specimen Conditions | Degree of saturation | 18.16352 | [%]
Initial Specimen Conditions | Compaction method | Blow compaction to target density
Test Conditions
Test Conditions | Water used | Tap Water
Test Results
Test Results | Hydraulic gradient across sample | 25.94101 | [-]
Test Results | Coefficient of permeability corrected at 20°C | 1.438489e-05 | [m/s]