## General
ID | Test Identification
Test Identification | Location | NWZ-BH-5047
Test Identification | Sample | 11-1
Test Identification | Depth | 10 | [m]
Specimen Visual Description
Specimen Visual Description | Light grey fine SAND
Initial Specimen Conditions
Initial Specimen Conditions | Test start date | 30/05/2024
Initial Specimen Conditions | Mould outer / inner diameter | 99.98 / 69.9 | [mm]
Initial Specimen Conditions | Weight of soil | 32.54 | [g]
Initial Specimen Conditions | Water content | 3.272278 | [%]
Initial Specimen Conditions | Bulk density | 1.630914 | [Mg/m3]
Initial Specimen Conditions | Dry density | 1.579237 | [Mg/m3]
Initial Specimen Conditions | Material retained on 425 mm sieve | 0 | [%]
Test Conditions
Test Conditions | Interface type | Soil - Steel
Test Conditions | Initial interface roughness | 8.063 | [µm]
Test Conditions | Final interface roughness | 7.791 | [µm]
Consolidation - Before Fast Shear
Consolidation - Before Fast Shear | Consolidation pressure | 50.18547 | [kPa]
Consolidation - Before Fast Shear | Vertical displacement | 0.0170001 | [mm]
Consolidation - Before Fast Shear | Vertical strain | 0.38 | [%]
Fast Shear - Stage 1
Fast Shear - Stage 1 | Normal Stress | 50.18547 | [kPa]
Fast Shear - Stage 1 | Vertical displacement | 1.131 | [mm]
Fast Shear - Stage 1 | Vertical strain | 22.62 | [%]
Fast Shear - Stage 1 | Horizontal displacement | 199.8387 | [mm]
Fast Shear - Stage 1 | Rate of horizontal displacement | 500 | [mm/min]
At peak stress
Fast Shear - Stage 1 - At peak stress | Shear stress | 35.58461 | [kPa]
Fast Shear - Stage 1 - At peak stress | Horizontal displacement | 174.8588 | [mm]
Fast Shear - Stage 2
Fast Shear - Stage 2 | Normal Stress | 50.18547 | [kPa]
Fast Shear - Stage 2 | Vertical displacement | 1.701 | [mm]
Fast Shear - Stage 2 | Vertical strain | 34.02 | [%]
Fast Shear - Stage 2 | Horizontal displacement | 399.6773 | [mm]
Fast Shear - Stage 2 | Rate of horizontal displacement | 500 | [mm/min]
At peak stress
Fast Shear - Stage 2 - At peak stress | Shear stress | 41.58683 | [kPa]
Fast Shear - Stage 2 - At peak stress | Horizontal displacement | 216.4919 | [mm]
Fast Shear - Stage 3
Fast Shear - Stage 3 | Normal Stress | 50.18547 | [kPa]
Fast Shear - Stage 3 | Vertical displacement | 2.159 | [mm]
Fast Shear - Stage 3 | Vertical strain | 43.18 | [%]
Fast Shear - Stage 3 | Horizontal displacement | 599.516 | [mm]
Fast Shear - Stage 3 | Rate of horizontal displacement | 500 | [mm/min]
At peak stress
Fast Shear - Stage 3 - At peak stress | Shear stress | 41.58683 | [kPa]
Fast Shear - Stage 3 - At peak stress | Horizontal displacement | 416.3305 | [mm]
Fast Shear - Stage 4
Fast Shear - Stage 4 | Normal Stress | 50.18547 | [kPa]
Fast Shear - Stage 4 | Vertical displacement | 2.587 | [mm]
Fast Shear - Stage 4 | Vertical strain | 51.74 | [%]
Fast Shear - Stage 4 | Horizontal displacement | 799.3547 | [mm]
Fast Shear - Stage 4 | Rate of horizontal displacement | 500 | [mm/min]
At peak stress
Fast Shear - Stage 4 - At peak stress | Shear stress | 42.87302 | [kPa]
Fast Shear - Stage 4 - At peak stress | Horizontal displacement | 624.4958 | [mm]
Fast Shear - Stage 5
Fast Shear - Stage 5 | Normal Stress | 50.18547 | [kPa]
Fast Shear - Stage 5 | Vertical displacement | 2.962 | [mm]
Fast Shear - Stage 5 | Vertical strain | 59.24 | [%]
Fast Shear - Stage 5 | Horizontal displacement | 999.1933 | [mm]
Fast Shear - Stage 5 | Rate of horizontal displacement | 500 | [mm/min]
At peak stress
Fast Shear - Stage 5 - At peak stress | Shear stress | 43.30176 | [kPa]
Fast Shear - Stage 5 - At peak stress | Horizontal displacement | 816.0079 | [mm]
Consolidation - Before Slow Shear
Consolidation - Before Slow Shear | Consolidation pressure | 119.8488 | [kPa]
Consolidation - Before Slow Shear | Vertical displacement | 3.017 | [mm]
Consolidation - Before Slow Shear | Vertical strain | 60.38 | [%]
Slow Shear
Slow Shear | Normal stress | 119.8488 | [kPa]
Slow Shear | Vertical displacement | 3.047 | [mm]
Slow Shear | Vertical strain | 60.98 | [%]
Slow Shear | Horizontal displacement | 19.89136 | [mm]
Slow Shear | Rate of horizontal displacement | 0.018 | [mm/min]
At peak stress
Slow Shear - At peak stress | Shear stress | 90.46208 | [kPa]
Slow Shear - At peak stress | Horizontal displacement | 0.7115917 | [mm]
Slow Shear - At peak stress | Shear angle | 37.04558 | [°]
At residual stress
Slow Shear - At residual stress | Shear stress | 81.88748 | [kPa]
Slow Shear - At residual stress | Horizontal displacement | 19.89136 | [mm]
Slow Shear - At residual stress | Vertical displacement |  | [mm]
Slow Shear - At residual stress | Vertical strain |  | [%]
Slow Shear - At residual stress | Shear angle | 34.34311 | [°]

## Consolidation - 1
Consolidation - Before Fast Shear
Root time | Vertical Displacement
[min] | [mm]
0 | 0
0.2886751 | 0.0109996
0.4082483 | 0.0109996
0.5 | 0.0109996
0.5773503 | 0.0109996
0.6454972 | 0.0109996
0.7071068 | 0.0130004
0.7637626 | 0.0130004
0.8164966 | 0.0130004
0.8660254 | 0.0130004
0.9128709 | 0.0130004
0.9574271 | 0.0130004
1 | 0.0130004
1.040833 | 0.0130004
1.080123 | 0.0130004
1.118034 | 0.0130004
1.154701 | 0.0130004
1.190238 | 0.0130004
1.224745 | 0.0130004
1.258306 | 0.0130004
1.290994 | 0.0130004
1.322876 | 0.0130004
1.354006 | 0.0130004
1.384437 | 0.0130004
1.414214 | 0.0130004
1.443376 | 0.0130004
1.47196 | 0.0130004
1.5 | 0.0130004
1.527525 | 0.0130004
1.554563 | 0.0130004
1.581139 | 0.0130004
1.607275 | 0.0130004
1.632993 | 0.0130004
1.658312 | 0.0130004
1.683251 | 0.0130004
1.707825 | 0.0130004
1.732051 | 0.0130004
1.755942 | 0.0130004
1.779513 | 0.0130004
1.802776 | 0.0130004
1.825742 | 0.0130004
1.848423 | 0.0130004
1.870829 | 0.0130004
1.892969 | 0.0130004
1.914854 | 0.0130004
1.936492 | 0.0130004
1.95789 | 0.0130004
1.979057 | 0.0150002
2 | 0.0130004
2.020726 | 0.0130004
2.041241 | 0.0130004
2.061553 | 0.0150002
2.081666 | 0.0130004
2.101587 | 0.0130004
2.12132 | 0.0130004
2.140872 | 0.0130004
2.160247 | 0.0130004
2.179449 | 0.0130004
2.198484 | 0.0150002
2.217356 | 0.0130004
2.236068 | 0.0150002
2.254625 | 0.0150002
2.27303 | 0.0130004
2.291288 | 0.0130004
2.309401 | 0.0130004
2.327373 | 0.0150002
2.345208 | 0.0150002
2.362908 | 0.0130004
2.380476 | 0.0150002
2.397916 | 0.0130004
2.415229 | 0.0150002
2.43242 | 0.0150002
2.44949 | 0.0150002
2.466441 | 0.0150002
2.483277 | 0.0150002
2.5 | 0.0150002
2.516611 | 0.0150002
2.533114 | 0.0150002
2.54951 | 0.0150002
2.565801 | 0.0150002
2.581989 | 0.0150002
2.598076 | 0.0150002
2.614065 | 0.0150002
2.629956 | 0.0150002
2.645751 | 0.0150002
2.661453 | 0.0150002
2.677063 | 0.0150002
2.692582 | 0.0150002
2.708013 | 0.0150002
2.723356 | 0.0150002
2.738613 | 0.0150002
2.753785 | 0.0150002
2.768875 | 0.0150002
2.783882 | 0.0150002
2.798809 | 0.0150002
2.813657 | 0.0150002
2.828427 | 0.0150002
2.84312 | 0.0150002
2.857738 | 0.0150002
2.872281 | 0.0150002
2.886751 | 0.0150002
2.901149 | 0.0150002
2.915476 | 0.0150002
2.929733 | 0.0150002
2.94392 | 0.0150002
2.95804 | 0.0150002
2.972092 | 0.0150002
2.986079 | 0.0150002
3 | 0.0150002
3.013857 | 0.0150002
3.02765 | 0.0150002
3.041381 | 0.0150002
3.05505 | 0.0150002
3.068659 | 0.0150002
3.082207 | 0.0150002
3.095696 | 0.0150002
3.109126 | 0.0150002
3.122499 | 0.0150002
3.135815 | 0.0150002
3.149074 | 0.0150002
3.162278 | 0.0150002
3.175426 | 0.0150002
3.188521 | 0.0150002
3.201562 | 0.0150002
3.21455 | 0.0150002
3.227486 | 0.0150002
3.24037 | 0.0150002
3.253204 | 0.0150002
3.265986 | 0.0150002
3.278719 | 0.0150002
3.291403 | 0.0150002
3.304038 | 0.0150002
3.316625 | 0.0150002
3.329164 | 0.0150002
3.341656 | 0.0150002
3.354102 | 0.0150002
3.366502 | 0.0150002
3.378856 | 0.0150002
3.391165 | 0.0150002
3.40343 | 0.0150002
3.41565 | 0.0150002
3.427827 | 0.0150002
3.439961 | 0.0150002
3.452053 | 0.0150002
3.464102 | 0.0150002
3.476109 | 0.0150002
3.488075 | 0.0150002
3.5 | 0.0150002
3.511885 | 0.0150002
3.523729 | 0.0150002
3.535534 | 0.0150002
3.547299 | 0.0150002
3.559026 | 0.0150002
3.570714 | 0.0150002
3.582364 | 0.0150002
3.593976 | 0.0150002
3.605551 | 0.0150002
3.617089 | 0.0150002
3.62859 | 0.0150002
3.640055 | 0.0150002
3.651484 | 0.0150002
3.662877 | 0.0150002
3.674235 | 0.0150002
3.685557 | 0.0150002
3.696846 | 0.0150002
3.708099 | 0.0150002
3.719319 | 0.0170001
3.730505 | 0.0150002
3.741657 | 0.0150002
3.752777 | 0.0150002
3.763863 | 0.0150002
3.774917 | 0.0150002
3.785939 | 0.0150002
3.796929 | 0.0170001
3.807887 | 0.0150002
3.818813 | 0.0150002
3.829708 | 0.0170001
3.840573 | 0.0150002
3.851407 | 0.0150002
3.86221 | 0.0170001
3.872983 | 0.0150002
3.883727 | 0.0150002
3.89444 | 0.0150002
3.905125 | 0.0150002
3.91578 | 0.0170001
3.926406 | 0.0150002
3.937004 | 0.0150002
3.947573 | 0.0150002
3.958114 | 0.0150002
3.968627 | 0.0150002
3.979112 | 0.0170001
3.98957 | 0.0170001
4 | 0.0150002
4.010403 | 0.0150002
4.020779 | 0.0170001
4.031129 | 0.0170001
4.041452 | 0.0150002
4.051749 | 0.0150002
4.062019 | 0.0150002
4.072264 | 0.0150002
4.082483 | 0.0150002
4.092676 | 0.0170001
4.102845 | 0.0150002
4.112988 | 0.0150002
4.123106 | 0.0170001
4.133199 | 0.0150002
4.143268 | 0.0170001
4.153312 | 0.0150002
4.163332 | 0.0150002
4.173328 | 0.0150002
4.1833 | 0.0150002
4.193249 | 0.0150002
4.203173 | 0.0150002
4.213075 | 0.0150002
4.222953 | 0.0150002
4.232808 | 0.0170001
4.242641 | 0.0150002
4.25245 | 0.0150002
4.262237 | 0.0150002
4.272002 | 0.0170001
4.281744 | 0.0170001
4.291464 | 0.0150002
4.301163 | 0.0150002
4.310839 | 0.0150002
4.320494 | 0.0150002
4.330127 | 0.0170001
4.339739 | 0.0170001
4.349329 | 0.0150002
4.358899 | 0.0170001
4.368447 | 0.0150002
4.377975 | 0.0170001
4.387482 | 0.0170001
4.396969 | 0.0170001
4.406435 | 0.0150002
4.41588 | 0.0150002
4.425306 | 0.0150002
4.434712 | 0.0150002
4.444097 | 0.0170001
4.453463 | 0.0150002
4.462809 | 0.0170001
4.472136 | 0.0150002
4.481443 | 0.0170001
4.490731 | 0.0170001
4.5 | 0.0170001
4.50925 | 0.0170001
4.518481 | 0.0170001
4.527693 | 0.0170001
4.536886 | 0.0170001
4.546061 | 0.0150002
4.555217 | 0.0150002
4.564355 | 0.0170001
4.573474 | 0.0150002
4.582576 | 0.0170001
4.591659 | 0.0150002
4.600725 | 0.0170001
4.609772 | 0.0150002
4.618802 | 0.0170001
4.627814 | 0.0170001
4.636809 | 0.0170001
4.645787 | 0.0150002
4.654747 | 0.0170001
4.66369 | 0.0170001
4.672615 | 0.0170001
4.681524 | 0.0150002
4.690416 | 0.0150002
4.699291 | 0.0170001
4.708149 | 0.0170001
4.716991 | 0.0170001
4.725816 | 0.0150002
4.734624 | 0.0170001
4.743416 | 0.0170001
4.752192 | 0.0170001
4.760952 | 0.0170001
4.769696 | 0.0150002
4.778424 | 0.0170001
4.787136 | 0.0150002
4.795832 | 0.0170001
4.804512 | 0.0170001
4.813176 | 0.0170001
4.821825 | 0.0170001
4.830459 | 0.0170001
4.839077 | 0.0150002
4.84768 | 0.0170001
4.856267 | 0.0170001
4.86484 | 0.0170001
4.873397 | 0.0170001
4.88194 | 0.0170001
4.890467 | 0.0170001
4.898979 | 0.0170001
4.907477 | 0.0170001
4.91596 | 0.0170001
4.924429 | 0.0170001
4.932883 | 0.0170001
4.941322 | 0.0170001
4.949747 | 0.0170001
4.958158 | 0.0170001
4.966555 | 0.0170001
4.974937 | 0.0170001
4.983305 | 0.0170001
4.99166 | 0.0170001
5 | 0.0170001
5.008326 | 0.0170001
5.016639 | 0.0170001
5.024938 | 0.0150002
5.033223 | 0.0170001
5.041494 | 0.0170001
5.049752 | 0.0170001
5.057997 | 0.0170001
5.066228 | 0.0170001
5.074446 | 0.0170001
5.08265 | 0.0170001
5.090841 | 0.0170001
5.09902 | 0.0170001
5.107184 | 0.0170001
5.115336 | 0.0170001
5.123475 | 0.0170001
5.131601 | 0.0170001
5.139715 | 0.0170001
5.147815 | 0.0170001
5.155903 | 0.0170001
5.163978 | 0.0170001
5.17204 | 0.0170001
5.18009 | 0.0170001
5.188127 | 0.0170001
5.196152 | 0.0170001
5.204165 | 0.0170001
5.212165 | 0.0170001
5.220153 | 0.0170001
5.228129 | 0.0170001
5.236093 | 0.0170001
5.244044 | 0.0170001
5.251984 | 0.0170001
5.259911 | 0.0170001
5.267827 | 0.0170001
5.275731 | 0.0170001
5.283622 | 0.0170001
5.291503 | 0.0170001
5.299371 | 0.0170001
5.307228 | 0.0170001
5.315073 | 0.0170001
5.322906 | 0.0170001
5.330729 | 0.0170001
5.338539 | 0.0170001
5.346338 | 0.0170001
5.354126 | 0.0170001
5.361903 | 0.0170001
5.369668 | 0.0170001
5.377422 | 0.0170001
5.385165 | 0.0170001
5.392897 | 0.0170001
5.400617 | 0.0170001
5.408327 | 0.0170001
5.416026 | 0.0170001
5.423713 | 0.0170001
5.43139 | 0.0170001
5.439056 | 0.0170001
5.446712 | 0.0170001
5.454356 | 0.0170001
5.46199 | 0.0170001
5.469613 | 0.0170001
5.477226 | 0.0170001
5.484828 | 0.0170001
5.492419 | 0.0170001
5.5 | 0.0170001
5.507571 | 0.0170001
5.515131 | 0.0170001
5.522681 | 0.0170001
5.53022 | 0.0170001
5.537749 | 0.0170001
5.545268 | 0.0170001
5.552777 | 0.0170001
5.560276 | 0.0170001
5.567764 | 0.0170001
5.575243 | 0.0170001
5.582711 | 0.0170001
5.59017 | 0.0170001
5.597619 | 0.0170001
5.605057 | 0.0170001
5.612486 | 0.0170001
5.619905 | 0.0170001
5.627314 | 0.0170001
5.634714 | 0.0170001
5.642104 | 0.0170001
5.649484 | 0.0170001
5.656854 | 0.0170001
5.664215 | 0.0170001
5.671567 | 0.0170001
5.678908 | 0.0170001
5.686241 | 0.0170001
5.693564 | 0.0170001
5.700877 | 0.0170001
5.708181 | 0.0170001
5.715476 | 0.0170001
5.722762 | 0.0170001
5.730038 | 0.0170001
5.737305 | 0.0170001
5.744563 | 0.0170001
5.751811 | 0.0170001
5.759051 | 0.0170001
5.766281 | 0.0170001
5.773503 | 0.0170001
5.780715 | 0.0170001
5.787918 | 0.0170001
5.795113 | 0.0170001
5.802298 | 0.0170001
5.809475 | 0.0170001
5.816643 | 0.0170001
5.823802 | 0.0170001
5.830952 | 0.0170001
5.838093 | 0.0170001
5.845226 | 0.0170001
5.85235 | 0.0170001
5.859465 | 0.0170001
5.866572 | 0.0170001
5.87367 | 0.0170001
5.88076 | 0.0170001
5.887841 | 0.0170001
5.894913 | 0.0170001
5.901977 | 0.0170001
5.909033 | 0.0170001
5.91608 | 0.0170001
5.923119 | 0.0170001
5.930149 | 0.0170001
5.937171 | 0.0170001
5.944185 | 0.0170001
5.95119 | 0.0170001
5.958188 | 0.0170001
5.965177 | 0.0170001
5.972158 | 0.0170001
5.97913 | 0.0170001
5.986095 | 0.0170001
5.993052 | 0.0170001
6 | 0.0170001
6.00694 | 0.0170001
6.013873 | 0.0170001
6.020797 | 0.0170001
6.027714 | 0.0170001
6.034622 | 0.0170001
6.041523 | 0.0170001
6.048416 | 0.0170001
6.055301 | 0.0170001
6.062178 | 0.0170001
6.069047 | 0.0170001
6.075909 | 0.0170001
6.082763 | 0.0170001
6.089609 | 0.0170001
6.096447 | 0.0170001
6.103278 | 0.0170001
6.110101 | 0.0170001
6.116916 | 0.0170001
6.123724 | 0.0170001
6.130525 | 0.0170001
6.137318 | 0.0170001
6.144103 | 0.0170001
6.150881 | 0.0170001
6.157651 | 0.0170001
6.164414 | 0.0170001
6.17117 | 0.0170001
6.177918 | 0.0170001
6.184658 | 0.0170001
6.191392 | 0.0170001
6.198118 | 0.0170001
6.204837 | 0.0170001
6.211548 | 0.0170001
6.218253 | 0.0170001
6.22495 | 0.0170001
6.23164 | 0.0170001
6.238322 | 0.0170001
6.244998 | 0.0170001
6.251666 | 0.0170001
6.258328 | 0.0170001
6.264982 | 0.0170001
6.271629 | 0.0170001
6.278269 | 0.0170001
6.284903 | 0.0170001
6.291529 | 0.0170001
6.298148 | 0.0170001
6.30476 | 0.0170001
6.311365 | 0.0170001
6.317964 | 0.0170001
6.324555 | 0.0170001
6.33114 | 0.0170001
6.337718 | 0.0170001
6.344289 | 0.0170001
6.350853 | 0.0170001
6.35741 | 0.0170001
6.363961 | 0.0170001
6.370505 | 0.0170001
6.377042 | 0.0170001
6.383573 | 0.0170001
6.390097 | 0.0170001
6.396614 | 0.0170001
6.403124 | 0.0170001
6.409628 | 0.0170001
6.416126 | 0.0170001
6.422616 | 0.0170001
6.429101 | 0.0170001
6.435578 | 0.0170001
6.442049 | 0.0170001
6.448514 | 0.0170001
6.454972 | 0.0170001
6.461424 | 0.0170001
6.467869 | 0.0170001
6.474308 | 0.0170001
6.480741 | 0.0170001
6.487167 | 0.0170001
6.493587 | 0.0170001
6.5 | 0.0170001
6.506407 | 0.0170001
6.512808 | 0.0170001
6.519202 | 0.0170001
6.525591 | 0.0170001
6.531973 | 0.0170001
6.538348 | 0.0170001
6.544718 | 0.0170001
6.551081 | 0.0170001
6.557439 | 0.0170001
6.56379 | 0.0170001
6.570134 | 0.0170001
6.576473 | 0.0170001
6.582806 | 0.0170001
6.589132 | 0.0170001
6.595453 | 0.0170001
6.601767 | 0.0170001
6.608076 | 0.0170001
6.614378 | 0.0170001
6.620675 | 0.0170001
6.626965 | 0.0170001
6.63325 | 0.0170001
6.639528 | 0.0170001
6.645801 | 0.0170001
6.652067 | 0.0170001
6.658328 | 0.0170001
6.664583 | 0.0170001
6.670832 | 0.0170001
6.677075 | 0.0170001
6.683313 | 0.0170001
6.689544 | 0.0170001
6.69577 | 0.0170001
6.70199 | 0.0170001
6.708204 | 0.0170001
6.714412 | 0.0170001
6.720615 | 0.0170001
6.726812 | 0.0170001
6.733003 | 0.0170001
6.739189 | 0.0170001
6.745369 | 0.0170001
6.751543 | 0.0170001
6.757712 | 0.0170001
6.763875 | 0.0170001
6.770032 | 0.0170001
6.776184 | 0.0170001
6.78233 | 0.0170001
6.788471 | 0.0170001
6.794606 | 0.0170001
6.800735 | 0.0170001
6.806859 | 0.0170001
6.812978 | 0.0170001
6.819091 | 0.0170001
6.825198 | 0.0170001
6.831301 | 0.0170001
6.837397 | 0.0170001
6.843488 | 0.0170001
6.849574 | 0.0170001
6.855655 | 0.0170001
6.86173 | 0.0170001
6.867799 | 0.0170001
6.873864 | 0.0170001
6.879922 | 0.0170001
6.885976 | 0.0170001
6.892024 | 0.0170001
6.898067 | 0.0170001
6.904105 | 0.0170001
6.910137 | 0.0170001
6.916165 | 0.0170001
6.922187 | 0.0170001
6.928203 | 0.0170001
6.934215 | 0.0170001
6.940221 | 0.0170001
6.946222 | 0.0170001
6.952218 | 0.0170001
6.958209 | 0.0170001
6.964194 | 0.0170001
6.970175 | 0.019
6.97615 | 0.0170001
6.98212 | 0.0170001
6.988085 | 0.0170001
6.994045 | 0.0170001
7 | 0.0170001
7.00595 | 0.0170001
7.011895 | 0.0170001
7.017834 | 0.0170001
7.023769 | 0.0170001
7.029699 | 0.0170001
7.035624 | 0.0170001
7.041543 | 0.0170001
7.047458 | 0.0170001
7.053368 | 0.0170001
7.059273 | 0.0170001
7.065173 | 0.0170001
7.071068 | 0.0170001
7.076958 | 0.0170001
7.082843 | 0.0170001
7.088723 | 0.0170001
7.094599 | 0.0170001
7.100469 | 0.0170001
7.106335 | 0.0170001
7.112196 | 0.0170001
7.118052 | 0.0170001
7.123903 | 0.0170001
7.12975 | 0.019
7.135592 | 0.0170001
7.141428 | 0.0170001
7.147261 | 0.0170001
7.153088 | 0.0170001
7.158911 | 0.0170001
7.164728 | 0.019
7.170542 | 0.0170001
7.17635 | 0.0170001
7.182154 | 0.0170001
7.187953 | 0.0170001
7.193747 | 0.0170001
7.199537 | 0.019
7.205322 | 0.0170001
7.211103 | 0.0170001
7.216878 | 0.0170001
7.22265 | 0.0170001
7.228416 | 0.0170001
7.234178 | 0.0170001
7.239936 | 0.0170001
7.245688 | 0.0170001
7.251437 | 0.0170001
7.25718 | 0.0170001
7.26292 | 0.0170001
7.268654 | 0.0170001
7.274384 | 0.0170001
7.28011 | 0.0170001
7.285831 | 0.0170001
7.291548 | 0.0170001
7.29726 | 0.0170001
7.302967 | 0.0170001
7.308671 | 0.0170001
7.314369 | 0.0170001
7.320064 | 0.0170001
7.325754 | 0.0170001
7.331439 | 0.0170001
7.33712 | 0.0170001
7.342797 | 0.0170001
7.348469 | 0.0170001
7.354137 | 0.0170001
7.359801 | 0.0170001
7.36546 | 0.0170001
7.371115 | 0.0170001
7.376765 | 0.0170001
7.382412 | 0.0170001
7.388053 | 0.0170001
7.393691 | 0.0170001
7.399324 | 0.0170001
7.404953 | 0.0170001
7.410578 | 0.0170001
7.416198 | 0.0170001
7.421815 | 0.0170001
7.427427 | 0.0170001
7.433034 | 0.0170001
7.438638 | 0.0170001
7.444237 | 0.0170001
7.449832 | 0.0170001
7.455423 | 0.0170001
7.46101 | 0.0170001
7.466592 | 0.0170001
7.472171 | 0.0170001
7.477745 | 0.0170001
7.483315 | 0.0170001
7.488881 | 0.0170001
7.494442 | 0.0170001
7.5 | 0.0170001
7.505553 | 0.0170001
7.511103 | 0.0170001
7.516648 | 0.0170001
7.522189 | 0.0170001
7.527727 | 0.0170001
7.53326 | 0.0170001
7.538789 | 0.0170001
7.544314 | 0.0170001
7.549834 | 0.0170001
7.555351 | 0.0170001
7.560864 | 0.0170001
7.566373 | 0.0170001
7.571878 | 0.0170001
7.577379 | 0.0170001
7.582875 | 0.0170001
7.588368 | 0.0170001
7.593857 | 0.0170001
7.599342 | 0.0170001
7.604823 | 0.0170001
7.6103 | 0.0170001
7.615773 | 0.0170001
7.621242 | 0.0170001
7.626707 | 0.0170001
7.632169 | 0.0170001
7.637626 | 0.0170001
7.64308 | 0.0170001
7.648529 | 0.0170001
7.653975 | 0.0170001
7.659417 | 0.0170001
7.664855 | 0.0170001
7.670289 | 0.0170001
7.675719 | 0.0170001
7.681146 | 0.0170001
7.686568 | 0.0170001
7.691987 | 0.0170001
7.697402 | 0.0170001
7.702813 | 0.0170001
7.708221 | 0.0170001
7.713624 | 0.0170001
7.719024 | 0.0170001
7.72442 | 0.0170001
7.729812 | 0.0170001
7.735201 | 0.0170001
7.740586 | 0.0170001

## Fast Shearing - 1
Fast Shear - Stage 1
Horizontal Displacement | Stress Ratio t/s'n | Shear Stress
[mm] | [-] | [kPa]
0 | 0 | 0
8.326611 | 0.1366866 | 6.859684
16.65322 | 0.5980041 | 30.01112
24.97983 | 0.606547 | 30.43985
33.30644 | 0.5980041 | 30.01112
41.63305 | 0.5980041 | 30.01112
49.95967 | 0.5980041 | 30.01112
58.28628 | 0.5809182 | 29.15366
66.61289 | 0.606547 | 30.43985
74.9395 | 0.6150899 | 30.86858
83.26611 | 0.6236328 | 31.29731
91.59272 | 0.6407186 | 32.15477
99.91933 | 0.6407186 | 32.15477
108.2459 | 0.6578045 | 33.01223
116.5726 | 0.6578045 | 33.01223
124.8992 | 0.6663474 | 33.44096
133.2258 | 0.6663474 | 33.44096
141.5524 | 0.6748903 | 33.86969
149.879 | 0.6919761 | 34.72715
158.2056 | 0.700519 | 35.15588
166.5322 | 0.6834332 | 34.29842
174.8588 | 0.709062 | 35.58461
183.1854 | 0.709062 | 35.58461
191.5121 | 0.700519 | 35.15588
199.8387 | 0.7346907 | 36.8708

## Fast Shearing - 2
Fast Shear - Stage 2
Horizontal Displacement | Stress Ratio t/s'n | Shear Stress
[mm] | [-] | [kPa]
199.8387 | 0 | 0
208.1653 | 0.2904591 | 14.57683
216.4919 | 0.8286628 | 41.58683
224.8185 | 0.7859482 | 39.44318
233.1451 | 0.7774053 | 39.01445
241.4717 | 0.7688624 | 38.58572
249.7983 | 0.7688624 | 38.58572
258.1249 | 0.7774053 | 39.01445
266.4516 | 0.7603195 | 38.15699
274.7782 | 0.7603195 | 38.15699
283.1048 | 0.7603195 | 38.15699
291.4314 | 0.7688624 | 38.58572
299.758 | 0.7517765 | 37.72826
308.0846 | 0.7432336 | 37.29953
316.4112 | 0.7346907 | 36.8708
324.7378 | 0.7261478 | 36.44207
333.0644 | 0.7432336 | 37.29953
341.3911 | 0.7432336 | 37.29953
349.7177 | 0.7432336 | 37.29953
358.0443 | 0.7517765 | 37.72826
366.3709 | 0.7432336 | 37.29953
374.6975 | 0.7432336 | 37.29953
383.0241 | 0.7346907 | 36.8708
391.3507 | 0.7346907 | 36.8708
399.6773 | 0.7432336 | 37.29953

## Fast Shearing - 3
Fast Shear - Stage 3
Horizontal Displacement | Stress Ratio t/s'n | Shear Stress
[mm] | [-] | [kPa]
399.6773 | 0 | 0
408.0039 | 0.3673454 | 18.4354
416.3305 | 0.8286628 | 41.58683
424.6572 | 0.8201199 | 41.1581
432.9838 | 0.7944911 | 39.87191
441.3104 | 0.7774053 | 39.01445
449.637 | 0.7603195 | 38.15699
457.9636 | 0.7688624 | 38.58572
466.2902 | 0.7517765 | 37.72826
474.6168 | 0.7603195 | 38.15699
482.9434 | 0.7517765 | 37.72826
491.27 | 0.7688624 | 38.58572
499.5967 | 0.7603195 | 38.15699
507.9233 | 0.7774053 | 39.01445
516.2499 | 0.7688624 | 38.58572
524.5765 | 0.7774053 | 39.01445
532.9031 | 0.7774053 | 39.01445
541.2297 | 0.7774053 | 39.01445
549.5563 | 0.7859482 | 39.44318
557.8829 | 0.803034 | 40.30064
566.2095 | 0.7944911 | 39.87191
574.5362 | 0.7944911 | 39.87191
582.8628 | 0.7859482 | 39.44318
591.1894 | 0.8115769 | 40.72937
599.516 | 0.803034 | 40.30064

## Fast Shearing - 4
Fast Shear - Stage 4
Horizontal Displacement | Stress Ratio t/s'n | Shear Stress
[mm] | [-] | [kPa]
599.516 | 0 | 0
607.8426 | 0.2648304 | 13.29064
616.1692 | 0.8457486 | 42.44429
624.4958 | 0.8542915 | 42.87302
632.8224 | 0.8372057 | 42.01556
641.149 | 0.803034 | 40.30064
649.4757 | 0.803034 | 40.30064
657.8023 | 0.8115769 | 40.72937
666.1289 | 0.8115769 | 40.72937
674.4555 | 0.803034 | 40.30064
682.7821 | 0.7859482 | 39.44318
691.1087 | 0.803034 | 40.30064
699.4353 | 0.7944911 | 39.87191
707.7619 | 0.7774053 | 39.01445
716.0885 | 0.7944911 | 39.87191
724.4152 | 0.7688624 | 38.58572
732.7418 | 0.7603195 | 38.15699
741.0684 | 0.7517765 | 37.72826
749.395 | 0.7517765 | 37.72826
757.7216 | 0.7517765 | 37.72826
766.0482 | 0.7774053 | 39.01445
774.3748 | 0.7774053 | 39.01445
782.7014 | 0.7688624 | 38.58572
791.028 | 0.7859482 | 39.44318
799.3547 | 0.7859482 | 39.44318

## Fast Shearing - 5
Fast Shear - Stage 5
Horizontal Displacement | Stress Ratio t/s'n | Shear Stress
[mm] | [-] | [kPa]
799.3547 | 0 | 0
807.6813 | 0.2819162 | 14.1481
816.0079 | 0.8628344 | 43.30176
824.3345 | 0.8542915 | 42.87302
832.6611 | 0.8115769 | 40.72937
840.9877 | 0.8201199 | 41.1581
849.3143 | 0.7859482 | 39.44318
857.6409 | 0.7859482 | 39.44318
865.9675 | 0.7859482 | 39.44318
874.2942 | 0.8115769 | 40.72937
882.6208 | 0.8115769 | 40.72937
890.9474 | 0.803034 | 40.30064
899.274 | 0.803034 | 40.30064
907.6006 | 0.803034 | 40.30064
915.9272 | 0.8115769 | 40.72937
924.2538 | 0.8201199 | 41.1581
932.5804 | 0.8286628 | 41.58683
940.907 | 0.803034 | 40.30064
949.2337 | 0.8201199 | 41.1581
957.5603 | 0.8457486 | 42.44429
965.8869 | 0.8286628 | 41.58683
974.2135 | 0.8372057 | 42.01556
982.5401 | 0.8115769 | 40.72937
990.8667 | 0.8457486 | 42.44429
999.1933 | 0.8115769 | 40.72937

## Consolidation - 2
Consolidation - Before Slow Shear
Root time | Vertical Displacement
[min] | [mm]
0 | 2.952
0.2886751 | 3.017
0.4082483 | 3.017
0.5 | 3.017
0.5773503 | 3.017
0.6454972 | 3.019
0.7071068 | 3.019
0.7637626 | 3.017
0.8164966 | 3.017
0.8660254 | 3.017
0.9128709 | 3.017
0.9574271 | 3.017
1 | 3.017
1.040833 | 3.017
1.080123 | 3.017
1.118034 | 3.017
1.154701 | 3.017
1.190238 | 3.017
1.224745 | 3.017
1.258306 | 3.017
1.290994 | 3.017
1.322876 | 3.017
1.354006 | 3.017
1.384437 | 3.017
1.414214 | 3.017
1.443376 | 3.017
1.47196 | 3.017
1.5 | 3.017
1.527525 | 3.017
1.554563 | 3.017
1.581139 | 3.017
1.607275 | 3.017
1.632993 | 3.017
1.658312 | 3.017
1.683251 | 3.017
1.707825 | 3.017
1.732051 | 3.017
1.755942 | 3.017
1.779513 | 3.017
1.802776 | 3.017
1.825742 | 3.017
1.848423 | 3.017
1.870829 | 3.017
1.892969 | 3.017
1.914854 | 3.017
1.936492 | 3.017
1.95789 | 3.017
1.979057 | 3.017
2 | 3.017
2.020726 | 3.017
2.041241 | 3.017
2.061553 | 3.017
2.081666 | 3.017
2.101587 | 3.017
2.12132 | 3.017
2.140872 | 3.017
2.160247 | 3.017
2.179449 | 3.017
2.198484 | 3.017
2.217356 | 3.017
2.236068 | 3.017
2.254625 | 3.017
2.27303 | 3.017
2.27303 | 3.017
2.27303 | 3.017
2.27303 | 3.017
2.27303 | 3.017
2.27303 | 3.017
2.27303 | 3.017
2.27303 | 3.017
2.27303 | 3.017
2.27303 | 3.017
2.27303 | 3.017
2.27303 | 3.017
2.27303 | 3.017
2.27303 | 3.017
2.27303 | 3.017
2.27303 | 3.017
2.27303 | 3.017
2.27303 | 3.017
2.27303 | 3.017
2.27303 | 3.017
2.27303 | 3.017
2.27303 | 3.017
2.27303 | 3.017
2.27303 | 3.017
2.27303 | 3.017
2.27303 | 3.017
2.27303 | 3.017
2.27303 | 3.017
2.27303 | 3.017
2.27303 | 3.017
2.27303 | 3.017
2.27303 | 3.017
2.27303 | 3.017
2.27303 | 3.017
2.27303 | 3.017
2.27303 | 3.017
2.27303 | 3.017
2.27303 | 3.017
2.27303 | 3.017
2.27303 | 3.017
2.27303 | 3.017
2.27303 | 3.017
2.27303 | 3.017
2.27303 | 3.017
2.27303 | 3.017
2.27303 | 3.017
2.27303 | 3.017
2.27303 | 3.017
2.27303 | 3.017
2.27303 | 3.017
2.27303 | 3.017
2.27303 | 3.017
2.27303 | 3.017
2.27303 | 3.017
2.27303 | 3.017
2.27303 | 3.017
2.27303 | 3.017

## Slow Shearing
Slow Shear Stage
Horizontal Displacement | Vertical Displacement | Stress Ratio t/s'n | Angle of Shearing Resistance | Shear Stress
[mm] | [mm] | [-] | [º] | [kPa]
0 |  | 0 | 0 | 0
0.1778979 |  | 0.2003266 | 11.32792 | 24.00889
0.3557958 |  | 0.4829302 | 25.7773 | 57.87858
0.5336938 |  | 0.7369157 | 36.38709 | 88.31843
0.7115917 |  | 0.754802 | 37.04558 | 90.46208
0.8894896 |  | 0.7476475 | 36.78354 | 89.60462
1.067388 |  | 0.7297612 | 36.12052 | 87.46097
1.245285 |  | 0.7226067 | 35.85213 | 86.60351
1.423183 |  | 0.7118749 | 35.44611 | 85.31732
1.601081 |  | 0.7226067 | 35.85213 | 86.60351
1.778979 |  | 0.7047204 | 35.17313 | 84.45986
1.956877 |  | 0.7011431 | 35.03595 | 84.03113
2.134775 |  | 0.7082977 | 35.30985 | 84.88859
2.312673 |  | 0.7082977 | 35.30985 | 84.88859
2.490571 |  | 0.7047204 | 35.17313 | 84.45986
2.668469 |  | 0.7011431 | 35.03595 | 84.03113
2.846367 |  | 0.7011431 | 35.03595 | 84.03113
3.024265 |  | 0.6975659 | 34.89831 | 83.6024
3.202163 |  | 0.6939886 | 34.76021 | 83.17367
3.38006 |  | 0.7118749 | 35.44611 | 85.31732
3.557958 |  | 0.7190294 | 35.71725 | 86.17478
3.735856 |  | 0.6904113 | 34.62164 | 82.74494
3.913754 |  | 0.7011431 | 35.03595 | 84.03113
4.091652 |  | 0.7011431 | 35.03595 | 84.03113
4.26955 |  | 0.6904113 | 34.62164 | 82.74494
4.447448 |  | 0.7082977 | 35.30985 | 84.88859
4.625346 |  | 0.7047204 | 35.17313 | 84.45986
4.803244 |  | 0.6975659 | 34.89831 | 83.6024
4.981142 |  | 0.7082977 | 35.30985 | 84.88859
5.15904 |  | 0.7047204 | 35.17313 | 84.45986
5.336938 |  | 0.7047204 | 35.17313 | 84.45986
5.514836 |  | 0.6975659 | 34.89831 | 83.6024
5.692733 |  | 0.6939886 | 34.76021 | 83.17367
5.870631 |  | 0.7118749 | 35.44611 | 85.31732
6.048529 |  | 0.6761023 | 34.06272 | 81.03002
6.226427 |  | 0.7047204 | 35.17313 | 84.45986
6.404325 |  | 0.7011431 | 35.03595 | 84.03113
6.582223 |  | 0.7011431 | 35.03595 | 84.03113
6.760121 |  | 0.6975659 | 34.89831 | 83.6024
6.938019 |  | 0.6761023 | 34.06272 | 81.03002
7.115917 |  | 0.6904113 | 34.62164 | 82.74494
7.293815 |  | 0.7297612 | 36.12052 | 87.46097
7.471713 |  | 0.7011431 | 35.03595 | 84.03113
7.649611 |  | 0.7011431 | 35.03595 | 84.03113
7.827508 |  | 0.7154522 | 35.58191 | 85.74605
8.005406 |  | 0.7011431 | 35.03595 | 84.03113
8.183304 |  | 0.7118749 | 35.44611 | 85.31732
8.361202 |  | 0.7082977 | 35.30985 | 84.88859
8.5391 |  | 0.6939886 | 34.76021 | 83.17367
8.716998 |  | 0.7082977 | 35.30985 | 84.88859
8.894896 |  | 0.7047204 | 35.17313 | 84.45986
9.072794 |  | 0.6868341 | 34.48261 | 82.31621
9.250692 |  | 0.6939886 | 34.76021 | 83.17367
9.42859 |  | 0.6975659 | 34.89831 | 83.6024
9.606488 |  | 0.7047204 | 35.17313 | 84.45986
9.784386 |  | 0.7082977 | 35.30985 | 84.88859
9.962284 |  | 0.6939886 | 34.76021 | 83.17367
10.14018 |  | 0.6975659 | 34.89831 | 83.6024
10.31808 |  | 0.7011431 | 35.03595 | 84.03113
10.49598 |  | 0.6904113 | 34.62164 | 82.74494
10.67388 |  | 0.7047204 | 35.17313 | 84.45986
10.85177 |  | 0.7082977 | 35.30985 | 84.88859
11.02967 |  | 0.7011431 | 35.03595 | 84.03113
11.20757 |  | 0.7047204 | 35.17313 | 84.45986
11.38547 |  | 0.6904113 | 34.62164 | 82.74494
11.56336 |  | 0.6832568 | 34.34311 | 81.88748
11.74126 |  | 0.6904113 | 34.62164 | 82.74494
11.91916 |  | 0.672525 | 33.92182 | 80.60129
12.09706 |  | 0.6796796 | 34.20315 | 81.45875
12.27496 |  | 0.6832568 | 34.34311 | 81.88748
12.45285 |  | 0.6939886 | 34.76021 | 83.17367
12.63075 |  | 0.7082977 | 35.30985 | 84.88859
12.80865 |  | 0.7297612 | 36.12052 | 87.46097
12.98655 |  | 0.7082977 | 35.30985 | 84.88859
13.16445 |  | 0.7011431 | 35.03595 | 84.03113
13.34234 |  | 0.6975659 | 34.89831 | 83.6024
13.52024 |  | 0.6796796 | 34.20315 | 81.45875
13.69814 |  | 0.6796796 | 34.20315 | 81.45875
13.87604 |  | 0.6761023 | 34.06272 | 81.03002
14.05394 |  | 0.6904113 | 34.62164 | 82.74494
14.23183 |  | 0.6904113 | 34.62164 | 82.74494
14.40973 |  | 0.6939886 | 34.76021 | 83.17367
14.58763 |  | 0.6975659 | 34.89831 | 83.6024
14.76553 |  | 0.7047204 | 35.17313 | 84.45986
14.94343 |  | 0.6939886 | 34.76021 | 83.17367
15.12132 |  | 0.6939886 | 34.76021 | 83.17367
15.29922 |  | 0.6904113 | 34.62164 | 82.74494
15.47712 |  | 0.6975659 | 34.89831 | 83.6024
15.65502 |  | 0.6904113 | 34.62164 | 82.74494
15.83291 |  | 0.7011431 | 35.03595 | 84.03113
16.01081 |  | 0.6832568 | 34.34311 | 81.88748
16.18871 |  | 0.6832568 | 34.34311 | 81.88748
16.36661 |  | 0.6939886 | 34.76021 | 83.17367
16.54451 |  | 0.6832568 | 34.34311 | 81.88748
16.7224 |  | 0.6832568 | 34.34311 | 81.88748
16.9003 |  | 0.6868341 | 34.48261 | 82.31621
17.0782 |  | 0.7047204 | 35.17313 | 84.45986
17.2561 |  | 0.6975659 | 34.89831 | 83.6024
17.434 |  | 0.6975659 | 34.89831 | 83.6024
17.61189 |  | 0.7118749 | 35.44611 | 85.31732
17.78979 |  | 0.6975659 | 34.89831 | 83.6024
17.96769 |  | 0.6939886 | 34.76021 | 83.17367
18.14559 |  | 0.6868341 | 34.48261 | 82.31621
18.32349 |  | 0.6975659 | 34.89831 | 83.6024
18.50138 |  | 0.7190294 | 35.71725 | 86.17478
18.67928 |  | 0.6832568 | 34.34311 | 81.88748
18.85718 |  | 0.6868341 | 34.48261 | 82.31621
19.03508 |  | 0.6975659 | 34.89831 | 83.6024
19.21298 |  | 0.6904113 | 34.62164 | 82.74494
19.39087 |  | 0.6761023 | 34.06272 | 81.03002
19.56877 |  | 0.6868341 | 34.48261 | 82.31621
19.74667 |  | 0.7154522 | 35.58191 | 85.74605
19.89136 |  | 0.6832568 | 34.34311 | 81.88748