## General
ID | Test Identification
Test Identification | Location | NWZ-BH-5047
Test Identification | Sample | 17-5
Test Identification | Depth | 18.7 | [m]
Specimen Visual Description
Specimen Visual Description | Dark greyish brown CLAY
Initial Specimen Conditions
Initial Specimen Conditions | Test start date | 07/10/2024
Initial Specimen Conditions | Mould outer / inner diameter | 100 / 69.95 | [mm]
Initial Specimen Conditions | Weight of soil | 39.2 | [g]
Initial Specimen Conditions | Water content | 22.4495 | [%]
Initial Specimen Conditions | Bulk density | 1.898673 | [Mg/m3]
Initial Specimen Conditions | Dry density | 1.550576 | [Mg/m3]
Initial Specimen Conditions | Material retained on 425 mm sieve | 0 | [%]
Test Conditions
Test Conditions | Interface type | Soil - Steel
Test Conditions | Initial interface roughness | 8 | [µm]
Test Conditions | Final interface roughness | 8.459 | [µm]
Consolidation - Before Fast Shear
Consolidation - Before Fast Shear | Consolidation pressure | 115.0539 | [kPa]
Consolidation - Before Fast Shear | Vertical displacement | 0.5270004 | [mm]
Consolidation - Before Fast Shear | Vertical strain | 10.540008 | [%]
Fast Shear - Stage 1
Fast Shear - Stage 1 | Normal Stress | 115.0539 | [kPa]
Fast Shear - Stage 1 | Vertical displacement | 0.68 | [mm]
Fast Shear - Stage 1 | Vertical strain | 13.6 | [%]
Fast Shear - Stage 1 | Horizontal displacement | 199.921 | [mm]
Fast Shear - Stage 1 | Rate of horizontal displacement | 500 | [mm/min]
At peak stress
Fast Shear - Stage 1 - At peak stress | Shear stress | 82.29407 | [kPa]
Fast Shear - Stage 1 - At peak stress | Horizontal displacement | 24.99013 | [mm]
Fast Shear - Stage 2
Fast Shear - Stage 2 | Normal Stress | 115.0539 | [kPa]
Fast Shear - Stage 2 | Vertical displacement | 0.774 | [mm]
Fast Shear - Stage 2 | Vertical strain | 15.48 | [%]
Fast Shear - Stage 2 | Horizontal displacement | 399.842 | [mm]
Fast Shear - Stage 2 | Rate of horizontal displacement | 500 | [mm/min]
At peak stress
Fast Shear - Stage 2 - At peak stress | Shear stress | 75.14737 | [kPa]
Fast Shear - Stage 2 - At peak stress | Horizontal displacement | 266.5613 | [mm]
Fast Shear - Stage 3
Fast Shear - Stage 3 | Normal Stress | 115.0539 | [kPa]
Fast Shear - Stage 3 | Vertical displacement | 0.848 | [mm]
Fast Shear - Stage 3 | Vertical strain | 16.96 | [%]
Fast Shear - Stage 3 | Horizontal displacement | 599.763 | [mm]
Fast Shear - Stage 3 | Rate of horizontal displacement | 500 | [mm/min]
At peak stress
Fast Shear - Stage 3 - At peak stress | Shear stress | 62.05221 | [kPa]
Fast Shear - Stage 3 - At peak stress | Horizontal displacement | 416.5021 | [mm]
Fast Shear - Stage 4
Fast Shear - Stage 4 | Normal Stress | 115.0539 | [kPa]
Fast Shear - Stage 4 | Vertical displacement | 0.962 | [mm]
Fast Shear - Stage 4 | Vertical strain | 19.24 | [%]
Fast Shear - Stage 4 | Horizontal displacement | 799.684 | [mm]
Fast Shear - Stage 4 | Rate of horizontal displacement | 500 | [mm/min]
At peak stress
Fast Shear - Stage 4 - At peak stress | Shear stress | 47.41645 | [kPa]
Fast Shear - Stage 4 - At peak stress | Horizontal displacement | 616.4231 | [mm]
Fast Shear - Stage 5
Fast Shear - Stage 5 | Normal Stress | 115.0539 | [kPa]
Fast Shear - Stage 5 | Vertical displacement | 1.089 | [mm]
Fast Shear - Stage 5 | Vertical strain | 21.78 | [%]
Fast Shear - Stage 5 | Horizontal displacement | 999.605 | [mm]
Fast Shear - Stage 5 | Rate of horizontal displacement | 500 | [mm/min]
At peak stress
Fast Shear - Stage 5 - At peak stress | Shear stress | 38.90032 | [kPa]
Fast Shear - Stage 5 - At peak stress | Horizontal displacement | 816.3441 | [mm]
Consolidation - Before Slow Shear
Consolidation - Before Slow Shear | Consolidation pressure | 223.8902 | [kPa]
Consolidation - Before Slow Shear | Vertical displacement | 1.25 | [mm]
Consolidation - Before Slow Shear | Vertical strain | 24.96 | [%]
Slow Shear
Slow Shear | Normal stress | 223.8902 | [kPa]
Slow Shear | Vertical displacement | 1.352 | [mm]
Slow Shear | Vertical strain | 27.04 | [%]
Slow Shear | Horizontal displacement | 19.98024 | [mm]
Slow Shear | Rate of horizontal displacement | 0.018 | [mm/min]
At peak stress
Slow Shear - At peak stress | Shear stress | 134.9743 | [kPa]
Slow Shear - At peak stress | Horizontal displacement | 4.627252 | [mm]
Slow Shear - At peak stress | Shear angle | 31.08406 | [°]
At residual stress
Slow Shear - At residual stress | Shear stress | 133.0057 | [kPa]
Slow Shear - At residual stress | Horizontal displacement | 19.98024 | [mm]
Slow Shear - At residual stress | Vertical displacement |  | [mm]
Slow Shear - At residual stress | Vertical strain |  | [%]
Slow Shear - At residual stress | Shear angle | 30.71314 | [°]

## Consolidation - 1
Consolidation - Before Fast Shear
Root time | Vertical Displacement
[min] | [mm]
0 | 0
0.2886751 | 0.3739996
0.4082483 | 0.3940001
0.5 | 0.3999996
0.5773503 | 0.4049997
0.6454972 | 0.4099999
0.7071068 | 0.4139996
0.7637626 | 0.4200001
0.8164966 | 0.4230004
0.8660254 | 0.4250002
0.9128709 | 0.4270001
0.9574271 | 0.4289999
1 | 0.4309998
1.040833 | 0.4320002
1.080123 | 0.434
1.118034 | 0.434
1.154701 | 0.4359999
1.190238 | 0.4379997
1.224745 | 0.4399996
1.258306 | 0.4399996
1.290994 | 0.441
1.322876 | 0.4429999
1.354006 | 0.4429999
1.384437 | 0.4449997
1.414214 | 0.4449997
1.443376 | 0.4469996
1.47196 | 0.4469996
1.5 | 0.4490004
1.527525 | 0.4510002
1.554563 | 0.4510002
1.581139 | 0.4519997
1.607275 | 0.4519997
1.632993 | 0.4539995
1.658312 | 0.4539995
1.683251 | 0.4539995
1.707825 | 0.4560003
1.732051 | 0.4560003
1.755942 | 0.4580002
1.779513 | 0.4580002
1.802776 | 0.4600001
1.825742 | 0.4600001
1.848423 | 0.4600001
1.870829 | 0.4619999
1.892969 | 0.4619999
1.914854 | 0.4619999
1.936492 | 0.4630003
1.95789 | 0.4630003
1.979057 | 0.4630003
2 | 0.4650002
2.020726 | 0.4650002
2.041241 | 0.467
2.061553 | 0.467
2.081666 | 0.467
2.101587 | 0.4689999
2.12132 | 0.4689999
2.140872 | 0.4689999
2.160247 | 0.4709997
2.179449 | 0.4709997
2.198484 | 0.4709997
2.217356 | 0.4720001
2.236068 | 0.4720001
2.254625 | 0.4720001
2.27303 | 0.4720001
2.291288 | 0.474
2.309401 | 0.474
2.327373 | 0.474
2.345208 | 0.474
2.362908 | 0.4759998
2.380476 | 0.4759998
2.397916 | 0.4759998
2.415229 | 0.4779997
2.43242 | 0.4779997
2.44949 | 0.4779997
2.466441 | 0.4779997
2.483277 | 0.4799996
2.5 | 0.4799996
2.516611 | 0.4799996
2.533114 | 0.4799996
2.54951 | 0.4799996
2.565801 | 0.4820004
2.581989 | 0.4820004
2.598076 | 0.4820004
2.614065 | 0.4820004
2.629956 | 0.4829998
2.645751 | 0.4829998
2.661453 | 0.4829998
2.677063 | 0.4829998
2.692582 | 0.4829998
2.708013 | 0.4849997
2.723356 | 0.4849997
2.738613 | 0.4849997
2.753785 | 0.4849997
2.768875 | 0.4849997
2.783882 | 0.4869995
2.798809 | 0.4869995
2.813657 | 0.4869995
2.828427 | 0.4869995
2.84312 | 0.4869995
2.857738 | 0.4890003
2.872281 | 0.4890003
2.886751 | 0.4890003
2.901149 | 0.4890003
2.915476 | 0.4890003
2.929733 | 0.4890003
2.94392 | 0.4910002
2.95804 | 0.4910002
2.972092 | 0.4910002
2.986079 | 0.4910002
3 | 0.4910002
3.013857 | 0.4910002
3.02765 | 0.493
3.041381 | 0.493
3.05505 | 0.493
3.068659 | 0.493
3.082207 | 0.493
3.095696 | 0.493
3.109126 | 0.4940005
3.122499 | 0.4940005
3.135815 | 0.4940005
3.149074 | 0.4940005
3.162278 | 0.4940005
3.175426 | 0.4960003
3.188521 | 0.4960003
3.201562 | 0.4960003
3.21455 | 0.4960003
3.227486 | 0.4960003
3.24037 | 0.4960003
3.253204 | 0.4960003
3.265986 | 0.4960003
3.278719 | 0.4980002
3.291403 | 0.4980002
3.304038 | 0.4980002
3.316625 | 0.4980002
3.329164 | 0.4980002
3.341656 | 0.4980002
3.354102 | 0.4980002
3.366502 | 0.4980002
3.378856 | 0.5
3.391165 | 0.5
3.40343 | 0.5
3.41565 | 0.5
3.427827 | 0.5
3.439961 | 0.5
3.452053 | 0.5019999
3.464102 | 0.5019999
3.476109 | 0.5019999
3.488075 | 0.5019999
3.5 | 0.5019999
3.511885 | 0.5019999
3.523729 | 0.5019999
3.535534 | 0.5019999
3.547299 | 0.5019999
3.559026 | 0.5039997
3.570714 | 0.5039997
3.582364 | 0.5039997
3.593976 | 0.5039997
3.605551 | 0.5039997
3.617089 | 0.5039997
3.62859 | 0.5039997
3.640055 | 0.5039997
3.651484 | 0.5039997
3.662877 | 0.5039997
3.674235 | 0.5039997
3.685557 | 0.5039997
3.696846 | 0.5039997
3.708099 | 0.5050001
3.719319 | 0.5050001
3.730505 | 0.5050001
3.741657 | 0.5050001
3.752777 | 0.5050001
3.763863 | 0.5050001
3.774917 | 0.5050001
3.785939 | 0.5050001
3.796929 | 0.5050001
3.807887 | 0.5050001
3.818813 | 0.507
3.829708 | 0.507
3.840573 | 0.507
3.851407 | 0.507
3.86221 | 0.507
3.872983 | 0.507
3.883727 | 0.507
3.89444 | 0.507
3.905125 | 0.507
3.91578 | 0.507
3.926406 | 0.507
3.937004 | 0.507
3.947573 | 0.5089998
3.958114 | 0.5089998
3.968627 | 0.5089998
3.979112 | 0.5089998
3.98957 | 0.5089998
4 | 0.5089998
4.010403 | 0.5089998
4.020779 | 0.5089998
4.031129 | 0.5089998
4.041452 | 0.5089998
4.051749 | 0.5089998
4.062019 | 0.5089998
4.072264 | 0.5089998
4.082483 | 0.5089998
4.092676 | 0.5109997
4.102845 | 0.5109997
4.112988 | 0.5109997
4.123106 | 0.5109997
4.133199 | 0.5109997
4.143268 | 0.5109997
4.153312 | 0.5109997
4.163332 | 0.5109997
4.173328 | 0.5109997
4.1833 | 0.5109997
4.193249 | 0.5109997
4.203173 | 0.5109997
4.213075 | 0.5109997
4.222953 | 0.5109997
4.232808 | 0.5109997
4.242641 | 0.5109997
4.25245 | 0.5129995
4.262237 | 0.5129995
4.272002 | 0.5129995
4.281744 | 0.5129995
4.291464 | 0.5129995
4.301163 | 0.5129995
4.310839 | 0.5129995
4.320494 | 0.5129995
4.330127 | 0.5129995
4.339739 | 0.5129995
4.349329 | 0.5129995
4.358899 | 0.5129995
4.368447 | 0.5129995
4.377975 | 0.5129995
4.387482 | 0.5129995
4.396969 | 0.5129995
4.406435 | 0.5129995
4.41588 | 0.5129995
4.425306 | 0.5129995
4.434712 | 0.514
4.444097 | 0.5129995
4.453463 | 0.5129995
4.462809 | 0.5129995
4.472136 | 0.514
4.481443 | 0.514
4.490731 | 0.514
4.5 | 0.514
4.50925 | 0.514
4.518481 | 0.514
4.527693 | 0.514
4.536886 | 0.514
4.546061 | 0.514
4.555217 | 0.514
4.564355 | 0.514
4.573474 | 0.514
4.582576 | 0.514
4.591659 | 0.514
4.600725 | 0.514
4.609772 | 0.514
4.618802 | 0.514
4.627814 | 0.514
4.636809 | 0.514
4.645787 | 0.514
4.654747 | 0.5159998
4.66369 | 0.5159998
4.672615 | 0.5159998
4.681524 | 0.5159998
4.690416 | 0.5159998
4.699291 | 0.5159998
4.708149 | 0.5159998
4.716991 | 0.5159998
4.725816 | 0.5159998
4.734624 | 0.5159998
4.743416 | 0.5159998
4.752192 | 0.5159998
4.760952 | 0.5159998
4.769696 | 0.5159998
4.778424 | 0.5159998
4.787136 | 0.5159998
4.795832 | 0.5159998
4.804512 | 0.5159998
4.813176 | 0.5159998
4.821825 | 0.5159998
4.830459 | 0.5159998
4.839077 | 0.5159998
4.84768 | 0.5159998
4.856267 | 0.5159998
4.86484 | 0.5159998
4.873397 | 0.5179997
4.88194 | 0.5159998
4.890467 | 0.5159998
4.898979 | 0.5179997
4.907477 | 0.5179997
4.91596 | 0.5179997
4.924429 | 0.5179997
4.932883 | 0.5179997
4.941322 | 0.5179997
4.949747 | 0.5179997
4.958158 | 0.5179997
4.966555 | 0.5179997
4.974937 | 0.5179997
4.983305 | 0.5179997
4.99166 | 0.5179997
5 | 0.5179997
5.008326 | 0.5179997
5.016639 | 0.5179997
5.024938 | 0.5179997
5.033223 | 0.5179997
5.041494 | 0.5179997
5.049752 | 0.5179997
5.057997 | 0.5179997
5.066228 | 0.5179997
5.074446 | 0.5179997
5.08265 | 0.5179997
5.090841 | 0.5179997
5.09902 | 0.5179997
5.107184 | 0.5179997
5.115336 | 0.5179997
5.123475 | 0.5179997
5.131601 | 0.5179997
5.139715 | 0.5179997
5.147815 | 0.5200005
5.155903 | 0.5179997
5.163978 | 0.5200005
5.17204 | 0.5179997
5.18009 | 0.5179997
5.188127 | 0.5200005
5.196152 | 0.5200005
5.204165 | 0.5200005
5.212165 | 0.5200005
5.220153 | 0.5200005
5.228129 | 0.5200005
5.236093 | 0.5200005
5.244044 | 0.5200005
5.251984 | 0.5200005
5.259911 | 0.5200005
5.267827 | 0.5200005
5.275731 | 0.5200005
5.283622 | 0.5200005
5.291503 | 0.5200005
5.299371 | 0.5200005
5.307228 | 0.5200005
5.315073 | 0.5200005
5.322906 | 0.5200005
5.330729 | 0.5200005
5.338539 | 0.5200005
5.346338 | 0.5200005
5.354126 | 0.5200005
5.361903 | 0.5200005
5.369668 | 0.5200005
5.377422 | 0.5200005
5.385165 | 0.5200005
5.392897 | 0.5200005
5.400617 | 0.5200005
5.408327 | 0.5200005
5.416026 | 0.5200005
5.423713 | 0.5200005
5.43139 | 0.5200005
5.439056 | 0.5200005
5.446712 | 0.5200005
5.454356 | 0.5200005
5.46199 | 0.5200005
5.469613 | 0.5200005
5.477226 | 0.5220003
5.484828 | 0.5200005
5.492419 | 0.5200005
5.5 | 0.5200005
5.507571 | 0.5200005
5.515131 | 0.5220003
5.522681 | 0.5200005
5.53022 | 0.5200005
5.537749 | 0.5220003
5.545268 | 0.5220003
5.552777 | 0.5220003
5.560276 | 0.5220003
5.567764 | 0.5220003
5.575243 | 0.5220003
5.582711 | 0.5220003
5.59017 | 0.5220003
5.597619 | 0.5220003
5.605057 | 0.5220003
5.612486 | 0.5220003
5.619905 | 0.5220003
5.627314 | 0.5220003
5.634714 | 0.5220003
5.642104 | 0.5220003
5.649484 | 0.5220003
5.656854 | 0.5220003
5.664215 | 0.5220003
5.671567 | 0.5220003
5.678908 | 0.5220003
5.686241 | 0.5220003
5.693564 | 0.5220003
5.700877 | 0.5220003
5.708181 | 0.5220003
5.715476 | 0.5220003
5.722762 | 0.5220003
5.730038 | 0.5220003
5.737305 | 0.5220003
5.744563 | 0.5220003
5.751811 | 0.5220003
5.759051 | 0.5220003
5.766281 | 0.5220003
5.773503 | 0.5220003
5.780715 | 0.5220003
5.787918 | 0.5220003
5.795113 | 0.5220003
5.802298 | 0.5220003
5.809475 | 0.5220003
5.816643 | 0.5220003
5.823802 | 0.5220003
5.830952 | 0.5240002
5.838093 | 0.5220003
5.845226 | 0.5220003
5.85235 | 0.5220003
5.859465 | 0.5220003
5.866572 | 0.5220003
5.87367 | 0.5220003
5.88076 | 0.5220003
5.887841 | 0.5220003
5.894913 | 0.5240002
5.901977 | 0.5220003
5.909033 | 0.5240002
5.91608 | 0.5220003
5.923119 | 0.5220003
5.930149 | 0.5240002
5.937171 | 0.5240002
5.944185 | 0.5220003
5.95119 | 0.5220003
5.958188 | 0.5220003
5.965177 | 0.5240002
5.972158 | 0.5240002
5.97913 | 0.5240002
5.986095 | 0.5240002
5.993052 | 0.5240002
6 | 0.5240002
6.00694 | 0.5240002
6.013873 | 0.5240002
6.020797 | 0.5240002
6.027714 | 0.5240002
6.034622 | 0.5240002
6.041523 | 0.5240002
6.048416 | 0.5240002
6.055301 | 0.5240002
6.062178 | 0.5240002
6.069047 | 0.5240002
6.075909 | 0.5240002
6.082763 | 0.5240002
6.089609 | 0.5240002
6.096447 | 0.5240002
6.103278 | 0.5240002
6.110101 | 0.5240002
6.116916 | 0.5240002
6.123724 | 0.5240002
6.130525 | 0.5240002
6.137318 | 0.5240002
6.144103 | 0.5240002
6.150881 | 0.5240002
6.157651 | 0.5240002
6.164414 | 0.5240002
6.17117 | 0.5240002
6.177918 | 0.5240002
6.184658 | 0.5240002
6.191392 | 0.5240002
6.198118 | 0.5240002
6.204837 | 0.5240002
6.211548 | 0.5240002
6.218253 | 0.5240002
6.22495 | 0.5240002
6.23164 | 0.5240002
6.238322 | 0.5240002
6.244998 | 0.5240002
6.251666 | 0.5240002
6.258328 | 0.5240002
6.264982 | 0.5240002
6.271629 | 0.5240002
6.278269 | 0.5240002
6.284903 | 0.5240002
6.291529 | 0.5240002
6.298148 | 0.5240002
6.30476 | 0.5240002
6.311365 | 0.5240002
6.317964 | 0.5240002
6.324555 | 0.5249996
6.33114 | 0.5240002
6.337718 | 0.5240002
6.344289 | 0.5240002
6.350853 | 0.5240002
6.35741 | 0.5240002
6.363961 | 0.5240002
6.370505 | 0.5240002
6.377042 | 0.5249996
6.383573 | 0.5240002
6.390097 | 0.5240002
6.396614 | 0.5240002
6.403124 | 0.5240002
6.409628 | 0.5240002
6.416126 | 0.5240002
6.422616 | 0.5240002
6.429101 | 0.5249996
6.435578 | 0.5240002
6.442049 | 0.5249996
6.448514 | 0.5240002
6.454972 | 0.5249996
6.461424 | 0.5240002
6.467869 | 0.5249996
6.474308 | 0.5240002
6.480741 | 0.5249996
6.487167 | 0.5249996
6.493587 | 0.5240002
6.5 | 0.5240002
6.506407 | 0.5240002
6.512808 | 0.5240002
6.519202 | 0.5240002
6.525591 | 0.5249996
6.531973 | 0.5240002
6.538348 | 0.5249996
6.544718 | 0.5240002
6.551081 | 0.5249996
6.557439 | 0.5240002
6.56379 | 0.5249996
6.570134 | 0.5249996
6.576473 | 0.5249996
6.582806 | 0.5249996
6.589132 | 0.5249996
6.595453 | 0.5249996
6.601767 | 0.5249996
6.608076 | 0.5249996
6.614378 | 0.5249996
6.620675 | 0.5249996
6.626965 | 0.5249996
6.63325 | 0.5249996
6.639528 | 0.5249996
6.645801 | 0.5249996
6.652067 | 0.5249996
6.658328 | 0.5249996
6.664583 | 0.5249996
6.670832 | 0.5249996
6.677075 | 0.5249996
6.683313 | 0.5249996
6.689544 | 0.5249996
6.69577 | 0.5249996
6.70199 | 0.5249996
6.708204 | 0.5249996
6.714412 | 0.5249996
6.720615 | 0.5249996
6.726812 | 0.5249996
6.733003 | 0.5249996
6.739189 | 0.5249996
6.745369 | 0.5249996
6.751543 | 0.5249996
6.757712 | 0.5249996
6.763875 | 0.5249996
6.770032 | 0.5249996
6.776184 | 0.5249996
6.78233 | 0.5249996
6.788471 | 0.5249996
6.794606 | 0.5249996
6.800735 | 0.5249996
6.806859 | 0.5249996
6.812978 | 0.5249996
6.819091 | 0.5249996
6.825198 | 0.5249996
6.831301 | 0.5249996
6.837397 | 0.5249996
6.843488 | 0.5249996
6.849574 | 0.5249996
6.855655 | 0.5249996
6.86173 | 0.5249996
6.867799 | 0.5249996
6.873864 | 0.5249996
6.879922 | 0.5249996
6.885976 | 0.5249996
6.892024 | 0.5249996
6.898067 | 0.5249996
6.904105 | 0.5249996
6.910137 | 0.5249996
6.916165 | 0.5249996
6.922187 | 0.5249996
6.928203 | 0.5249996
6.934215 | 0.5249996
6.940221 | 0.5249996
6.946222 | 0.5249996
6.952218 | 0.5249996
6.958209 | 0.5249996
6.964194 | 0.5249996
6.970175 | 0.5249996
6.97615 | 0.5249996
6.98212 | 0.5249996
6.988085 | 0.5249996
6.994045 | 0.5249996
7 | 0.5249996
7.00595 | 0.5249996
7.011895 | 0.5249996
7.017834 | 0.5249996
7.023769 | 0.5249996
7.029699 | 0.5249996
7.035624 | 0.5249996
7.041543 | 0.5249996
7.047458 | 0.5249996
7.053368 | 0.5249996
7.059273 | 0.5249996
7.065173 | 0.5249996
7.071068 | 0.5249996
7.076958 | 0.5249996
7.082843 | 0.5270004
7.088723 | 0.5249996
7.094599 | 0.5270004
7.100469 | 0.5249996
7.106335 | 0.5249996
7.112196 | 0.5270004
7.118052 | 0.5270004
7.123903 | 0.5249996
7.12975 | 0.5249996
7.135592 | 0.5249996
7.141428 | 0.5249996
7.147261 | 0.5270004
7.153088 | 0.5249996
7.158911 | 0.5270004
7.164728 | 0.5249996
7.170542 | 0.5249996
7.17635 | 0.5249996
7.182154 | 0.5249996
7.187953 | 0.5270004
7.193747 | 0.5249996
7.199537 | 0.5270004
7.205322 | 0.5249996
7.211103 | 0.5249996
7.216878 | 0.5249996
7.22265 | 0.5270004
7.228416 | 0.5249996
7.234178 | 0.5270004
7.239936 | 0.5270004
7.245688 | 0.5249996
7.251437 | 0.5270004
7.25718 | 0.5270004
7.26292 | 0.5249996
7.268654 | 0.5249996
7.274384 | 0.5249996
7.28011 | 0.5249996
7.285831 | 0.5249996
7.291548 | 0.5270004
7.29726 | 0.5270004
7.302967 | 0.5270004
7.308671 | 0.5249996
7.314369 | 0.5270004
7.320064 | 0.5249996
7.325754 | 0.5249996
7.331439 | 0.5249996
7.33712 | 0.5270004
7.342797 | 0.5249996
7.348469 | 0.5249996
7.354137 | 0.5249996
7.359801 | 0.5249996
7.36546 | 0.5249996
7.371115 | 0.5270004
7.376765 | 0.5270004
7.382412 | 0.5249996
7.388053 | 0.5270004
7.393691 | 0.5270004
7.399324 | 0.5270004
7.404953 | 0.5270004
7.410578 | 0.5270004
7.416198 | 0.5249996
7.421815 | 0.5249996
7.427427 | 0.5270004
7.433034 | 0.5270004
7.438638 | 0.5270004
7.444237 | 0.5270004
7.449832 | 0.5270004
7.455423 | 0.5270004
7.46101 | 0.5270004
7.466592 | 0.5270004
7.472171 | 0.5249996
7.477745 | 0.5270004
7.483315 | 0.5270004
7.488881 | 0.5270004
7.494442 | 0.5270004
7.5 | 0.5270004
7.505553 | 0.5270004
7.511103 | 0.5270004
7.516648 | 0.5270004
7.522189 | 0.5270004
7.527727 | 0.5270004
7.53326 | 0.5270004
7.538789 | 0.5270004
7.544314 | 0.5270004
7.549834 | 0.5270004
7.555351 | 0.5270004
7.560864 | 0.5270004
7.566373 | 0.5270004
7.571878 | 0.5270004
7.577379 | 0.5270004
7.582875 | 0.5270004
7.588368 | 0.5270004
7.593857 | 0.5270004
7.599342 | 0.5270004
7.604823 | 0.5270004
7.6103 | 0.5270004
7.615773 | 0.5270004
7.621242 | 0.5270004
7.626707 | 0.5270004
7.632169 | 0.5270004
7.637626 | 0.5270004
7.64308 | 0.5270004
7.648529 | 0.5270004
7.653975 | 0.5270004
7.659417 | 0.5270004
7.664855 | 0.5270004
7.670289 | 0.5270004
7.675719 | 0.5270004
7.681146 | 0.5270004
7.686568 | 0.5270004
7.691987 | 0.5270004
7.697402 | 0.5270004
7.702813 | 0.5270004
7.708221 | 0.5270004
7.713624 | 0.5270004
7.719024 | 0.5270004
7.72442 | 0.5270004
7.729812 | 0.5270004
7.735201 | 0.5270004
7.740586 | 0.5270004

## Fast Shearing - 1
Fast Shear - Stage 1
Horizontal Displacement | Stress Ratio t/s'n | Shear Stress
[mm] | [-] | [kPa]
0 | 0 | 0
8.330042 | 0.1353908 | 15.57725
16.66008 | 0.6189294 | 71.21027
24.99013 | 0.7152652 | 82.29407
33.32017 | 0.6825334 | 78.52815
41.65021 | 0.6605881 | 76.00326
49.98025 | 0.6643077 | 76.43121
58.31029 | 0.6542649 | 75.27576
66.64034 | 0.6479417 | 74.54825
74.97038 | 0.6419905 | 73.86353
83.30042 | 0.6323197 | 72.75087
91.63046 | 0.6193014 | 71.25306
99.9605 | 0.6107465 | 70.26878
108.2905 | 0.6070269 | 69.84084
116.6206 | 0.614094 | 70.65394
124.9506 | 0.6100026 | 70.18319
133.2807 | 0.6107465 | 70.26878
141.6107 | 0.6122343 | 70.43996
149.9408 | 0.6081428 | 69.96922
158.2708 | 0.6029355 | 69.3701
166.6008 | 0.5969842 | 68.68538
174.9309 | 0.5899171 | 67.87228
183.2609 | 0.5865695 | 67.48713
191.591 | 0.5895452 | 67.82949
199.921 | 0.5824781 | 67.01639

## Fast Shearing - 2
Fast Shear - Stage 2
Horizontal Displacement | Stress Ratio t/s'n | Shear Stress
[mm] | [-] | [kPa]
199.921 | 0 | 0
208.2511 | 0.204946 | 23.57984
216.5811 | 0.6438503 | 74.07751
224.9111 | 0.6103745 | 70.22599
233.2412 | 0.6174416 | 71.03909
241.5712 | 0.6341795 | 72.96485
249.9013 | 0.637899 | 73.39279
258.2313 | 0.64571 | 74.29148
266.5613 | 0.6531491 | 75.14737
274.8914 | 0.6494296 | 74.71943
283.2214 | 0.6386429 | 73.47838
291.5515 | 0.6148379 | 70.73952
299.8815 | 0.6029355 | 69.3701
308.2116 | 0.5932647 | 68.25744
316.5416 | 0.5873134 | 67.57272
324.8716 | 0.5902891 | 67.91508
333.2017 | 0.5806183 | 66.80242
341.5317 | 0.5742951 | 66.07491
349.8618 | 0.5720634 | 65.81814
358.1918 | 0.5675999 | 65.30461
366.5218 | 0.5553255 | 63.89238
374.8519 | 0.5508621 | 63.37885
383.1819 | 0.5378437 | 61.88104
391.512 | 0.5289169 | 60.85396
399.842 | 0.5225937 | 60.12646

## Fast Shearing - 3
Fast Shear - Stage 3
Horizontal Displacement | Stress Ratio t/s'n | Shear Stress
[mm] | [-] | [kPa]
399.842 | 0 | 0
408.1721 | 0.2376778 | 27.34577
416.5021 | 0.5393315 | 62.05221
424.8321 | 0.5270571 | 60.63999
433.1622 | 0.5304047 | 61.02514
441.4922 | 0.5296608 | 60.93955
449.8223 | 0.5307766 | 61.06794
458.1523 | 0.5248254 | 60.38322
466.4824 | 0.5140387 | 59.14218
474.8124 | 0.5032521 | 57.90114
483.1424 | 0.5021363 | 57.77275
491.4725 | 0.4917216 | 56.5745
499.8025 | 0.4973009 | 57.21642
508.1326 | 0.5084595 | 58.50026
516.4626 | 0.5129229 | 59.0138
524.7926 | 0.5132948 | 59.05659
533.1227 | 0.4973009 | 57.21642
541.4527 | 0.4831667 | 55.59023
549.7828 | 0.4753557 | 54.69154
558.1128 | 0.4630812 | 53.27932
566.4429 | 0.4534104 | 52.16665
574.7729 | 0.4314652 | 49.64177
583.1029 | 0.4065444 | 46.77453
591.433 | 0.3819955 | 43.95009
599.763 | 0.3555869 | 40.91167

## Fast Shearing - 4
Fast Shear - Stage 4
Horizontal Displacement | Stress Ratio t/s'n | Shear Stress
[mm] | [-] | [kPa]
599.763 | 0 | 0
608.0931 | 0.2004825 | 23.06631
616.4231 | 0.4121237 | 47.41645
624.7532 | 0.4024529 | 46.30379
633.0832 | 0.4024529 | 46.30379
641.4132 | 0.4069163 | 46.81733
649.7433 | 0.40952 | 47.11689
658.0733 | 0.3968736 | 45.66187
666.4034 | 0.3805077 | 43.77891
674.7334 | 0.3585625 | 41.25402
683.0634 | 0.3500076 | 40.26975
691.3935 | 0.3351295 | 38.55796
699.7235 | 0.3243428 | 37.31692
708.0536 | 0.3213672 | 36.97456
716.3836 | 0.3113245 | 35.81911
724.7137 | 0.2997939 | 34.49247
733.0437 | 0.3009098 | 34.62086
741.3737 | 0.2983061 | 34.32129
749.7038 | 0.2897512 | 33.33702
758.0338 | 0.2830561 | 32.56671
766.3639 | 0.2797085 | 32.18156
774.6939 | 0.2908671 | 33.4654
783.0239 | 0.3131842 | 36.03308
791.354 | 0.3254587 | 37.4453
799.684 | 0.338477 | 38.94311

## Fast Shearing - 5
Fast Shear - Stage 5
Horizontal Displacement | Stress Ratio t/s'n | Shear Stress
[mm] | [-] | [kPa]
799.684 | 0 | 0
808.0141 | 0.2116411 | 24.35014
816.3441 | 0.3381051 | 38.90032
824.6742 | 0.3198794 | 36.80338
833.0042 | 0.3064891 | 35.26278
841.3342 | 0.2849158 | 32.78069
849.6643 | 0.2715255 | 31.24008
857.9943 | 0.2536718 | 29.18594
866.3244 | 0.2506962 | 28.84358
874.6544 | 0.2469766 | 28.41563
882.9845 | 0.2399095 | 27.60254
891.3145 | 0.2339583 | 26.91782
899.6445 | 0.2268912 | 26.10472
907.9746 | 0.2216839 | 25.5056
916.3046 | 0.2135009 | 24.56412
924.6347 | 0.204946 | 23.57984
932.9647 | 0.2012265 | 23.1519
941.2947 | 0.1963911 | 22.59557
949.6248 | 0.1904398 | 21.91085
957.9548 | 0.189324 | 21.78247
966.2849 | 0.1826288 | 21.01216
974.6149 | 0.1841166 | 21.18334
982.945 | 0.1848605 | 21.26893
991.275 | 0.1856044 | 21.35452
999.605 | 0.1852325 | 21.31173

## Consolidation - 2
Consolidation - Before Slow Shear
Root time | Vertical Displacement
[min] | [mm]
0 | 1.069
0.2886751 | 1.145
0.4082483 | 1.148
0.5 | 1.15
0.5773503 | 1.152
0.6454972 | 1.154
0.7071068 | 1.154
0.7637626 | 1.156
0.8164966 | 1.158
0.8660254 | 1.158
0.9128709 | 1.16
0.9574271 | 1.16
1 | 1.16
1.040833 | 1.161
1.080123 | 1.161
1.118034 | 1.161
1.154701 | 1.163
1.190238 | 1.163
1.224745 | 1.163
1.258306 | 1.165
1.290994 | 1.165
1.322876 | 1.165
1.354006 | 1.167
1.384437 | 1.167
1.414214 | 1.167
1.443376 | 1.167
1.47196 | 1.169
1.5 | 1.169
1.527525 | 1.169
1.554563 | 1.169
1.581139 | 1.171
1.607275 | 1.171
1.632993 | 1.171
1.658312 | 1.171
1.683251 | 1.172
1.707825 | 1.172
1.732051 | 1.172
1.755942 | 1.172
1.779513 | 1.174
1.802776 | 1.174
1.825742 | 1.174
1.848423 | 1.174
1.870829 | 1.174
1.892969 | 1.176
1.914854 | 1.176
1.936492 | 1.176
1.95789 | 1.176
1.979057 | 1.176
2 | 1.176
2.020726 | 1.178
2.041241 | 1.178
2.061553 | 1.178
2.081666 | 1.178
2.101587 | 1.178
2.12132 | 1.18
2.140872 | 1.18
2.160247 | 1.18
2.179449 | 1.18
2.198484 | 1.18
2.217356 | 1.182
2.236068 | 1.182
2.254625 | 1.182
2.27303 | 1.182
2.291288 | 1.182
2.309401 | 1.182
2.327373 | 1.184
2.345208 | 1.184
2.362908 | 1.184
2.380476 | 1.184
2.397916 | 1.184
2.415229 | 1.184
2.43242 | 1.185
2.44949 | 1.185
2.466441 | 1.185
2.483277 | 1.185
2.5 | 1.185
2.516611 | 1.185
2.533114 | 1.185
2.54951 | 1.185
2.565801 | 1.185
2.581989 | 1.187
2.598076 | 1.187
2.614065 | 1.187
2.629956 | 1.187
2.645751 | 1.187
2.661453 | 1.187
2.677063 | 1.189
2.692582 | 1.189
2.708013 | 1.189
2.723356 | 1.189
2.738613 | 1.189
2.753785 | 1.189
2.768875 | 1.189
2.783882 | 1.191
2.798809 | 1.191
2.813657 | 1.191
2.828427 | 1.191
2.84312 | 1.191
2.857738 | 1.191
2.872281 | 1.191
2.886751 | 1.191
2.901149 | 1.191
2.915476 | 1.193
2.929733 | 1.193
2.94392 | 1.193
2.95804 | 1.193
2.972092 | 1.193
2.986079 | 1.193
3 | 1.193
3.013857 | 1.195
3.02765 | 1.195
3.041381 | 1.195
3.05505 | 1.195
3.068659 | 1.195
3.082207 | 1.195
3.095696 | 1.195
3.109126 | 1.195
3.122499 | 1.195
3.135815 | 1.196
3.149074 | 1.196
3.162278 | 1.196
3.175426 | 1.196
3.188521 | 1.196
3.201562 | 1.196
3.21455 | 1.196
3.227486 | 1.196
3.24037 | 1.196
3.253204 | 1.198
3.265986 | 1.198
3.278719 | 1.198
3.291403 | 1.198
3.304038 | 1.198
3.316625 | 1.198
3.329164 | 1.198
3.341656 | 1.198
3.354102 | 1.198
3.366502 | 1.198
3.378856 | 1.2
3.391165 | 1.2
3.40343 | 1.2
3.41565 | 1.2
3.427827 | 1.2
3.439961 | 1.2
3.452053 | 1.2
3.464102 | 1.2
3.476109 | 1.2
3.488075 | 1.202
3.5 | 1.202
3.511885 | 1.202
3.523729 | 1.202
3.535534 | 1.202
3.547299 | 1.202
3.559026 | 1.202
3.570714 | 1.202
3.582364 | 1.204
3.593976 | 1.202
3.605551 | 1.202
3.617089 | 1.204
3.62859 | 1.204
3.640055 | 1.204
3.651484 | 1.204
3.662877 | 1.204
3.674235 | 1.204
3.685557 | 1.204
3.696846 | 1.204
3.708099 | 1.206
3.719319 | 1.206
3.730505 | 1.206
3.741657 | 1.206
3.752777 | 1.206
3.763863 | 1.206
3.774917 | 1.206
3.785939 | 1.206
3.796929 | 1.206
3.807887 | 1.206
3.818813 | 1.206
3.829708 | 1.206
3.840573 | 1.206
3.851407 | 1.208
3.86221 | 1.208
3.872983 | 1.208
3.883727 | 1.208
3.89444 | 1.208
3.905125 | 1.208
3.91578 | 1.208
3.926406 | 1.208
3.937004 | 1.208
3.947573 | 1.208
3.958114 | 1.208
3.968627 | 1.208
3.979112 | 1.209
3.98957 | 1.209
4 | 1.209
4.010403 | 1.209
4.020779 | 1.209
4.031129 | 1.209
4.041452 | 1.209
4.051749 | 1.209
4.062019 | 1.209
4.072264 | 1.209
4.082483 | 1.209
4.092676 | 1.209
4.102845 | 1.211
4.112988 | 1.211
4.123106 | 1.211
4.133199 | 1.211
4.143268 | 1.211
4.153312 | 1.211
4.163332 | 1.211
4.173328 | 1.211
4.1833 | 1.211
4.193249 | 1.211
4.203173 | 1.211
4.213075 | 1.213
4.222953 | 1.211
4.232808 | 1.213
4.242641 | 1.213
4.25245 | 1.213
4.262237 | 1.213
4.272002 | 1.213
4.281744 | 1.213
4.291464 | 1.213
4.301163 | 1.213
4.310839 | 1.213
4.320494 | 1.213
4.330127 | 1.213
4.339739 | 1.213
4.349329 | 1.213
4.358899 | 1.215
4.368447 | 1.215
4.377975 | 1.215
4.387482 | 1.215
4.396969 | 1.215
4.406435 | 1.215
4.41588 | 1.215
4.425306 | 1.215
4.434712 | 1.215
4.444097 | 1.215
4.453463 | 1.215
4.462809 | 1.215
4.472136 | 1.215
4.481443 | 1.215
4.490731 | 1.217
4.5 | 1.217
4.50925 | 1.217
4.518481 | 1.217
4.527693 | 1.217
4.536886 | 1.217
4.546061 | 1.217
4.555217 | 1.217
4.564355 | 1.217
4.573474 | 1.217
4.582576 | 1.217
4.591659 | 1.217
4.600725 | 1.217
4.609772 | 1.217
4.618802 | 1.219
4.627814 | 1.219
4.636809 | 1.219
4.645787 | 1.219
4.654747 | 1.219
4.66369 | 1.219
4.672615 | 1.219
4.681524 | 1.219
4.690416 | 1.219
4.699291 | 1.219
4.708149 | 1.219
4.716991 | 1.219
4.725816 | 1.219
4.734624 | 1.219
4.743416 | 1.219
4.752192 | 1.22
4.760952 | 1.22
4.769696 | 1.22
4.778424 | 1.22
4.787136 | 1.22
4.795832 | 1.22
4.804512 | 1.22
4.813176 | 1.22
4.821825 | 1.22
4.830459 | 1.22
4.839077 | 1.22
4.84768 | 1.22
4.856267 | 1.22
4.86484 | 1.22
4.873397 | 1.222
4.88194 | 1.222
4.890467 | 1.222
4.898979 | 1.222
4.907477 | 1.222
4.91596 | 1.222
4.924429 | 1.222
4.932883 | 1.222
4.941322 | 1.222
4.949747 | 1.222
4.958158 | 1.222
4.966555 | 1.222
4.974937 | 1.222
4.983305 | 1.222
4.99166 | 1.222
5 | 1.222
5.008326 | 1.224
5.016639 | 1.222
5.024938 | 1.224
5.033223 | 1.224
5.041494 | 1.224
5.049752 | 1.224
5.057997 | 1.224
5.066228 | 1.224
5.074446 | 1.224
5.08265 | 1.224
5.090841 | 1.224
5.09902 | 1.224
5.107184 | 1.224
5.115336 | 1.224
5.123475 | 1.224
5.131601 | 1.224
5.139715 | 1.224
5.147815 | 1.226
5.155903 | 1.224
5.163978 | 1.226
5.17204 | 1.226
5.18009 | 1.226
5.188127 | 1.226
5.196152 | 1.226
5.204165 | 1.226
5.212165 | 1.226
5.220153 | 1.226
5.228129 | 1.226
5.236093 | 1.226
5.244044 | 1.226
5.251984 | 1.226
5.259911 | 1.226
5.267827 | 1.226
5.275731 | 1.226
5.283622 | 1.226
5.291503 | 1.226
5.299371 | 1.226
5.307228 | 1.228
5.315073 | 1.228
5.322906 | 1.228
5.330729 | 1.228
5.338539 | 1.228
5.346338 | 1.228
5.354126 | 1.228
5.361903 | 1.228
5.369668 | 1.228
5.377422 | 1.228
5.385165 | 1.228
5.392897 | 1.228
5.400617 | 1.228
5.408327 | 1.228
5.416026 | 1.228
5.423713 | 1.228
5.43139 | 1.228
5.439056 | 1.228
5.446712 | 1.23
5.454356 | 1.23
5.46199 | 1.23
5.469613 | 1.23
5.477226 | 1.23
5.484828 | 1.23
5.492419 | 1.23
5.5 | 1.23
5.507571 | 1.23
5.515131 | 1.23
5.522681 | 1.23
5.53022 | 1.23
5.537749 | 1.23
5.545268 | 1.23
5.552777 | 1.23
5.560276 | 1.23
5.567764 | 1.23
5.575243 | 1.23
5.582711 | 1.23
5.59017 | 1.23
5.597619 | 1.23
5.605057 | 1.23
5.612486 | 1.231
5.619905 | 1.231
5.627314 | 1.231
5.634714 | 1.231
5.642104 | 1.231
5.649484 | 1.231
5.656854 | 1.231
5.664215 | 1.231
5.671567 | 1.231
5.678908 | 1.231
5.686241 | 1.231
5.693564 | 1.231
5.700877 | 1.231
5.708181 | 1.231
5.715476 | 1.231
5.722762 | 1.231
5.730038 | 1.231
5.737305 | 1.231
5.744563 | 1.231
5.751811 | 1.233
5.759051 | 1.231
5.766281 | 1.231
5.773503 | 1.231
5.780715 | 1.233
5.787918 | 1.233
5.795113 | 1.233
5.802298 | 1.233
5.809475 | 1.233
5.816643 | 1.233
5.823802 | 1.233
5.830952 | 1.233
5.838093 | 1.233
5.845226 | 1.233
5.85235 | 1.233
5.859465 | 1.233
5.866572 | 1.233
5.87367 | 1.233
5.88076 | 1.233
5.887841 | 1.233
5.894913 | 1.233
5.901977 | 1.233
5.909033 | 1.233
5.91608 | 1.233
5.923119 | 1.235
5.930149 | 1.235
5.937171 | 1.235
5.944185 | 1.235
5.95119 | 1.235
5.958188 | 1.233
5.965177 | 1.235
5.972158 | 1.235
5.97913 | 1.235
5.986095 | 1.235
5.993052 | 1.235
6 | 1.235
6.00694 | 1.235
6.013873 | 1.235
6.020797 | 1.235
6.027714 | 1.235
6.034622 | 1.235
6.041523 | 1.235
6.048416 | 1.235
6.055301 | 1.235
6.062178 | 1.235
6.069047 | 1.235
6.075909 | 1.235
6.082763 | 1.237
6.089609 | 1.235
6.096447 | 1.235
6.103278 | 1.235
6.110101 | 1.235
6.116916 | 1.237
6.123724 | 1.235
6.130525 | 1.237
6.137318 | 1.237
6.144103 | 1.237
6.150881 | 1.237
6.157651 | 1.237
6.164414 | 1.237
6.17117 | 1.237
6.177918 | 1.237
6.184658 | 1.237
6.191392 | 1.237
6.198118 | 1.237
6.204837 | 1.237
6.211548 | 1.237
6.218253 | 1.237
6.22495 | 1.237
6.23164 | 1.237
6.238322 | 1.237
6.244998 | 1.237
6.251666 | 1.237
6.258328 | 1.237
6.264982 | 1.237
6.271629 | 1.237
6.278269 | 1.237
6.284903 | 1.237
6.291529 | 1.237
6.298148 | 1.237
6.30476 | 1.239
6.311365 | 1.239
6.317964 | 1.239
6.324555 | 1.239
6.33114 | 1.239
6.337718 | 1.239
6.344289 | 1.239
6.350853 | 1.239
6.35741 | 1.239
6.363961 | 1.239
6.370505 | 1.239
6.377042 | 1.239
6.383573 | 1.239
6.390097 | 1.239
6.396614 | 1.239
6.403124 | 1.239
6.409628 | 1.239
6.416126 | 1.239
6.422616 | 1.239
6.429101 | 1.239
6.435578 | 1.239
6.442049 | 1.239
6.448514 | 1.239
6.454972 | 1.239
6.461424 | 1.239
6.467869 | 1.239
6.474308 | 1.239
6.480741 | 1.241
6.487167 | 1.241
6.493587 | 1.239
6.5 | 1.239
6.506407 | 1.239
6.512808 | 1.239
6.519202 | 1.239
6.525591 | 1.241
6.531973 | 1.241
6.538348 | 1.241
6.544718 | 1.241
6.551081 | 1.241
6.557439 | 1.241
6.56379 | 1.241
6.570134 | 1.241
6.576473 | 1.241
6.582806 | 1.241
6.589132 | 1.241
6.595453 | 1.241
6.601767 | 1.241
6.608076 | 1.241
6.614378 | 1.241
6.620675 | 1.241
6.626965 | 1.241
6.63325 | 1.241
6.639528 | 1.241
6.645801 | 1.241
6.652067 | 1.241
6.658328 | 1.241
6.664583 | 1.241
6.670832 | 1.241
6.677075 | 1.241
6.683313 | 1.241
6.689544 | 1.241
6.69577 | 1.241
6.70199 | 1.241
6.708204 | 1.241
6.714412 | 1.241
6.720615 | 1.243
6.726812 | 1.243
6.733003 | 1.241
6.739189 | 1.243
6.745369 | 1.243
6.751543 | 1.243
6.757712 | 1.243
6.763875 | 1.243
6.770032 | 1.243
6.776184 | 1.243
6.78233 | 1.243
6.788471 | 1.243
6.794606 | 1.243
6.800735 | 1.243
6.806859 | 1.243
6.812978 | 1.243
6.819091 | 1.243
6.825198 | 1.243
6.831301 | 1.243
6.837397 | 1.243
6.843488 | 1.243
6.849574 | 1.243
6.855655 | 1.243
6.86173 | 1.243
6.867799 | 1.243
6.873864 | 1.243
6.879922 | 1.243
6.885976 | 1.243
6.892024 | 1.243
6.898067 | 1.243
6.904105 | 1.243
6.910137 | 1.243
6.916165 | 1.243
6.922187 | 1.243
6.928203 | 1.243
6.934215 | 1.243
6.940221 | 1.244
6.946222 | 1.243
6.952218 | 1.244
6.958209 | 1.244
6.964194 | 1.244
6.970175 | 1.244
6.97615 | 1.244
6.98212 | 1.244
6.988085 | 1.244
6.994045 | 1.244
7 | 1.244
7.00595 | 1.244
7.011895 | 1.244
7.017834 | 1.244
7.023769 | 1.244
7.029699 | 1.244
7.035624 | 1.244
7.041543 | 1.244
7.047458 | 1.244
7.053368 | 1.244
7.059273 | 1.244
7.065173 | 1.244
7.071068 | 1.244
7.076958 | 1.244
7.082843 | 1.244
7.088723 | 1.244
7.094599 | 1.244
7.100469 | 1.244
7.106335 | 1.244
7.112196 | 1.244
7.118052 | 1.244
7.123903 | 1.244
7.12975 | 1.244
7.135592 | 1.244
7.141428 | 1.244
7.147261 | 1.244
7.153088 | 1.244
7.158911 | 1.244
7.164728 | 1.244
7.170542 | 1.246
7.17635 | 1.244
7.182154 | 1.244
7.187953 | 1.244
7.193747 | 1.244
7.199537 | 1.244
7.205322 | 1.244
7.211103 | 1.244
7.216878 | 1.246
7.22265 | 1.246
7.228416 | 1.246
7.234178 | 1.246
7.239936 | 1.246
7.245688 | 1.246
7.251437 | 1.246
7.25718 | 1.246
7.26292 | 1.246
7.268654 | 1.246
7.274384 | 1.246
7.28011 | 1.246
7.285831 | 1.246
7.291548 | 1.246
7.29726 | 1.246
7.302967 | 1.246
7.308671 | 1.246
7.314369 | 1.246
7.320064 | 1.246
7.325754 | 1.246
7.331439 | 1.246
7.33712 | 1.246
7.342797 | 1.246
7.348469 | 1.246
7.354137 | 1.246
7.359801 | 1.246
7.36546 | 1.246
7.371115 | 1.246
7.376765 | 1.246
7.382412 | 1.246
7.388053 | 1.246
7.393691 | 1.246
7.399324 | 1.246
7.404953 | 1.246
7.410578 | 1.248
7.416198 | 1.246
7.421815 | 1.246
7.427427 | 1.246
7.433034 | 1.246
7.438638 | 1.246
7.444237 | 1.246
7.449832 | 1.246
7.455423 | 1.246
7.46101 | 1.246
7.466592 | 1.246
7.472171 | 1.246
7.477745 | 1.246
7.483315 | 1.248
7.488881 | 1.248
7.494442 | 1.248
7.5 | 1.246
7.505553 | 1.248
7.511103 | 1.248
7.516648 | 1.248
7.522189 | 1.248
7.527727 | 1.248
7.53326 | 1.248
7.538789 | 1.248
7.544314 | 1.248
7.549834 | 1.248
7.555351 | 1.248
7.560864 | 1.248
7.566373 | 1.248
7.571878 | 1.248
7.577379 | 1.248
7.582875 | 1.248
7.588368 | 1.248
7.593857 | 1.248
7.599342 | 1.248
7.604823 | 1.248
7.6103 | 1.248
7.615773 | 1.248
7.621242 | 1.248
7.626707 | 1.248
7.632169 | 1.248
7.637626 | 1.248
7.64308 | 1.248
7.648529 | 1.248
7.653975 | 1.248
7.659417 | 1.248
7.664855 | 1.248
7.670289 | 1.248
7.675719 | 1.248
7.681146 | 1.248
7.686568 | 1.248
7.691987 | 1.248
7.697402 | 1.248
7.702813 | 1.248
7.708221 | 1.248
7.713624 | 1.248
7.719024 | 1.248
7.72442 | 1.248
7.729812 | 1.248
7.735201 | 1.248
7.740586 | 1.25

## Slow Shearing
Slow Shear Stage
Horizontal Displacement | Vertical Displacement | Stress Ratio t/s'n | Angle of Shearing Resistance | Shear Stress
[mm] | [mm] | [-] | [º] | [kPa]
0 |  | 0 | 0 | 0
0 |  | 0.03880166 | 2.222057 | 8.68731
0.1779712 |  | 0.1838778 | 10.41904 | 41.16843
0.3559424 |  | 0.3658442 | 20.09475 | 81.90892
0.5339137 |  | 0.4688693 | 25.12044 | 104.9752
0.7118849 |  | 0.5231534 | 27.61647 | 117.1289
0.8898561 |  | 0.5464726 | 28.6554 | 122.3498
1.067827 |  | 0.5609994 | 29.2924 | 125.6022
1.245799 |  | 0.5728501 | 29.80624 | 128.2555
1.42377 |  | 0.5804958 | 30.13498 | 129.9673
1.601741 |  | 0.5896705 | 30.5266 | 132.0214
1.779712 |  | 0.5868034 | 30.40456 | 131.3795
1.957683 |  | 0.5921554 | 30.63212 | 132.5778
2.135655 |  | 0.5942579 | 30.72123 | 133.0485
2.313626 |  | 0.5982719 | 30.8909 | 133.9472
2.491597 |  | 0.5938757 | 30.70505 | 132.9629
2.669568 |  | 0.5990365 | 30.92315 | 134.1184
2.84754 |  | 0.6022859 | 31.05996 | 134.8459
3.025511 |  | 0.5982719 | 30.8909 | 133.9472
3.203482 |  | 0.5969339 | 30.83441 | 133.6476
3.381453 |  | 0.6005656 | 30.98758 | 134.4607
3.559424 |  | 0.5963605 | 30.81018 | 133.5192
3.737396 |  | 0.598463 | 30.89896 | 133.99
3.915367 |  | 0.5976985 | 30.8667 | 133.8188
4.093338 |  | 0.5961693 | 30.8021 | 133.4765
4.271309 |  | 0.5996099 | 30.94732 | 134.2468
4.449281 |  | 0.5996099 | 30.94732 | 134.2468
4.627252 |  | 0.6028593 | 31.08406 | 134.9743
4.805223 |  | 0.5957871 | 30.78594 | 133.3909
4.983194 |  | 0.5957871 | 30.78594 | 133.3909
5.161165 |  | 0.5992276 | 30.93121 | 134.1612
5.339137 |  | 0.5948314 | 30.74551 | 133.1769
5.517108 |  | 0.5955959 | 30.77786 | 133.3481
5.695079 |  | 0.5946402 | 30.73742 | 133.1341
5.87305 |  | 0.5942579 | 30.72123 | 133.0485
6.051022 |  | 0.5948314 | 30.74551 | 133.1769
6.228993 |  | 0.6013302 | 31.01976 | 134.6319
6.406964 |  | 0.5952136 | 30.76168 | 133.2625
6.584935 |  | 0.5986542 | 30.90702 | 134.0328
6.762907 |  | 0.5994187 | 30.93926 | 134.204
6.940878 |  | 0.5978896 | 30.87476 | 133.8616
7.118849 |  | 0.5942579 | 30.72123 | 133.0485
7.29682 |  | 0.6013302 | 31.01976 | 134.6319
7.474791 |  | 0.5934934 | 30.68885 | 132.8773
7.652763 |  | 0.5934934 | 30.68885 | 132.8773
7.830734 |  | 0.5929199 | 30.66455 | 132.7489
8.008705 |  | 0.5921554 | 30.63212 | 132.5778
8.186676 |  | 0.5940668 | 30.71314 | 133.0057
8.364648 |  | 0.5942579 | 30.72123 | 133.0485
8.542619 |  | 0.5944491 | 30.72933 | 133.0913
8.72059 |  | 0.5978896 | 30.87476 | 133.8616
8.898561 |  | 0.5944491 | 30.72933 | 133.0913
9.076532 |  | 0.6009479 | 31.00367 | 134.5463
9.254504 |  | 0.5959782 | 30.79402 | 133.4337
9.432475 |  | 0.5961693 | 30.8021 | 133.4765
9.610446 |  | 0.5921554 | 30.63212 | 132.5778
9.788417 |  | 0.5944491 | 30.72933 | 133.0913
9.966389 |  | 0.5955959 | 30.77786 | 133.3481
10.14436 |  | 0.5911997 | 30.59157 | 132.3638
10.32233 |  | 0.5913908 | 30.59968 | 132.4066
10.5003 |  | 0.5942579 | 30.72123 | 133.0485
10.67827 |  | 0.5921554 | 30.63212 | 132.5778
10.85624 |  | 0.5948314 | 30.74551 | 133.1769
11.03422 |  | 0.5917731 | 30.61591 | 132.4922
11.21219 |  | 0.5931111 | 30.67265 | 132.7917
11.39016 |  | 0.5929199 | 30.66455 | 132.7489
11.56813 |  | 0.5923465 | 30.64023 | 132.6206
11.7461 |  | 0.5933022 | 30.68075 | 132.8345
11.92407 |  | 0.5921554 | 30.63212 | 132.5778
12.10204 |  | 0.590244 | 30.55097 | 132.1498
12.28001 |  | 0.5911997 | 30.59157 | 132.3638
12.45799 |  | 0.591582 | 30.60779 | 132.4494
12.63596 |  | 0.5911997 | 30.59157 | 132.3638
12.81393 |  | 0.5917731 | 30.61591 | 132.4922
12.9919 |  | 0.5908174 | 30.57533 | 132.2782
13.16987 |  | 0.5969339 | 30.83441 | 133.6476
13.34784 |  | 0.5952136 | 30.76168 | 133.2625
13.52581 |  | 0.5969339 | 30.83441 | 133.6476
13.70378 |  | 0.5925377 | 30.64834 | 132.6634
13.88176 |  | 0.5898617 | 30.53473 | 132.0642
14.05973 |  | 0.5904351 | 30.55909 | 132.1926
14.2377 |  | 0.5911997 | 30.59157 | 132.3638
14.41567 |  | 0.5911997 | 30.59157 | 132.3638
14.59364 |  | 0.5900528 | 30.54285 | 132.107
14.77161 |  | 0.5904351 | 30.55909 | 132.1926
14.94958 |  | 0.5917731 | 30.61591 | 132.4922
15.12755 |  | 0.5931111 | 30.67265 | 132.7917
15.30553 |  | 0.5917731 | 30.61591 | 132.4922
15.4835 |  | 0.5948314 | 30.74551 | 133.1769
15.66147 |  | 0.5931111 | 30.67265 | 132.7917
15.83944 |  | 0.590244 | 30.55097 | 132.1498
16.01741 |  | 0.5904351 | 30.55909 | 132.1926
16.19538 |  | 0.5908174 | 30.57533 | 132.2782
16.37335 |  | 0.5910085 | 30.58345 | 132.321
16.55132 |  | 0.5900528 | 30.54285 | 132.107
16.7293 |  | 0.5955959 | 30.77786 | 133.3481
16.90727 |  | 0.5917731 | 30.61591 | 132.4922
17.08524 |  | 0.5898617 | 30.53473 | 132.0642
17.26321 |  | 0.5925377 | 30.64834 | 132.6634
17.44118 |  | 0.5940668 | 30.71314 | 133.0057
17.61915 |  | 0.5933022 | 30.68075 | 132.8345
17.79712 |  | 0.5934934 | 30.68885 | 132.8773
17.97509 |  | 0.5925377 | 30.64834 | 132.6634
18.15306 |  | 0.590244 | 30.55097 | 132.1498
18.33104 |  | 0.5925377 | 30.64834 | 132.6634
18.50901 |  | 0.5955959 | 30.77786 | 133.3481
18.68698 |  | 0.5898617 | 30.53473 | 132.0642
18.86495 |  | 0.5890971 | 30.50222 | 131.8931
19.04292 |  | 0.590244 | 30.55097 | 132.1498
19.22089 |  | 0.5877591 | 30.44527 | 131.5935
19.39886 |  | 0.5921554 | 30.63212 | 132.5778
19.57683 |  | 0.5940668 | 30.71314 | 133.0057
19.75481 |  | 0.5904351 | 30.55909 | 132.1926
19.93278 |  | 0.5917731 | 30.61591 | 132.4922
19.98024 |  | 0.5940668 | 30.71314 | 133.0057