## General
ID | Test identification
Test identification | Location | NWZ-BH-5047
Test identification | Sample | 21-1
Test identification | Depth | 31 | [m]
Test identification | Test number | DSS176
Specimen Visual Description
Specimen Visual Description | Olive grey fine SAND
Initial Specimen Conditions
Initial Specimen Conditions | Test start date | 18/06/2024
Initial Specimen Conditions | Type of sample | Re-compacted
Initial Specimen Conditions | Specimen orientation | Vertical
Initial Specimen Conditions | Diameter | 66.39 | [mm]
Initial Specimen Conditions | Length | 30 | [mm]
Initial Specimen Conditions | Water content | 5.062215 | [%]
Initial Specimen Conditions | Bulk density | 1.704824 | [Mg/m³]
Initial Specimen Conditions | Dry density | 1.62268 | [Mg/m³]
Initial Specimen Conditions | Void ratio | 0.6331007 | [-]
Initial Specimen Conditions | Degree of saturation | 21.18916 | [%]
Initial Specimen Conditions | Assumed particle density | 2.65 | [Mg/m³]
Initial Specimen Conditions | Water content at start of test | 23.9 | [%]
Initial Specimen Conditions | Bulk density at start of test | 2.01 | [Mg/m³]
Initial Specimen Conditions | Degree of saturation at start of test | 100 | [%]
Consolidation - 1
Consolidation - 1 | svc | 309.6992 | [kPa]
Consolidation - 1 | Vertical strain | 0.8456667 | [%]
Consolidation - 1 | Bulk density | 2.018965 | [Mg/m³]
Consolidation - 1 | Dry density | 1.63652 | [Mg/m³]
Consolidation - 1 | Void ratio | 0.6192901 | [-]
Consolidation - 1 | Water content | 23.36944 | [%]
Consolidation - 2
Consolidation - 2 | svc |  | [kPa]
Consolidation - 2 | Vertical strain |  | [%]
Consolidation - 2 | Bulk density |  | [Mg/m³]
Consolidation - 2 | Dry density |  | [Mg/m³]
Consolidation - 2 | Void ratio |  | [-]
Consolidation - 2 | Water content |  | [%]
Stress Controlled Cyclic Loading - Constant Vertical Stress
Stress Controlled Cyclic Loading - Constant Vertical Stress | sv |  | [kPa]
Stress Controlled Cyclic Loading - Constant Vertical Stress | Reference stress |  | [kPa]
Stress Controlled Cyclic Loading - Constant Vertical Stress | Mean tav |  | [kPa]
Stress Controlled Cyclic Loading - Constant Vertical Stress | Mean tcy |  | [kPa]
Stress Controlled Cyclic Loading - Constant Vertical Stress | Frequency |  | [Hz]
Stress Controlled Cyclic Loading - Constant Vertical Stress | Number of cycles applied (N) |  | [-]
Stress Controlled Cyclic Loading - Constant Vertical Stress | Vertical strain |  | [%]
Stress Controlled Cyclic Loading - Constant Vertical Stress | Bulk density |  | [Mg/m³]
Stress Controlled Cyclic Loading - Constant Vertical Stress | Dry density |  | [Mg/m³]
Stress Controlled Cyclic Loading - Constant Vertical Stress | Void ratio |  | [-]
Stress Controlled Cyclic Loading - Constant Vertical Stress | Cycle | gav | gcy | G | l
Stress Controlled Cyclic Loading - Constant Vertical Stress | [-] | [%] | [%] | [MPa] | [%]
Stress Controlled Cyclic Loading - Constant Vertical Stress
Stress Controlled Cyclic Loading - Constant Vertical Stress
Stress Controlled Cyclic Loading - Constant Vertical Stress
Stress Controlled Cyclic Loading - Constant Vertical Stress
Stress Controlled Cyclic Loading - Constant Vertical Stress
Stress Controlled Cyclic Loading - Constant Vertical Stress
Stress Controlled Cyclic Loading - Constant Vertical Stress
Stress Controlled Cyclic Loading - Constant Vertical Stress
Stress Controlled Cyclic Loading - Constant Vertical Stress
Stress Controlled Cyclic Loading - Constant Vertical Stress
Stress Controlled Cyclic Loading - Constant Vertical Stress
Stress Controlled Cyclic Loading - Constant Vertical Stress
Stress Controlled Cyclic Loading - Constant Vertical Stress
Stress Controlled Cyclic Loading - Constant Vertical Stress
Stress Controlled Cyclic Loading - Constant Vertical Stress
Stress Controlled Cyclic Loading - Constant Vertical Stress
Stress Controlled Cyclic Loading - Constant Vertical Stress
Stress Controlled Cyclic Loading - Constant Vertical Stress
Stress Controlled Cyclic Loading - Constant Vertical Stress
Stress Controlled Cyclic Loading - Constant Vertical Stress
Stress Controlled Cyclic Loading - Constant Vertical Stress
Stress Controlled Cyclic Loading - Constant Vertical Stress
Stress Controlled Cyclic Loading - Constant Vertical Stress
Stress Controlled Cyclic Loading - Constant Vertical Stress
Stress Controlled Cyclic Loading - Constant Vertical Stress
Stress Controlled Cyclic Loading - Constant Vertical Stress
Stress Controlled Cyclic Loading - Constant Vertical Stress
Stress Controlled Cyclic Loading - Constant Vertical Stress
Stress Controlled Cyclic Loading - Constant Vertical Stress
Stress Controlled Cyclic Loading - Constant Vertical Stress
Consolidation - 3
Consolidation - 3 | svc |  | [kPa]
Consolidation - 3 | Vertical strain |  | [%]
Consolidation - 3 | Bulk density |  | [Mg/m³]
Consolidation - 3 | Dry density |  | [Mg/m³]
Consolidation - 3 | Void ratio |  | [-]
Consolidation - 3 | Water content |  | [%]
Shearing - Constant Vertical Stress
At peak shear stress
Shearing - Constant Vertical Stress - At peak shear stress | Shear stress |  | [kPa]
Shearing - Constant Vertical Stress - At peak shear stress | Shear strain |  | [%]
Shearing - Constant Vertical Stress - At peak shear stress | Vertical stress |  | [kPa]
Shearing - Constant Vertical Stress - At peak shear stress | Vertical strain |  | [%]
Shearing - Constant Vertical Stress - At peak shear stress | Bulk density |  | [Mg/m³]
Shearing - Constant Vertical Stress - At peak shear stress | Dry density |  | [Mg/m³]
Shearing - Constant Vertical Stress - At peak shear stress | Void ratio |  | [-]
Shearing - Constant Vertical Stress - At peak shear stress | Rate of strain |  | [%/hour]
At 15 % shear strain
Shearing - Constant Vertical Stress - At 15 % shear strain | Shear stress |  | [kPa]
Shearing - Constant Vertical Stress - At 15 % shear strain | Vertical stress |  | [kPa]
Shearing - Constant Vertical Stress - At 15 % shear strain | Vertical strain |  | [%]
Shearing - Constant Vertical Stress - At 15 % shear strain | Bulk density |  | [Mg/m³]
Shearing - Constant Vertical Stress - At 15 % shear strain | Dry density |  | [Mg/m³]
Shearing - Constant Vertical Stress - At 15 % shear strain | Void ratio |  | [-]
Shearing - Constant Volume
At peak shear stress
Shearing - Constant Volume - At peak shear stress | Shear stress | 430.6247 | [kPa]
Shearing - Constant Volume - At peak shear stress | Shear strain | 29.95786 | [%]
Shearing - Constant Volume - At peak shear stress | Shear induced -Dsv | -457.8614 | [kPa]
Shearing - Constant Volume - At peak shear stress | Vertical stress | 767.8495 | [kPa]
Shearing - Constant Volume - At peak shear stress | Vertical strain | 0 | [%]
Shearing - Constant Volume - At peak shear stress | Rate of strain | 5 | [%/hour]
At 15 % shear strain
Shearing - Constant Volume - At 15 % shear strain | Shear stress | 299 | [kPa]
Shearing - Constant Volume - At 15 % shear strain | Shear induced -Dsv | -219.7446 | [kPa]
Shearing - Constant Volume - At 15 % shear strain | Vertical stress | 529.7327 | [kPa]
Shearing - Constant Volume - At 15 % shear strain | Vertical strain | 0 | [%]
Final Specimen Conditions
Final Specimen Conditions | Water content | 23.36944 | [%]
Final Specimen Conditions | Bulk Density | 2.018965 | [Mg/m³]
Final Specimen Conditions | Dry density | 1.63652 | [Mg/m³]
Final Specimen Conditions | Void ratio | 0.6192901 | [-]

## Consolidation - 1
Consolidation - 1
Root Time | Vertical Strain | Vertical Consolidation Stress
[minutes0.5] | [%] | [kPa]
0 | 0 | 8.723921
0.4082483 | 0.01966667 | 10.45715
0.8164966 | 0.06666667 | 18.28557
1.224745 | 0.138 | 30.5915
1.632993 | 0.221 | 48.21266
2.041241 | 0.3013333 | 71.14906
2.44949 | 0.3833333 | 98.38965
2.857738 | 0.466 | 131.3499
3.265986 | 0.5496667 | 169.0476
3.674235 | 0.633 | 211.5984
4.082483 | 0.713 | 259.58
4.490731 | 0.7936667 | 309.6414
4.898979 | 0.809 | 309.6414
5.307228 | 0.8156667 | 310.1903
5.715476 | 0.8153333 | 309.8436
6.123724 | 0.815 | 310.1903
6.531973 | 0.8193333 | 309.8436
6.940221 | 0.8243333 | 310.0458
7.348469 | 0.8213333 | 309.7859
7.756718 | 0.8256667 | 309.9881
8.164966 | 0.8246667 | 310.1903
8.573214 | 0.8283333 | 309.8436
8.981462 | 0.826 | 310.0458
9.389711 | 0.8316667 | 310.2481
9.797959 | 0.831 | 310.0458
10.20621 | 0.83 | 309.9881
10.61446 | 0.8303333 | 310.1036
11.0227 | 0.8353333 | 310.0458
11.43095 | 0.834 | 309.9881
11.8392 | 0.834 | 309.7859
12.24745 | 0.8316667 | 309.8436
12.6557 | 0.835 | 310.0458
13.06395 | 0.8386667 | 309.9014
13.47219 | 0.836 | 309.8436
13.88044 | 0.837 | 310.0458
14.28869 | 0.8373333 | 310.1903
14.69694 | 0.8386667 | 309.7859
15.10519 | 0.8413333 | 309.6992
15.51344 | 0.8396667 | 309.9881
15.92168 | 0.838 | 310.1036
16.32993 | 0.8406667 | 309.4392
16.73818 | 0.8426667 | 310.1903
17.14643 | 0.8406667 | 310.0458
17.55468 | 0.8413333 | 309.9881
17.96292 | 0.8413333 | 309.9881
18.37117 | 0.8426667 | 310.1036
18.77942 | 0.8456667 | 310.1036
19.18767 | 0.847 | 310.1036
19.59592 | 0.846 | 310.0458
20.00417 | 0.8466667 | 310.0458
20.41241 | 0.8463333 | 309.9014
20.82066 | 0.847 | 309.9014
21.22891 | 0.8476667 | 309.8436
21.63716 | 0.844 | 309.9881
22.04541 | 0.847 | 309.9881
22.45366 | 0.8443333 | 309.8436
22.8619 | 0.8476667 | 309.8436
23.27015 | 0.8463333 | 310.0458
23.6784 | 0.8463333 | 309.8436
24.08665 | 0.8473333 | 310.0458
24.4949 | 0.8463333 | 310.0458
24.90315 | 0.8443333 | 310.1036
25.31139 | 0.843 | 310.2481
25.71964 | 0.8443333 | 310.1903
26.12789 | 0.8453333 | 309.6992
26.53614 | 0.847 | 310.1036
26.94439 | 0.843 | 309.9881
27.35264 | 0.8483333 | 309.9014
27.76088 | 0.8506667 | 310.0458
28.16913 | 0.8456667 | 309.6992

## Consolidation - 2
Consolidation - 2
Root Time | Vertical Strain | Vertical Consolidation Stress
[minutes0.5] | [%] | [kPa]

## Cyclic Preshear
Stress Controlled Cyclic Loading - Constant Vertical Stress
Number of Cycles | Shear Stress | Shear Strain | Shear induced -DVertical Stress | Shear induced -Δσv/σvc | Vertical stress | Vertical strain | Vertical stress / consolidation Stress | Shear Stress / Consolidation Stress | Number of Cycles | Shear modulus | Damping ratio
[-] | [kPa] | [%] | [kPa] | [-] | [kPa] | [%] | [-] | [-] | [-] | [MPa] | [%]

## Consolidation - 3
Consolidation - 3
Root Time | Vertical Strain | Vertical Consolidation Stress
[minutes0.5] | [%] | [kPa]

## Shearing
Shearing Stage - Constant Vertical Stress | [7 empty] | Shearing Stage - Constant Volume
Shear Strain | Shear Stress | Shear Induced -DVertical Stress | Vertical Stress | Shear Induced ΔVertical Strain | Shear Stress / Consolidation Stress | Vertical Stress / Consolidation Stress | Shear Modulus | Shear Strain | Shear Stress | Shear induced -DVertical Stress | Vertical Stress | Shear Induced DVertical Strain | Shear Stress / Consolidation Stress | Vertical Stress / Consolidation Stress | Shear Modulus
[%] | [kPa] | [kPa] | [kPa] | [%] | [-] | [-] | [MPa] | [%] | [kPa] | [kPa] | [kPa] | [%] | [-] | [-] | [MPa]
[8 empty] | 0 | 0.03249805 | 0 | 309.9881 | 0 | 0.0001048365 | 1
[8 empty] | 0.04119318 | 12.71293 | 4.188638 | 305.7994 | -0.0003361763 | 0.04101102 | 0.9864877 | 30.78283
[8 empty] | 0.08143939 | 22.73576 | 8.83947 | 301.1486 | -0.001008529 | 0.07334399 | 0.9714845 | 27.87749
[8 empty] | 0.1245265 | 30.67865 | 15.68573 | 294.3023 | -0.0003361763 | 0.0989672 | 0.9493989 | 24.61014
[8 empty] | 0.1647727 | 37.61056 | 22.61864 | 287.3694 | 0 | 0.1213291 | 0.9270338 | 22.806
[8 empty] | 0.2064394 | 43.70471 | 28.25164 | 281.7364 | 0 | 0.1409884 | 0.9088622 | 21.15498
[8 empty] | 0.2481061 | 48.90336 | 34.05796 | 275.9301 | -0.0006723525 | 0.1577589 | 0.8901314 | 19.69757
[8 empty] | 0.2897727 | 53.32206 | 40.35536 | 269.6327 | 0 | 0.1720133 | 0.8698164 | 18.39012
[8 empty] | 0.3285985 | 57.07643 | 45.8728 | 264.1153 | 0 | 0.1841246 | 0.8520175 | 17.35977
[8 empty] | 0.3731061 | 60.71511 | 51.53469 | 258.4534 | 0 | 0.1958627 | 0.8337527 | 16.26417
[8 empty] | 0.4147727 | 63.5739 | 55.72332 | 254.2647 | 0 | 0.205085 | 0.8202404 | 15.31957
[8 empty] | 0.453125 | 66.31723 | 60.83635 | 249.1517 | -0.0003361763 | 0.2139348 | 0.8037462 | 14.62836
[8 empty] | 0.4962121 | 68.7138 | 64.21615 | 245.7719 | 0 | 0.221666 | 0.7928432 | 13.84112
[8 empty] | 0.5411932 | 71.51475 | 66.46935 | 243.5187 | -0.0003361763 | 0.2307016 | 0.7855745 | 13.20827
[8 empty] | 0.5809659 | 71.94708 | 69.53138 | 240.4567 | 0 | 0.2320963 | 0.7756966 | 12.37845
[8 empty] | 0.6226326 | 73.85261 | 71.14906 | 238.839 | -0.0003361763 | 0.2382434 | 0.7704781 | 11.85613
[8 empty] | 0.6657197 | 75.52701 | 73.34449 | 236.6436 | 0 | 0.2436449 | 0.7633958 | 11.34028
[8 empty] | 0.7073864 | 76.76813 | 76.11766 | 233.8704 | 0 | 0.2476487 | 0.7544497 | 10.84777
[8 empty] | 0.749053 | 78.3848 | 78.31308 | 231.675 | -0.0006723525 | 0.2528639 | 0.7473674 | 10.46018
[8 empty] | 0.7892992 | 79.39486 | 79.78632 | 230.2017 | 0 | 0.2561223 | 0.7426149 | 10.05479
[8 empty] | 0.8295455 | 80.46271 | 81.83731 | 228.1508 | 0 | 0.2595671 | 0.7359985 | 9.695696
[8 empty] | 0.874053 | 81.58822 | 82.84836 | 227.1397 | -0.0003361763 | 0.2631979 | 0.7327369 | 9.330752
[8 empty] | 0.9157197 | 82.48271 | 84.95712 | 225.0309 | 0 | 0.2660835 | 0.7259342 | 9.00387
[8 empty] | 0.9588068 | 83.81048 | 86.22816 | 223.7599 | 0 | 0.2703668 | 0.7218339 | 8.737733
[8 empty] | 0.999053 | 84.58945 | 86.3726 | 223.6155 | 0 | 0.2728797 | 0.721368 | 8.46371
[8 empty] | 1.04214 | 85.42614 | 87.037 | 222.9511 | -0.0003361763 | 0.2755788 | 0.7192247 | 8.194065
[8 empty] | 1.082386 | 86.26289 | 89.08799 | 220.9001 | -0.0003361763 | 0.2782781 | 0.7126083 | 7.966693
[8 empty] | 1.120739 | 87.38857 | 89.55018 | 220.4379 | 0 | 0.2819095 | 0.7111173 | 7.794509
[8 empty] | 1.16572 | 88.28299 | 88.828 | 221.1601 | 0 | 0.2847948 | 0.713447 | 7.570473
[8 empty] | 1.202652 | 89.29315 | 88.36581 | 221.6223 | 0 | 0.2880535 | 0.714938 | 7.421988
[8 empty] | 1.251894 | 89.78305 | 89.34797 | 220.6401 | 0 | 0.2896339 | 0.7117696 | 7.169182
[8 empty] | 1.288826 | 90.56212 | 88.88578 | 221.1023 | 0 | 0.2921471 | 0.7132606 | 7.024194
[8 empty] | 1.331913 | 91.62991 | 88.27915 | 221.7089 | 0 | 0.2955917 | 0.7152176 | 6.877133
[8 empty] | 1.370739 | 92.46671 | 88.1636 | 221.8245 | -0.0003361763 | 0.2982912 | 0.7155903 | 6.743387
[8 empty] | 1.416667 | 93.15891 | 88.01916 | 221.9689 | -0.0003361763 | 0.3005242 | 0.7160563 | 6.573629
[8 empty] | 1.455492 | 94.2557 | 88.07694 | 221.9111 | -0.0006723525 | 0.3040623 | 0.7158699 | 6.47363
[8 empty] | 1.49858 | 95.20795 | 86.54592 | 223.4421 | 0 | 0.3071342 | 0.7208089 | 6.351044
[8 empty] | 1.540246 | 95.87136 | 87.61474 | 222.3733 | -0.0003361763 | 0.3092744 | 0.7173609 | 6.222308
[8 empty] | 1.583333 | 96.44808 | 87.96139 | 222.0267 | -0.0003361763 | 0.3111348 | 0.7162427 | 6.089405
[8 empty] | 1.62358 | 97.34263 | 87.75918 | 222.2289 | 0 | 0.3140206 | 0.716895 | 5.993555
[8 empty] | 1.665246 | 98.17938 | 86.74813 | 223.2399 | -0.0006723525 | 0.3167199 | 0.7201566 | 5.893836
[8 empty] | 1.709754 | 98.95828 | 88.1636 | 221.8245 | 0 | 0.3192325 | 0.7155903 | 5.785967
[8 empty] | 1.74858 | 99.564 | 86.54592 | 223.4421 | -0.0003361763 | 0.3211865 | 0.7208089 | 5.692134
[8 empty] | 1.788352 | 100.0253 | 88.01916 | 221.9689 | -0.0003361763 | 0.3226745 | 0.7160563 | 5.591335
[8 empty] | 1.830019 | 100.6309 | 88.22137 | 221.7667 | 0 | 0.3246283 | 0.715404 | 5.497124
[8 empty] | 1.873106 | 101.2365 | 88.42358 | 221.5645 | 0 | 0.326582 | 0.7147517 | 5.403006
[8 empty] | 1.914773 | 101.7555 | 88.48136 | 221.5067 | 0 | 0.3282563 | 0.7145653 | 5.312538
[8 empty] | 1.953598 | 102.1301 | 88.62579 | 221.3623 | -0.0006723525 | 0.3294648 | 0.7140993 | 5.226133
[8 empty] | 1.998106 | 103.0824 | 89.40575 | 220.5823 | 0 | 0.3325366 | 0.7115833 | 5.157378
[8 empty] | 2.038352 | 103.5436 | 89.40575 | 220.5823 | -0.0006723525 | 0.3340246 | 0.7115833 | 5.078177
[8 empty] | 2.081439 | 104.0915 | 88.42358 | 221.5645 | 0 | 0.335792 | 0.7147517 | 4.999377
[8 empty] | 2.124527 | 104.4949 | 88.68357 | 221.3045 | -0.0003361763 | 0.3370934 | 0.713913 | 4.916974
[8 empty] | 2.163352 | 105.1584 | 88.22137 | 221.7667 | -0.0003361763 | 0.3392338 | 0.715404 | 4.859399
[8 empty] | 2.20786 | 105.504 | 88.42358 | 221.5645 | 0 | 0.3403487 | 0.7147517 | 4.777094
[8 empty] | 2.250947 | 106.1674 | 88.62579 | 221.3623 | 0 | 0.3424888 | 0.7140993 | 4.715124
[8 empty] | 2.288352 | 106.7732 | 87.21032 | 222.7777 | 0 | 0.344443 | 0.7186655 | 4.664523
[8 empty] | 2.329545 | 108.0722 | 86.54592 | 223.4421 | 0.0006723525 | 0.3486334 | 0.7208089 | 4.637801
[8 empty] | 2.373106 | 108.3889 | 86.54592 | 223.4421 | -0.001008529 | 0.3496552 | 0.7208089 | 4.566018
[8 empty] | 2.414773 | 109.0235 | 85.96818 | 224.0199 | 0 | 0.3517023 | 0.7226726 | 4.51351
[8 empty] | 2.45786 | 109.167 | 86.95034 | 223.0377 | -0.0003361763 | 0.352165 | 0.7195042 | 4.440223
[8 empty] | 2.499053 | 110.1771 | 85.70819 | 224.2799 | -0.0003361763 | 0.3554236 | 0.7235113 | 4.407452
[8 empty] | 2.54072 | 110.465 | 85.41932 | 224.5687 | 0 | 0.3563524 | 0.7244432 | 4.346504
[8 empty] | 2.58428 | 111.1862 | 85.10156 | 224.8865 | -0.0003361763 | 0.3586789 | 0.7254683 | 4.301146
[8 empty] | 2.622633 | 110.9542 | 84.03274 | 225.9553 | 0 | 0.3579306 | 0.7289162 | 4.229403
[8 empty] | 2.66714 | 111.9065 | 82.44394 | 227.5441 | -0.0003361763 | 0.3610025 | 0.7340416 | 4.194529
[8 empty] | 2.707386 | 112.6566 | 80.85515 | 229.1329 | 0 | 0.3634224 | 0.7391669 | 4.159884
[8 empty] | 2.747633 | 113.6956 | 78.77527 | 231.2128 | 0 | 0.3667743 | 0.7458764 | 4.136767
[8 empty] | 2.789299 | 114.5902 | 76.31987 | 233.6682 | 0 | 0.3696601 | 0.7537974 | 4.107043
[8 empty] | 2.832386 | 115.7736 | 74.99106 | 234.997 | 0 | 0.3734776 | 0.7580841 | 4.086346
[8 empty] | 2.874053 | 116.6104 | 73.51781 | 236.4703 | 0 | 0.376177 | 0.7628366 | 4.056219
[8 empty] | 2.91714 | 117.6205 | 71.66903 | 238.319 | -0.0003361763 | 0.3794355 | 0.7688007 | 4.030934
[8 empty] | 2.957386 | 118.284 | 69.61805 | 240.37 | 0 | 0.3815759 | 0.775417 | 3.998513
[8 empty] | 3.000473 | 119.4674 | 68.66477 | 241.3233 | -0.0003361763 | 0.3853935 | 0.7784922 | 3.980535
[8 empty] | 3.038826 | 120.2465 | 68.20257 | 241.7855 | 0 | 0.3879068 | 0.7799832 | 3.955935
[8 empty] | 3.080492 | 120.6789 | 67.22041 | 242.7677 | 0 | 0.3893016 | 0.7831516 | 3.916463
[8 empty] | 3.122159 | 121.1401 | 68.40478 | 241.5833 | 0 | 0.3907896 | 0.7793309 | 3.87897
[8 empty] | 3.16714 | 121.9191 | 68.1448 | 241.8433 | 0 | 0.3933025 | 0.7801696 | 3.848474
[8 empty] | 3.206913 | 122.3804 | 67.07598 | 242.9121 | 0 | 0.3947906 | 0.7836176 | 3.81513
[8 empty] | 3.247159 | 122.8706 | 67.13375 | 242.8543 | 0 | 0.3963719 | 0.7834312 | 3.78294
[8 empty] | 3.290246 | 123.7073 | 67.22041 | 242.7677 | 0 | 0.3990713 | 0.7831516 | 3.758833
[8 empty] | 3.331913 | 124.1108 | 66.20936 | 243.7787 | -0.0003361763 | 0.400373 | 0.7864132 | 3.723937
[8 empty] | 3.372159 | 124.5433 | 66.96043 | 243.0276 | -0.0006723525 | 0.4017679 | 0.7839903 | 3.692316
[8 empty] | 3.415246 | 124.889 | 66.41157 | 243.5765 | 0 | 0.4028831 | 0.7857609 | 3.655855
[8 empty] | 3.455492 | 125.5525 | 65.74717 | 244.2409 | 0 | 0.4050236 | 0.7879042 | 3.632477
[8 empty] | 3.49858 | 126.1582 | 65.68939 | 244.2987 | 0 | 0.4069775 | 0.7880906 | 3.605053
[8 empty] | 3.540246 | 126.4461 | 64.21615 | 245.7719 | 0 | 0.4079064 | 0.7928432 | 3.570758
[8 empty] | 3.583333 | 127.1674 | 64.47613 | 245.5119 | 0 | 0.4102331 | 0.7920045 | 3.54795
[8 empty] | 3.621686 | 127.6287 | 63.03177 | 246.9563 | 0 | 0.4117214 | 0.7966639 | 3.523117
[8 empty] | 3.661932 | 128.1189 | 63.43619 | 246.5519 | 0 | 0.4133027 | 0.7953592 | 3.497783
[8 empty] | 3.705019 | 128.7246 | 62.62735 | 247.3607 | 0 | 0.4152567 | 0.7979685 | 3.473453
[8 empty] | 3.75 | 129.128 | 62.62735 | 247.3607 | -0.0003361763 | 0.4165581 | 0.7979685 | 3.442548
[8 empty] | 3.789773 | 129.676 | 60.89412 | 249.0939 | 0 | 0.4183259 | 0.8035598 | 3.420879
[8 empty] | 3.831439 | 130.1951 | 60.57637 | 249.4117 | 0 | 0.4200004 | 0.8045848 | 3.397225
[8 empty] | 3.873106 | 130.9164 | 59.16089 | 250.8272 | -0.0003361763 | 0.4223272 | 0.8091511 | 3.3793
[8 empty] | 3.914773 | 131.4066 | 58.78536 | 251.2027 | -0.0003361763 | 0.4239085 | 0.8103625 | 3.355854
[8 empty] | 3.955019 | 132.0412 | 57.71654 | 252.2715 | -0.001008529 | 0.4259558 | 0.8138105 | 3.337752
[8 empty] | 3.996686 | 132.0403 | 56.50328 | 253.4848 | 0 | 0.4259529 | 0.8177244 | 3.302932
[8 empty] | 4.039773 | 132.8771 | 55.83887 | 254.1492 | 0 | 0.4286524 | 0.8198677 | 3.288418
[8 empty] | 4.081439 | 133.194 | 56.9077 | 253.0804 | -0.0003361763 | 0.4296746 | 0.8164197 | 3.262611
[8 empty] | 4.121686 | 134.2042 | 55.43445 | 254.5536 | 0 | 0.4329334 | 0.8211723 | 3.255262
[8 empty] | 4.164773 | 134.4921 | 55.26113 | 254.7269 | -0.0006723525 | 0.4338623 | 0.8217314 | 3.228499
[8 empty] | 4.20786 | 135.7622 | 52.45907 | 257.529 | 0 | 0.4379596 | 0.8307707 | 3.225624
[8 empty] | 4.249527 | 136.5702 | 51.33248 | 258.6556 | 0 | 0.440566 | 0.834405 | 3.21301
[8 empty] | 4.294034 | 137.7247 | 48.5882 | 261.3999 | 0.0003361763 | 0.4442905 | 0.8432579 | 3.206594
[8 empty] | 4.33286 | 138.6772 | 44.89064 | 265.0974 | -0.0003361763 | 0.447363 | 0.8551859 | 3.199843
[8 empty] | 4.372633 | 139.8029 | 43.56183 | 266.4262 | 0 | 0.4509946 | 0.8594726 | 3.196483
[8 empty] | 4.41572 | 140.7553 | 41.88638 | 268.1017 | -0.0003361763 | 0.4540669 | 0.8648775 | 3.18686
[8 empty] | 4.455966 | 141.5922 | 40.23981 | 269.7483 | 0 | 0.4567666 | 0.8701892 | 3.176858
[8 empty] | 4.499053 | 142.6601 | 37.23554 | 272.7525 | 0 | 0.4602116 | 0.8798807 | 3.17017
[8 empty] | 4.54072 | 143.1503 | 37.03333 | 272.9547 | -0.0003361763 | 0.461793 | 0.880533 | 3.151875
[8 empty] | 4.582386 | 144.0449 | 35.84896 | 274.1391 | -0.0006723525 | 0.464679 | 0.8843537 | 3.142739
[8 empty] | 4.625473 | 144.6507 | 35.44454 | 274.5435 | 0 | 0.466633 | 0.8856584 | 3.126559
[8 empty] | 4.66572 | 145.0542 | 36.22449 | 273.7636 | 0 | 0.4679349 | 0.8831423 | 3.10824
[8 empty] | 4.707386 | 145.7756 | 36.10894 | 273.8791 | 0 | 0.4702618 | 0.883515 | 3.096051
[8 empty] | 4.749053 | 146.0058 | 36.16672 | 273.8213 | -0.0006723525 | 0.4710045 | 0.8833287 | 3.073735
[8 empty] | 4.789299 | 146.2938 | 34.72236 | 275.2657 | -0.0003361763 | 0.4719337 | 0.8879881 | 3.053919
[8 empty] | 4.832386 | 146.8418 | 34.57793 | 275.4101 | 0 | 0.4737014 | 0.888454 | 3.038029
[8 empty] | 4.874053 | 147.4476 | 34.52015 | 275.4679 | 0 | 0.4756556 | 0.8886404 | 3.024486
[8 empty] | 4.91714 | 147.7933 | 33.5091 | 276.479 | -0.0003361763 | 0.476771 | 0.891902 | 3.005015
[8 empty] | 4.958807 | 148.0813 | 34.72236 | 275.2657 | -0.0006723525 | 0.4777001 | 0.8879881 | 2.985573
[8 empty] | 4.997159 | 148.7449 | 33.76908 | 276.219 | 0 | 0.4798408 | 0.8910633 | 2.97594
[8 empty] | 5.04214 | 149.4084 | 32.72915 | 277.2589 | 0 | 0.4819812 | 0.894418 | 2.96255
[8 empty] | 5.080492 | 150.072 | 31.7181 | 278.27 | 0 | 0.484122 | 0.8976796 | 2.953248
[8 empty] | 5.12358 | 150.7067 | 31.31368 | 278.6744 | 0 | 0.4861692 | 0.8989843 | 2.940799
[8 empty] | 5.165246 | 151.3702 | 30.1293 | 279.8588 | -0.0006723525 | 0.4883098 | 0.902805 | 2.929923
[8 empty] | 5.205492 | 151.6872 | 29.37824 | 280.6098 | 0 | 0.4893322 | 0.9052278 | 2.913358
[8 empty] | 5.24858 | 152.264 | 28.25164 | 281.7364 | -0.0006723525 | 0.4911932 | 0.9088622 | 2.900433
[8 empty] | 5.290246 | 152.9276 | 28.04943 | 281.9386 | 0 | 0.4933337 | 0.9095145 | 2.890132
[8 empty] | 5.331913 | 153.5334 | 26.60507 | 283.383 | -0.0003361763 | 0.495288 | 0.9141739 | 2.878908
[8 empty] | 5.372159 | 153.9947 | 25.13183 | 284.8562 | -0.0003361763 | 0.4967763 | 0.9189265 | 2.865928
[8 empty] | 5.415246 | 154.9471 | 23.68747 | 286.3006 | 0 | 0.4998487 | 0.9235859 | 2.860713
[8 empty] | 5.455492 | 155.2641 | 23.19639 | 286.7917 | -0.0003361763 | 0.5008712 | 0.9251701 | 2.845418
[8 empty] | 5.49858 | 156.332 | 21.20317 | 288.7849 | 0 | 0.5043163 | 0.9316 | 2.842544
[8 empty] | 5.540246 | 156.8512 | 20.62543 | 289.3626 | 0 | 0.505991 | 0.9334638 | 2.830536
[8 empty] | 5.581439 | 157.3992 | 18.17002 | 291.818 | 0 | 0.5077589 | 0.9413848 | 2.819465
[8 empty] | 5.623106 | 158.1205 | 18.28557 | 291.7025 | 0 | 0.5100859 | 0.941012 | 2.811401
[8 empty] | 5.663352 | 158.5819 | 17.82338 | 292.1647 | -0.001008529 | 0.5115743 | 0.942503 | 2.799569
[8 empty] | 5.705019 | 159.3611 | 16.69678 | 293.2913 | 0 | 0.5140877 | 0.9461374 | 2.792779
[8 empty] | 5.749527 | 159.909 | 16.17681 | 293.8113 | 0 | 0.5158554 | 0.9478147 | 2.78069
[8 empty] | 5.789773 | 160.5726 | 14.35692 | 295.6312 | -0.0003361763 | 0.5179962 | 0.9536856 | 2.772823
[8 empty] | 5.831439 | 161.0918 | 14.44358 | 295.5445 | -0.0003361763 | 0.5196709 | 0.953406 | 2.761913
[8 empty] | 5.871686 | 162.0442 | 10.71713 | 299.2709 | -0.0003361763 | 0.5227435 | 0.9654273 | 2.759203
[8 empty] | 5.916193 | 163.5455 | 8.261727 | 301.7263 | 0 | 0.5275864 | 0.9733482 | 2.763821
[8 empty] | 5.95928 | 164.3824 | 6.066303 | 303.9218 | 0 | 0.5302861 | 0.9804305 | 2.757881
[8 empty] | 5.999527 | 165.6815 | 3.610894 | 306.3772 | -0.0003361763 | 0.534477 | 0.9883515 | 2.761035
[8 empty] | 6.041193 | 166.5184 | 1.733229 | 308.2548 | -0.0006723525 | 0.5371769 | 0.9944087 | 2.755845
[8 empty] | 6.081439 | 167.2976 | 0.751066 | 309.237 | 0 | 0.5396904 | 0.9975771 | 2.750419
[8 empty] | 6.125947 | 168.4233 | 0.08666147 | 309.9014 | 0 | 0.5433219 | 0.9997204 | 2.748813
[8 empty] | 6.167614 | 168.7402 | -1.184373 | 311.1724 | 0 | 0.5443443 | 1.003821 | 2.735381
[8 empty] | 6.205966 | 169.4039 | -2.050988 | 312.0391 | -0.0003361763 | 0.5464852 | 1.006616 | 2.729171
[8 empty] | 6.246212 | 170.0386 | -2.455408 | 312.4435 | 0 | 0.5485329 | 1.007921 | 2.721748
[8 empty] | 6.292614 | 170.8177 | -4.448622 | 314.4367 | 0 | 0.551046 | 1.014351 | 2.714058
[8 empty] | 6.332386 | 170.9325 | -3.322023 | 313.3101 | -0.0006723525 | 0.5514163 | 1.010717 | 2.698824
[8 empty] | 6.374053 | 171.5961 | -4.246412 | 314.2345 | 0 | 0.553557 | 1.013699 | 2.691593
[8 empty] | 6.414299 | 171.9419 | -5.055252 | 315.0433 | 0 | 0.5546727 | 1.016308 | 2.680097
[8 empty] | 6.457386 | 172.2011 | -3.899766 | 313.8878 | -0.0003361763 | 0.5555088 | 1.01258 | 2.666227
[8 empty] | 6.499053 | 173.038 | -4.304186 | 314.2923 | 0 | 0.5582086 | 1.013885 | 2.662011
[8 empty] | 6.54072 | 173.4416 | -6.557384 | 316.5455 | 0 | 0.5595107 | 1.021154 | 2.651224
[8 empty] | 6.582386 | 173.7875 | -6.90403 | 316.8921 | 0 | 0.5606263 | 1.022272 | 2.639696
[8 empty] | 6.624053 | 174.5089 | -6.384061 | 316.3721 | 0 | 0.5629535 | 1.020595 | 2.633982
[8 empty] | 6.66714 | 175.288 | -8.579485 | 318.5676 | 0 | 0.5654669 | 1.027677 | 2.628646
[8 empty] | 6.707386 | 175.605 | -8.752808 | 318.7409 | -0.0003361763 | 0.5664895 | 1.028236 | 2.617599
[8 empty] | 6.749053 | 176.2397 | -9.908294 | 319.8964 | 0 | 0.5685371 | 1.031963 | 2.610843
[8 empty] | 6.79214 | 176.9033 | -11.81485 | 321.8029 | -0.0003361763 | 0.5706777 | 1.038114 | 2.604051
[8 empty] | 6.830492 | 177.3936 | -12.07483 | 322.0629 | -0.0003361763 | 0.5722596 | 1.038953 | 2.596609
[8 empty] | 6.872159 | 178.2017 | -12.56591 | 322.554 | 0 | 0.5748663 | 1.040537 | 2.592623
[8 empty] | 6.915246 | 178.5764 | -12.68146 | 322.6695 | -0.0003361763 | 0.5760751 | 1.04091 | 2.581888
[8 empty] | 6.956913 | 179.0378 | -15.0791 | 325.0672 | -0.0003361763 | 0.5775636 | 1.048644 | 2.573057
[8 empty] | 6.99858 | 179.7014 | -14.67468 | 324.6627 | -0.0003361763 | 0.5797044 | 1.047339 | 2.56722
[8 empty] | 7.040246 | 180.3073 | -16.20569 | 326.1938 | 0 | 0.5816588 | 1.052278 | 2.560632
[8 empty] | 7.081913 | 180.7109 | -16.66789 | 326.656 | -0.0006723525 | 0.5829609 | 1.053769 | 2.551266
[8 empty] | 7.122159 | 181.3168 | -17.9967 | 327.9848 | -0.0003361763 | 0.5849155 | 1.058056 | 2.545356
[8 empty] | 7.168087 | 181.7204 | -18.25668 | 328.2447 | 0 | 0.5862173 | 1.058895 | 2.534677
[8 empty] | 7.205492 | 182.0374 | -18.80554 | 328.7936 | -0.0006723525 | 0.5872402 | 1.060665 | 2.52592
[8 empty] | 7.25 | 182.7588 | -21.52093 | 331.509 | -0.0003361763 | 0.5895672 | 1.069425 | 2.520363
[8 empty] | 7.288826 | 183.3936 | -22.18534 | 332.1734 | -0.0006723525 | 0.591615 | 1.071568 | 2.515647
[8 empty] | 7.330492 | 183.9995 | -23.77413 | 333.7622 | 0 | 0.5935695 | 1.076694 | 2.509612
[8 empty] | 7.37358 | 184.7208 | -24.26521 | 334.2533 | -0.0006723525 | 0.5958966 | 1.078278 | 2.504731
[8 empty] | 7.413352 | 185.1823 | -24.58297 | 334.571 | 0 | 0.5973852 | 1.079303 | 2.497518
[8 empty] | 7.458333 | 185.7303 | -26.11399 | 336.1021 | -0.0006723525 | 0.5991531 | 1.084242 | 2.489803
[8 empty] | 7.496686 | 186.4518 | -28.16498 | 338.153 | -0.0006723525 | 0.6014806 | 1.090858 | 2.48669
[8 empty] | 7.539773 | 187.1732 | -30.15819 | 340.1463 | -0.0006723525 | 0.6038077 | 1.097288 | 2.482047
[8 empty] | 7.581439 | 188.1835 | -32.35361 | 342.3417 | 0 | 0.6070669 | 1.104371 | 2.481732
[8 empty] | 7.621686 | 189.4249 | -35.61786 | 345.6059 | 0 | 0.6110716 | 1.114901 | 2.484915
[8 empty] | 7.664773 | 190.7529 | -38.07327 | 348.0613 | 0 | 0.6153557 | 1.122822 | 2.488272
[8 empty] | 7.70786 | 191.9365 | -39.86427 | 349.8523 | -0.0006723525 | 0.6191739 | 1.128599 | 2.489718
[8 empty] | 7.748106 | 192.7735 | -41.65528 | 351.6433 | 0 | 0.621874 | 1.134377 | 2.487589
[8 empty] | 7.791193 | 193.8416 | -44.39956 | 354.3876 | -0.001008529 | 0.6253194 | 1.14323 | 2.48754
[8 empty] | 7.83286 | 194.5052 | -43.59072 | 353.5788 | -0.0003361763 | 0.6274603 | 1.140621 | 2.48278
[8 empty] | 7.874527 | 195.1111 | -44.19735 | 354.1854 | 0 | 0.6294148 | 1.142578 | 2.477337
[8 empty] | 7.916193 | 196.2369 | -45.78614 | 355.7742 | -0.0006723525 | 0.6330467 | 1.147703 | 2.47852
[8 empty] | 7.95928 | 196.4095 | -46.19056 | 356.1786 | 0 | 0.6336034 | 1.149008 | 2.467271
[8 empty] | 7.998106 | 196.6977 | -46.24834 | 356.2364 | 0 | 0.634533 | 1.149194 | 2.458897
[8 empty] | 8.042614 | 197.4768 | -46.85497 | 356.843 | 0 | 0.6370465 | 1.151151 | 2.454977
[8 empty] | 8.08286 | 197.8516 | -47.98157 | 357.9696 | 0 | 0.6382557 | 1.154785 | 2.44739
[8 empty] | 8.124053 | 198.5442 | -48.38599 | 358.3741 | 0 | 0.6404898 | 1.15609 | 2.443506
[8 empty] | 8.16572 | 198.8612 | -47.92379 | 357.9119 | -0.0003361763 | 0.6415125 | 1.154599 | 2.43492
[8 empty] | 8.207386 | 199.1493 | -48.90595 | 358.894 | 0 | 0.642442 | 1.157767 | 2.426069
[8 empty] | 8.249053 | 199.9286 | -48.84818 | 358.8362 | 0 | 0.6449557 | 1.157581 | 2.423261
[8 empty] | 8.289299 | 200.4189 | -49.65702 | 359.6451 | -0.0003361763 | 0.6465376 | 1.16019 | 2.417411
[8 empty] | 8.330966 | 200.6493 | -50.32143 | 360.3095 | -0.0003361763 | 0.6472807 | 1.162333 | 2.408086
[8 empty] | 8.374053 | 201.053 | -51.24581 | 361.2339 | 0 | 0.6485829 | 1.165315 | 2.400516
[8 empty] | 8.41572 | 201.5433 | -52.22798 | 362.216 | -0.0003361763 | 0.6501648 | 1.168484 | 2.394457
[8 empty] | 8.455966 | 202.4381 | -52.37241 | 362.3605 | 0 | 0.6530513 | 1.16895 | 2.393643
[8 empty] | 8.499053 | 203.1018 | -55.08781 | 365.0759 | 0.0003361763 | 0.6551922 | 1.177709 | 2.389316
[8 empty] | 8.539299 | 203.9099 | -54.82782 | 364.8159 | -0.0003361763 | 0.6577992 | 1.176871 | 2.387519
[8 empty] | 8.582386 | 204.5158 | -57.74542 | 367.7335 | -0.0003361763 | 0.6597538 | 1.186283 | 2.382592
[8 empty] | 8.624053 | 205.2372 | -57.54321 | 367.5313 | -0.0006723525 | 0.6620811 | 1.18563 | 2.379447
[8 empty] | 8.663826 | 205.6988 | -59.16089 | 369.149 | 0 | 0.6635699 | 1.190849 | 2.37385
[8 empty] | 8.705492 | 205.958 | -58.29428 | 368.2823 | 0 | 0.6644063 | 1.188053 | 2.365467
[8 empty] | 8.74858 | 207.1417 | -60.40304 | 370.3911 | 0 | 0.6682246 | 1.194856 | 2.367346
[8 empty] | 8.791667 | 207.7475 | -62.48292 | 372.471 | -0.0006723525 | 0.6701792 | 1.201566 | 2.362636
[8 empty] | 8.830492 | 208.4113 | -63.92728 | 373.9153 | 0 | 0.6723203 | 1.206225 | 2.359764
[8 empty] | 8.87358 | 209.1616 | -66.06492 | 376.053 | 0 | 0.6747408 | 1.213121 | 2.356762
[8 empty] | 8.912405 | 209.8254 | -67.19152 | 377.1796 | -0.0006723525 | 0.676882 | 1.216755 | 2.353942
[8 empty] | 8.955492 | 210.7779 | -67.19152 | 377.1796 | -0.0003361763 | 0.6799549 | 1.216755 | 2.353253
[8 empty] | 8.997159 | 210.1128 | -67.79815 | 377.7862 | -0.0006723525 | 0.6778093 | 1.218712 | 2.334962
[8 empty] | 9.040246 | 211.0076 | -69.18474 | 379.1728 | -0.0003361763 | 0.6806957 | 1.223185 | 2.333731
[8 empty] | 9.080492 | 211.7291 | -68.78032 | 378.7684 | 0 | 0.6830232 | 1.221881 | 2.331333
[8 empty] | 9.125 | 212.4505 | -70.05135 | 380.0394 | -0.0006723525 | 0.6853505 | 1.225981 | 2.327868
[8 empty] | 9.163826 | 213.1142 | -71.43794 | 381.426 | 0 | 0.6874917 | 1.230454 | 2.325249
[8 empty] | 9.205492 | 213.5757 | -72.30455 | 382.2926 | 0 | 0.6889805 | 1.233249 | 2.319737
[8 empty] | 9.246686 | 214.615 | -74.4422 | 384.4303 | 0 | 0.692333 | 1.240145 | 2.320642
[8 empty] | 9.291667 | 215.0764 | -75.51102 | 385.4991 | 0 | 0.6938216 | 1.243593 | 2.314374
[8 empty] | 9.333333 | 215.7979 | -76.49319 | 386.4813 | 0 | 0.696149 | 1.246762 | 2.311772
[8 empty] | 9.373106 | 216.4616 | -78.9486 | 388.9367 | 0 | 0.6982902 | 1.254683 | 2.309044
[8 empty] | 9.414773 | 217.8764 | -82.87725 | 392.8653 | -0.0003361763 | 0.7028542 | 1.267356 | 2.313852
[8 empty] | 9.456439 | 218.829 | -84.46604 | 394.4541 | 0 | 0.7059272 | 1.272482 | 2.31373
[8 empty] | 9.499527 | 219.9838 | -86.28593 | 396.274 | 0 | 0.7096524 | 1.278352 | 2.315392
[8 empty] | 9.539773 | 221.3986 | -89.81017 | 399.7982 | -0.0003361763 | 0.7142165 | 1.289721 | 2.320454
[8 empty] | 9.58286 | 222.1778 | -91.05231 | 401.0404 | -0.0006723525 | 0.7167303 | 1.293728 | 2.318153
[8 empty] | 9.624527 | 223.0149 | -92.72777 | 402.7158 | 0 | 0.7194305 | 1.299133 | 2.316814
[8 empty] | 9.664773 | 224.1986 | -95.24095 | 405.229 | 0 | 0.7232491 | 1.307241 | 2.319414
[8 empty] | 9.70786 | 224.8045 | -96.65642 | 406.6445 | 0 | 0.7252038 | 1.311807 | 2.315361
[8 empty] | 9.749527 | 225.2949 | -97.11862 | 407.1067 | 0.0003361763 | 0.7267858 | 1.313298 | 2.310496
[8 empty] | 9.791193 | 226.132 | -97.63859 | 407.6267 | -0.0003361763 | 0.729486 | 1.314975 | 2.309213
[8 empty] | 9.831439 | 226.4202 | -97.49415 | 407.4822 | 0 | 0.7304158 | 1.314509 | 2.302691
[8 empty] | 9.871212 | 227.2573 | -99.22738 | 409.2154 | -0.0003361763 | 0.7331162 | 1.320101 | 2.301893
[8 empty] | 9.916193 | 226.881 | -98.15855 | 408.1466 | -0.0006723525 | 0.7319024 | 1.316653 | 2.287657
[8 empty] | 9.955966 | 227.9203 | -99.02517 | 409.0132 | -0.0003361763 | 0.7352551 | 1.319448 | 2.288957
[8 empty] | 9.996212 | 228.2663 | -99.77624 | 409.7643 | 0 | 0.7363712 | 1.321871 | 2.283203
[8 empty] | 10.04072 | 228.7278 | -100.4406 | 410.4287 | -0.0006723525 | 0.7378599 | 1.324015 | 2.277678
[8 empty] | 10.08239 | 228.8715 | -101.2206 | 411.2087 | 0 | 0.7383237 | 1.326531 | 2.269691
[8 empty] | 10.12405 | 229.5642 | -100.7006 | 410.6887 | -0.0003361763 | 0.7405581 | 1.324853 | 2.267192
[8 empty] | 10.16714 | 229.9968 | -102.2316 | 412.2197 | -0.0006723525 | 0.7419537 | 1.329792 | 2.261839
[8 empty] | 10.20597 | 231.065 | -104.0804 | 414.0685 | 0 | 0.7453997 | 1.335756 | 2.263701
[8 empty] | 10.24905 | 231.4399 | -103.8782 | 413.8663 | 0 | 0.7466089 | 1.335104 | 2.257841
[8 empty] | 10.28788 | 231.6703 | -103.7627 | 413.7507 | 0.0003361763 | 0.7473524 | 1.334731 | 2.251561
[8 empty] | 10.33381 | 232.2474 | -104.6293 | 414.6173 | 0 | 0.7492138 | 1.337527 | 2.247138
[8 empty] | 10.37263 | 232.7378 | -106.0159 | 416.0039 | 0.0003361763 | 0.7507961 | 1.342 | 2.243455
[8 empty] | 10.41856 | 233.3437 | -106.5358 | 416.5239 | 0 | 0.7527507 | 1.343677 | 2.239381
[8 empty] | 10.45739 | 233.6898 | -107.5469 | 417.5349 | 0 | 0.753867 | 1.346939 | 2.234375
[8 empty] | 10.50047 | 234.238 | -107.1425 | 417.1305 | 0 | 0.7556354 | 1.345634 | 2.230428
[8 empty] | 10.54072 | 234.7573 | -109.6845 | 419.6726 | 0 | 0.7573107 | 1.353835 | 2.226838
[8 empty] | 10.58191 | 235.3633 | -109.5401 | 419.5282 | -0.0003361763 | 0.7592656 | 1.353369 | 2.223896
[8 empty] | 10.62358 | 235.4204 | -108.8757 | 418.8638 | 0 | 0.7594499 | 1.351225 | 2.215712
[8 empty] | 10.66525 | 235.9686 | -111.0711 | 421.0592 | -0.0003361763 | 0.7612184 | 1.358308 | 2.212196
[8 empty] | 10.70549 | 236.5457 | -113.3243 | 423.3124 | 0 | 0.7630801 | 1.365576 | 2.20927
[8 empty] | 10.74858 | 237.4406 | -114.4509 | 424.439 | 0 | 0.7659668 | 1.369211 | 2.208739
[8 empty] | 10.79167 | 237.4977 | -113.7287 | 423.7168 | 0 | 0.7661511 | 1.366881 | 2.20045
[8 empty] | 10.83049 | 238.3926 | -115.462 | 425.45 | 0 | 0.769038 | 1.372472 | 2.200824
[8 empty] | 10.87074 | 238.8253 | -116.7908 | 426.7788 | 0 | 0.7704338 | 1.376759 | 2.196657
[8 empty] | 10.91383 | 239.8357 | -118.7262 | 428.7143 | 0 | 0.7736933 | 1.383003 | 2.197242
[8 empty] | 10.95549 | 239.7773 | -118.4373 | 428.4254 | -0.0003361763 | 0.7735048 | 1.382071 | 2.188352
[8 empty] | 10.99858 | 240.7877 | -119.304 | 429.292 | 0 | 0.7767643 | 1.384866 | 2.188966
[8 empty] | 11.03883 | 240.9026 | -118.8995 | 428.8876 | 0 | 0.7771351 | 1.383562 | 2.182027
[8 empty] | 11.08191 | 241.7975 | -120.5172 | 430.5053 | 0 | 0.7800218 | 1.38878 | 2.181618
[8 empty] | 11.12358 | 242.2879 | -123.0304 | 433.0185 | 0 | 0.781604 | 1.396888 | 2.177855
[8 empty] | 11.16477 | 243.125 | -123.7526 | 433.7406 | -0.0006723525 | 0.7843045 | 1.399217 | 2.177317
[8 empty] | 11.20644 | 244.0199 | -127.219 | 437.2071 | 0 | 0.7871913 | 1.4104 | 2.177207
[8 empty] | 11.24669 | 245.4925 | -131.0033 | 440.9913 | 0 | 0.7919419 | 1.422607 | 2.18251
[8 empty] | 11.28835 | 246.763 | -133.5453 | 443.5334 | 0 | 0.7960402 | 1.430808 | 2.185708
[8 empty] | 11.33144 | 247.6578 | -135.7407 | 445.7288 | 0 | 0.7989269 | 1.43789 | 2.185294
[8 empty] | 11.37595 | 248.726 | -137.1273 | 447.1154 | 0 | 0.8023728 | 1.442363 | 2.186134
[8 empty] | 11.41761 | 249.7364 | -140.5938 | 450.5819 | -0.001008529 | 0.8056323 | 1.453546 | 2.187006
[8 empty] | 11.45786 | 250.5158 | -139.7849 | 449.773 | 0 | 0.8081465 | 1.450937 | 2.186126
[8 empty] | 11.49811 | 251.2374 | -141.7204 | 451.7085 | 0 | 0.8104743 | 1.45718 | 2.18475
[8 empty] | 11.53835 | 252.0167 | -142.7892 | 452.7773 | 0 | 0.8129885 | 1.460628 | 2.183884
[8 empty] | 11.58286 | 252.2472 | -142.847 | 452.8351 | -0.0003361763 | 0.8137319 | 1.460814 | 2.177482
[8 empty] | 11.62595 | 253.0843 | -144.0314 | 454.0194 | -0.0003361763 | 0.8164323 | 1.464635 | 2.176612
[8 empty] | 11.66619 | 253.0259 | -141.7204 | 451.7085 | -0.0003361763 | 0.816244 | 1.45718 | 2.168603
[8 empty] | 11.70786 | 253.6319 | -143.5114 | 453.4995 | 0 | 0.818199 | 1.462958 | 2.166061
[8 empty] | 11.74953 | 254.0357 | -143.1647 | 453.1528 | 0 | 0.8195017 | 1.46184 | 2.161817
[8 empty] | 11.79119 | 254.6418 | -143.1647 | 453.1528 | -0.0003361763 | 0.8214567 | 1.46184 | 2.159317
[8 empty] | 11.83286 | 254.6989 | -143.5692 | 453.5572 | 0 | 0.8216411 | 1.463144 | 2.152197
[8 empty] | 11.87405 | 255.6516 | -145.7646 | 455.7527 | -0.0006723525 | 0.8247144 | 1.470226 | 2.152754
[8 empty] | 11.91572 | 256.3154 | -145.3602 | 455.3482 | 0 | 0.8268558 | 1.468922 | 2.150797
[8 empty] | 11.95739 | 256.6037 | -146.0246 | 456.0126 | -0.001008529 | 0.8277858 | 1.471065 | 2.145713
[8 empty] | 11.99905 | 257.4408 | -147.7578 | 457.7459 | 0 | 0.8304863 | 1.476656 | 2.145239
[8 empty] | 12.04214 | 257.6713 | -148.4222 | 458.4103 | 0.0003361763 | 0.8312298 | 1.4788 | 2.139477
[8 empty] | 12.08097 | 258.2196 | -147.8156 | 457.8036 | -0.0003361763 | 0.8329986 | 1.476843 | 2.13714
[8 empty] | 12.12547 | 258.739 | -151.1376 | 461.1257 | 0 | 0.834674 | 1.487559 | 2.133578
[8 empty] | 12.16572 | 259.5184 | -152.0042 | 461.9923 | 0 | 0.8371882 | 1.490355 | 2.132926
[8 empty] | 12.21023 | 260.2399 | -151.4842 | 461.4723 | 0 | 0.8395159 | 1.488678 | 2.131061
[8 empty] | 12.25047 | 260.5282 | -153.2752 | 463.2633 | -0.0003361763 | 0.8404459 | 1.494455 | 2.126413
[8 empty] | 12.29072 | 261.5387 | -153.333 | 463.3211 | -0.0003361763 | 0.8437057 | 1.494642 | 2.127672
[8 empty] | 12.33239 | 261.6826 | -155.4707 | 465.4587 | 0 | 0.8441698 | 1.501538 | 2.12165
[8 empty] | 12.37216 | 262.4331 | -155.2107 | 465.1988 | 0 | 0.8465909 | 1.500699 | 2.120895
[8 empty] | 12.41572 | 262.8658 | -157.7239 | 467.7119 | 0 | 0.8479867 | 1.508806 | 2.116939
[8 empty] | 12.45881 | 263.8184 | -158.3883 | 468.3763 | -0.0006723525 | 0.85106 | 1.51095 | 2.117265
[8 empty] | 12.49716 | 264.2512 | -159.3416 | 469.3296 | -0.0003361763 | 0.8524561 | 1.514025 | 2.11423
[8 empty] | 12.53883 | 265.1461 | -160.3237 | 470.3118 | 0 | 0.8553431 | 1.517193 | 2.114342
[8 empty] | 12.58191 | 265.7233 | -162.1147 | 472.1028 | -0.0003361763 | 0.8572049 | 1.522971 | 2.111688
[8 empty] | 12.62358 | 266.2138 | -163.4435 | 473.4316 | -0.0003361763 | 0.8587873 | 1.527257 | 2.108604
[8 empty] | 12.66667 | 266.9932 | -164.5701 | 474.5582 | -0.0003361763 | 0.8613015 | 1.530892 | 2.107584
[8 empty] | 12.70691 | 267.5704 | -166.5633 | 476.5514 | 0 | 0.8631634 | 1.537322 | 2.105451
[8 empty] | 12.75 | 268.1186 | -166.9678 | 476.9558 | 0 | 0.8649321 | 1.538626 | 2.102636
[8 empty] | 12.79025 | 269.0136 | -168.5566 | 478.5446 | 0 | 0.8678192 | 1.543752 | 2.103017
[8 empty] | 12.83333 | 269.5619 | -169.4232 | 479.4112 | -0.0003361763 | 0.8695879 | 1.546547 | 2.100229
[8 empty] | 12.87358 | 269.5613 | -168.0366 | 478.0247 | -0.0006723525 | 0.8695861 | 1.542074 | 2.093659
[8 empty] | 12.91525 | 270.6296 | -170.5498 | 480.5378 | -0.0006723525 | 0.8730323 | 1.550182 | 2.095176
[8 empty] | 12.95691 | 271.5245 | -172.7452 | 482.7333 | 0 | 0.8759193 | 1.557264 | 2.095345
[8 empty] | 13 | 271.0906 | -172.1674 | 482.1555 | 0 | 0.8745196 | 1.5554 | 2.085063
[8 empty] | 13.03977 | 271.5812 | -173.6118 | 483.5999 | 0 | 0.8761021 | 1.56006 | 2.082465
[8 empty] | 13.08333 | 272.0428 | -175.4895 | 485.4775 | -0.0003361763 | 0.8775912 | 1.566117 | 2.07906
[8 empty] | 13.12453 | 273.8333 | -177.6849 | 487.673 | -0.001008529 | 0.8833671 | 1.573199 | 2.086176
[8 empty] | 13.16477 | 274.5549 | -177.6849 | 487.673 | 0 | 0.8856951 | 1.573199 | 2.08528
[8 empty] | 13.20786 | 274.9299 | -179.5337 | 489.5217 | 0.0003361763 | 0.8869047 | 1.579163 | 2.081317
[8 empty] | 13.24811 | 275.6804 | -180.8047 | 490.7928 | -0.0003361763 | 0.8893259 | 1.583263 | 2.080659
[8 empty] | 13.29261 | 276.5753 | -181.2669 | 491.255 | 0 | 0.8922129 | 1.584754 | 2.080425
[8 empty] | 13.33286 | 276.7192 | -182.2491 | 492.2371 | -0.0003361763 | 0.8926771 | 1.587923 | 2.075224
[8 empty] | 13.37595 | 277.2964 | -183.5779 | 493.5659 | -0.0003361763 | 0.894539 | 1.592209 | 2.072855
[8 empty] | 13.41761 | 277.9603 | -184.069 | 494.057 | 0 | 0.8966806 | 1.593794 | 2.071365
[8 empty] | 13.45502 | 278.9709 | -186.5821 | 496.5702 | 0 | 0.8999406 | 1.601901 | 2.073118
[8 empty] | 13.49953 | 279.5769 | -188.3154 | 498.3034 | -0.0006723525 | 0.9018957 | 1.607492 | 2.070772
[8 empty] | 13.53977 | 279.7497 | -188.7198 | 498.7079 | 0 | 0.9024532 | 1.608797 | 2.065893
[8 empty] | 13.58144 | 280.5869 | -189.2398 | 499.2278 | 0 | 0.9051539 | 1.610474 | 2.065719
[8 empty] | 13.62737 | 281.193 | -190.4241 | 500.4122 | -0.0003361763 | 0.907109 | 1.614295 | 2.063204
[8 empty] | 13.6643 | 281.308 | -190.1641 | 500.1522 | -0.0006723525 | 0.9074802 | 1.613456 | 2.05847
[8 empty] | 13.70739 | 282.0874 | -192.244 | 502.2321 | -0.0003361763 | 0.9099945 | 1.620166 | 2.057686
[8 empty] | 13.75095 | 282.8668 | -195.3638 | 505.3519 | 0 | 0.9125088 | 1.63023 | 2.056835
[8 empty] | 13.78788 | 284.1085 | -197.2126 | 507.2007 | 0.0003361763 | 0.9165144 | 1.636194 | 2.060332
[8 empty] | 13.83239 | 285.1768 | -199.0036 | 508.9917 | 0 | 0.9199605 | 1.641972 | 2.061425
[8 empty] | 13.87547 | 285.7829 | -202.9323 | 512.9203 | -0.001008529 | 0.9219157 | 1.654645 | 2.059392
[8 empty] | 13.91572 | 286.9667 | -202.99 | 512.9781 | -0.0003361763 | 0.9257348 | 1.654832 | 2.061943
[8 empty] | 13.95739 | 287.9773 | -204.6077 | 514.5958 | -0.0006723525 | 0.9289947 | 1.66005 | 2.063028
[8 empty] | 13.99905 | 288.5834 | -206.9765 | 516.9645 | -0.0003361763 | 0.9309499 | 1.667692 | 2.061217
[8 empty] | 14.04072 | 289.4784 | -208.1897 | 518.1778 | -0.0003361763 | 0.9338371 | 1.671606 | 2.061475
[8 empty] | 14.08239 | 290.4889 | -209.5185 | 519.5066 | -0.0006723525 | 0.937097 | 1.675892 | 2.062551
[8 empty] | 14.12405 | 290.7772 | -209.7207 | 519.7088 | -0.001008529 | 0.9380272 | 1.676545 | 2.058508
[8 empty] | 14.1643 | 291.2101 | -209.5763 | 519.5644 | -0.001344705 | 0.9394235 | 1.676079 | 2.055715
[8 empty] | 14.20739 | 291.6717 | -210.3852 | 520.3732 | -0.0003361763 | 0.9409128 | 1.678688 | 2.05273
[8 empty] | 14.24905 | 291.9312 | -210.5874 | 520.5754 | 0 | 0.9417498 | 1.67934 | 2.048548
[8 empty] | 14.29214 | 292.3351 | -211.0496 | 521.0376 | 0 | 0.9430527 | 1.680831 | 2.045198
[8 empty] | 14.33191 | 292.7101 | -210.2985 | 520.2866 | 0 | 0.9442626 | 1.678408 | 2.042139
[8 empty] | 14.37216 | 293.1719 | -211.5695 | 521.5576 | -0.0003361763 | 0.9457521 | 1.682509 | 2.039633
[8 empty] | 14.41525 | 293.1136 | -209.6341 | 519.6222 | -0.0006723525 | 0.945564 | 1.676265 | 2.033133
[8 empty] | 14.45691 | 293.7197 | -211.1073 | 521.0954 | 0 | 0.9475193 | 1.681018 | 2.031465
[8 empty] | 14.49858 | 294.5569 | -213.0428 | 523.0308 | 0 | 0.9502202 | 1.687261 | 2.031402
[8 empty] | 14.54025 | 294.3831 | -213.0428 | 523.0308 | 0.0003361763 | 0.9496594 | 1.687261 | 2.024385
[8 empty] | 14.58333 | 295.5092 | -215.036 | 525.0241 | -0.0003361763 | 0.9532921 | 1.693691 | 2.026126
[8 empty] | 14.62216 | 295.5665 | -214.9782 | 524.9663 | 0 | 0.953477 | 1.693505 | 2.021138
[8 empty] | 14.66525 | 295.9704 | -216.567 | 526.5551 | 0 | 0.95478 | 1.69863 | 2.017954
[8 empty] | 14.70691 | 296.6343 | -216.8848 | 526.8728 | 0 | 0.9569217 | 1.699655 | 2.016751
[8 empty] | 14.74716 | 297.2405 | -217.4336 | 527.4217 | 0 | 0.9588771 | 1.701426 | 2.015357
[8 empty] | 14.79167 | 297.7599 | -219.4268 | 529.4149 | 0 | 0.9605528 | 1.707856 | 2.012805
[8 empty] | 14.83191 | 297.4706 | -218.5024 | 528.4905 | 0 | 0.9596194 | 1.704874 | 2.005392
[8 empty] | 14.87169 | 297.5279 | -218.6758 | 528.6638 | -0.0003361763 | 0.9598043 | 1.705433 | 2.000415
[8 empty] | 14.91667 | 298.1918 | -220.0046 | 529.9926 | 0 | 0.9619459 | 1.70972 | 1.998833
[8 empty] | 14.95644 | 298.7113 | -218.9646 | 528.9527 | -0.0003361763 | 0.9636218 | 1.706365 | 1.996991
[8 empty] | 14.99811 | 299.1441 | -219.7446 | 529.7327 | 0 | 0.9650181 | 1.708881 | 1.994329
[8 empty] | 15.04119 | 299.808 | -221.2178 | 531.2059 | -0.0006723525 | 0.9671598 | 1.713633 | 1.99303
[8 empty] | 15.08428 | 300.6452 | -222.1422 | 532.1303 | 0 | 0.9698607 | 1.716615 | 1.992887
[8 empty] | 15.12453 | 300.9914 | -222.6911 | 532.6791 | 0 | 0.9709774 | 1.718386 | 1.989873
[8 empty] | 15.16619 | 300.7021 | -221.94 | 531.9281 | -0.0006723525 | 0.970044 | 1.715963 | 1.982499
[8 empty] | 15.20786 | 301.3371 | -223.0088 | 532.9969 | 0 | 0.9720926 | 1.719411 | 1.981243
[8 empty] | 15.24953 | 301.8277 | -224.9443 | 534.9323 | -0.0003361763 | 0.9736753 | 1.725655 | 1.979047
[8 empty] | 15.29119 | 302.5494 | -226.0131 | 536.0012 | 0 | 0.9760035 | 1.729103 | 1.978374
[8 empty] | 15.33286 | 302.8956 | -227.8619 | 537.85 | 0 | 0.9771202 | 1.735067 | 1.975255
[8 empty] | 15.37311 | 303.6173 | -226.5908 | 536.5789 | -0.0003361763 | 0.9794484 | 1.730966 | 1.974779
[8 empty] | 15.41477 | 304.3968 | -229.9129 | 539.9009 | -0.0003361763 | 0.981963 | 1.741683 | 1.974498
[8 empty] | 15.45928 | 304.5696 | -230.2595 | 540.2476 | 0 | 0.9825205 | 1.742801 | 1.969931
[8 empty] | 15.49621 | 304.9737 | -231.5306 | 541.5186 | -0.001008529 | 0.9838239 | 1.746902 | 1.967843
[8 empty] | 15.54119 | 305.5798 | -231.7905 | 541.7786 | -0.0003361763 | 0.9857792 | 1.74774 | 1.966048
[8 empty] | 15.58428 | 306.6481 | -233.3793 | 543.3674 | -0.0006723525 | 0.9892256 | 1.752866 | 1.967467
[8 empty] | 15.62737 | 306.9654 | -235.3148 | 545.3028 | 0 | 0.9902492 | 1.759109 | 1.964073
[8 empty] | 15.66903 | 307.5427 | -235.6325 | 545.6206 | 0 | 0.9921114 | 1.760134 | 1.962535
[8 empty] | 15.70739 | 308.2645 | -236.6436 | 546.6316 | -0.0006723525 | 0.9944398 | 1.763396 | 1.962338
[8 empty] | 15.74905 | 308.8129 | -235.9792 | 545.9672 | 0 | 0.9962089 | 1.761252 | 1.960628
[8 empty] | 15.79214 | 309.159 | -237.2213 | 547.2094 | 0 | 0.9973256 | 1.76526 | 1.957471
[8 empty] | 15.83381 | 309.823 | -239.5034 | 549.4915 | 0 | 0.9994675 | 1.772621 | 1.956513
[8 empty] | 15.87547 | 310.4292 | -240.2834 | 550.2714 | 0 | 1.001423 | 1.775137 | 1.955196
[8 empty] | 15.9143 | 311.382 | -241.5544 | 551.5425 | -0.0003361763 | 1.004497 | 1.779238 | 1.956414
[8 empty] | 15.95597 | 312.1038 | -243.0854 | 553.0735 | 0.0003361763 | 1.006825 | 1.784177 | 1.955828
[8 empty] | 16.00047 | 312.0166 | -242.941 | 552.929 | 0.0003361763 | 1.006544 | 1.783711 | 1.949843
[8 empty] | 16.04072 | 313.1717 | -244.472 | 554.4601 | -0.0003361763 | 1.01027 | 1.78865 | 1.952152
[8 empty] | 16.08239 | 313.6335 | -245.2231 | 555.2111 | -0.0003361763 | 1.01176 | 1.791073 | 1.949965
[8 empty] | 16.12547 | 313.893 | -245.8008 | 555.7889 | -0.0003361763 | 1.012597 | 1.792936 | 1.946364
[8 empty] | 16.16572 | 314.5281 | -247.2163 | 557.2043 | 0 | 1.014646 | 1.797503 | 1.945447
[8 empty] | 16.20881 | 315.5387 | -249.585 | 559.5731 | -0.0003361763 | 1.017906 | 1.805144 | 1.946511
[8 empty] | 16.24716 | 315.7983 | -252.1849 | 562.1729 | 0 | 1.018743 | 1.813531 | 1.943514
[8 empty] | 16.29025 | 317.2133 | -254.1781 | 564.1661 | 0 | 1.023308 | 1.819961 | 1.94706
[8 empty] | 16.33523 | 318.4261 | -258.049 | 568.037 | 0 | 1.02722 | 1.832448 | 1.949122
[8 empty] | 16.37358 | 319.8989 | -261.1688 | 571.1568 | -0.0003361763 | 1.031972 | 1.842512 | 1.953552
[8 empty] | 16.41525 | 321.1695 | -263.1042 | 573.0923 | 0 | 1.036071 | 1.848756 | 1.956334
[8 empty] | 16.45833 | 322.2379 | -265.6752 | 575.6632 | 0 | 1.039517 | 1.85705 | 1.957704
[8 empty] | 16.5 | 322.6997 | -267.2062 | 577.1943 | -0.0006723525 | 1.041007 | 1.861989 | 1.955559
[8 empty] | 16.53741 | 323.537 | -268.7372 | 578.7253 | -0.0003361763 | 1.043708 | 1.866928 | 1.956199
[8 empty] | 16.58333 | 324.5187 | -270.8171 | 580.8052 | -0.0003361763 | 1.046875 | 1.873637 | 1.956701
[8 empty] | 16.62358 | 325.2116 | -271.0771 | 581.0651 | 0 | 1.04911 | 1.874476 | 1.956132
[8 empty] | 16.66383 | 325.7023 | -271.1348 | 581.1229 | -0.0003361763 | 1.050693 | 1.874662 | 1.954352
[8 empty] | 16.70975 | 326.3662 | -271.7992 | 581.7873 | -0.0003361763 | 1.052835 | 1.876806 | 1.952954
[8 empty] | 16.74858 | 326.5969 | -270.9326 | 580.9207 | 0 | 1.053579 | 1.87401 | 1.949804
[8 empty] | 16.79309 | 327.2609 | -271.4815 | 581.4696 | 0 | 1.055721 | 1.87578 | 1.94859
[8 empty] | 16.83475 | 326.2206 | -270.8171 | 580.8052 | -0.0003361763 | 1.052365 | 1.873637 | 1.937587
[8 empty] | 16.87169 | 326.538 | -271.597 | 581.5851 | -0.0006723525 | 1.053389 | 1.876153 | 1.935227
[8 empty] | 16.91477 | 327.1153 | -271.6548 | 581.6429 | 0 | 1.055251 | 1.87634 | 1.933711
[8 empty] | 16.95644 | 327.6059 | -271.9437 | 581.9318 | -0.0003361763 | 1.056834 | 1.877271 | 1.931853
[8 empty] | 16.99953 | 328.2122 | -272.4059 | 582.3939 | -0.0003361763 | 1.05879 | 1.878762 | 1.930522
[8 empty] | 17.04119 | 328.3851 | -273.1858 | 583.1739 | 0 | 1.059347 | 1.881279 | 1.926817
[8 empty] | 17.08428 | 328.8469 | -273.388 | 583.3761 | 0 | 1.060837 | 1.881931 | 1.92466
[8 empty] | 17.12595 | 329.6264 | -274.0524 | 584.0405 | 0 | 1.063352 | 1.884074 | 1.92453
[8 empty] | 17.16477 | 329.6838 | -274.9191 | 584.9071 | 0 | 1.063537 | 1.88687 | 1.920511
[8 empty] | 17.20786 | 329.5678 | -275.4679 | 585.456 | -0.0003361763 | 1.063163 | 1.88864 | 1.915028
[8 empty] | 17.25095 | 329.683 | -275.6701 | 585.6582 | 0 | 1.063534 | 1.889293 | 1.910912
[8 empty] | 17.28977 | 330.0581 | -275.5835 | 585.5715 | -0.0003361763 | 1.064745 | 1.889013 | 1.908791
[8 empty] | 17.33286 | 330.4622 | -276.6523 | 586.6404 | 0 | 1.066048 | 1.892461 | 1.906377
[8 empty] | 17.37453 | 330.8951 | -276.7101 | 586.6981 | 0 | 1.067445 | 1.892647 | 1.904297
[8 empty] | 17.41761 | 331.8479 | -279.6566 | 589.6446 | 0 | 1.070518 | 1.902153 | 1.905057
[8 empty] | 17.45739 | 331.9631 | -279.5699 | 589.558 | 0 | 1.07089 | 1.901873 | 1.901376
[8 empty] | 17.49621 | 333.0894 | -281.7075 | 591.6956 | 0 | 1.074523 | 1.908769 | 1.903594
[8 empty] | 17.54214 | 333.4067 | -282.5164 | 592.5044 | 0 | 1.075547 | 1.911378 | 1.900419
[8 empty] | 17.58097 | 333.8685 | -283.903 | 593.891 | 0 | 1.077037 | 1.915851 | 1.898849
[8 empty] | 17.62405 | 334.157 | -284.5096 | 594.4977 | 0 | 1.077967 | 1.917808 | 1.895844
[8 empty] | 17.6643 | 334.4744 | -285.434 | 595.4221 | 0 | 1.078991 | 1.92079 | 1.893321
[8 empty] | 17.70455 | 335.1962 | -286.5606 | 596.5487 | 0 | 1.08132 | 1.924425 | 1.893094
[8 empty] | 17.74621 | 335.5425 | -286.0984 | 596.0865 | 0 | 1.082437 | 1.922934 | 1.890601
[8 empty] | 17.79072 | 335.8309 | -287.0228 | 597.0108 | -0.0003361763 | 1.083367 | 1.925916 | 1.887492
[8 empty] | 17.83239 | 336.495 | -286.965 | 596.9531 | -0.0003361763 | 1.085509 | 1.925729 | 1.886806
[8 empty] | 17.87689 | 337.1012 | -288.9582 | 598.9463 | -0.0003361763 | 1.087465 | 1.932159 | 1.885499
[8 empty] | 17.9143 | 337.4475 | -289.6804 | 599.6685 | 0 | 1.088582 | 1.934489 | 1.883496
[8 empty] | 17.95739 | 337.8804 | -289.6226 | 599.6107 | 0 | 1.089979 | 1.934302 | 1.881387
[8 empty] | 17.99905 | 338.3423 | -291.5292 | 601.5172 | 0 | 1.091469 | 1.940453 | 1.879598
[8 empty] | 18.03883 | 338.833 | -292.1358 | 602.1239 | 0 | 1.093052 | 1.94241 | 1.878174
[8 empty] | 18.08523 | 339.1792 | -292.3958 | 602.3839 | -0.001008529 | 1.094169 | 1.943249 | 1.875269
[8 empty] | 18.12216 | 339.9589 | -294.0712 | 604.0593 | 0 | 1.096684 | 1.948653 | 1.87575
[8 empty] | 18.16667 | 340.3051 | -296.0645 | 606.0525 | -0.0003361763 | 1.097801 | 1.955083 | 1.87306
[8 empty] | 18.20833 | 341.4025 | -298.9821 | 608.9701 | 0 | 1.101341 | 1.964495 | 1.874801
[8 empty] | 18.24858 | 342.0954 | -300.6575 | 610.6456 | 0 | 1.103576 | 1.9699 | 1.874463
[8 empty] | 18.29167 | 343.3661 | -302.7085 | 612.6966 | 0 | 1.107675 | 1.976517 | 1.876995
[8 empty] | 18.33049 | 344.0302 | -305.0484 | 615.0364 | 0 | 1.109817 | 1.984065 | 1.876642
[8 empty] | 18.37216 | 345.2142 | -307.0416 | 617.0296 | 0 | 1.113637 | 1.990495 | 1.87883
[8 empty] | 18.41383 | 346.3982 | -310.5658 | 620.5539 | 0 | 1.117457 | 2.001864 | 1.881009
[8 empty] | 18.45407 | 347.2934 | -312.559 | 622.5471 | -0.0003361763 | 1.120344 | 2.008294 | 1.881757
[8 empty] | 18.49858 | 347.9574 | -312.0102 | 621.9982 | -0.0003361763 | 1.122486 | 2.006523 | 1.88082
[8 empty] | 18.54167 | 348.4192 | -312.6746 | 622.6626 | -0.0003361763 | 1.123976 | 2.008666 | 1.87894
[8 empty] | 18.58002 | 349.0833 | -312.6746 | 622.6626 | 0 | 1.126119 | 2.008666 | 1.878635
[8 empty] | 18.625 | 349.2563 | -312.2702 | 622.2582 | -0.0003361763 | 1.126676 | 2.007362 | 1.875027
[8 empty] | 18.66667 | 349.9203 | -313.4834 | 623.4715 | -0.0003361763 | 1.128819 | 2.011276 | 1.874399
[8 empty] | 18.70833 | 350.4111 | -314.7544 | 624.7425 | 0 | 1.130402 | 2.015376 | 1.872848
[8 empty] | 18.75142 | 350.093 | -313.5412 | 623.5293 | -0.0003361763 | 1.129376 | 2.011462 | 1.866848
[8 empty] | 18.79309 | 350.4104 | -313.9456 | 623.9337 | -0.0003361763 | 1.1304 | 2.012767 | 1.864398
[8 empty] | 18.83286 | 350.6412 | -314.0034 | 623.9914 | -0.0003361763 | 1.131144 | 2.012953 | 1.861686
[8 empty] | 18.87311 | 350.7564 | -314.5522 | 624.5403 | 0 | 1.131516 | 2.014724 | 1.858326
[8 empty] | 18.91335 | 351.1894 | -314.4656 | 624.4536 | -0.0006723525 | 1.132913 | 2.014444 | 1.856661
[8 empty] | 18.95928 | 351.189 | -314.5522 | 624.5403 | -0.001008529 | 1.132911 | 2.014724 | 1.852162
[8 empty] | 18.99953 | 351.5353 | -313.8012 | 623.7892 | -0.0006723525 | 1.134029 | 2.012301 | 1.850061
[8 empty] | 19.04261 | 352.1994 | -316.661 | 626.6491 | 0 | 1.136171 | 2.021526 | 1.849362
[8 empty] | 19.08428 | 352.6613 | -316.3432 | 626.3313 | -0.0003361763 | 1.137661 | 2.020501 | 1.847745
[8 empty] | 19.12453 | 352.6032 | -314.8122 | 624.8003 | -0.0003361763 | 1.137473 | 2.015562 | 1.843552
[8 empty] | 19.16619 | 353.0939 | -316.401 | 626.3891 | 0 | 1.139056 | 2.020688 | 1.842105
[8 empty] | 19.20786 | 353.8735 | -318.8564 | 628.8445 | 0 | 1.141572 | 2.028609 | 1.842168
[8 empty] | 19.25095 | 354.3354 | -319.4631 | 629.4511 | 0 | 1.143061 | 2.030566 | 1.840444
[8 empty] | 19.29261 | 354.624 | -320.2719 | 630.26 | 0 | 1.143992 | 2.033175 | 1.837965
[8 empty] | 19.328125 | 353.8726 | -318.1342 | 628.1223 | -0.0003361763 | 1.141569 | 2.026279 | 1.830701
[8 empty] | 19.37595 | 353.93 | -318.0765 | 628.0645 | 0 | 1.141754 | 2.026093 | 1.826479
[8 empty] | 19.41288 | 354.7097 | -319.4631 | 629.4511 | 0 | 1.144269 | 2.030566 | 1.82702
[8 empty] | 19.45739 | 355.056 | -321.1385 | 631.1266 | 0 | 1.145386 | 2.035971 | 1.824621
[8 empty] | 19.49763 | 355.7779 | -322.1207 | 632.1087 | -0.0003361763 | 1.147715 | 2.039139 | 1.824557
[8 empty] | 19.54072 | 356.182 | -322.9295 | 632.9176 | 0 | 1.149018 | 2.041748 | 1.822602
[8 empty] | 19.58381 | 356.615 | -322.2651 | 632.2532 | 0 | 1.150415 | 2.039605 | 1.820803
[8 empty] | 19.62405 | 357.1347 | -323.305 | 633.2931 | 0 | 1.152092 | 2.04296 | 1.819717
[8 empty] | 19.66714 | 357.2499 | -323.7961 | 633.7842 | 0.0003361763 | 1.152463 | 2.044544 | 1.816316
[8 empty] | 19.70739 | 357.914 | -326.656 | 636.644 | 0 | 1.154606 | 2.053769 | 1.815976
[8 empty] | 19.75047 | 359.3003 | -329.2269 | 639.215 | 0 | 1.159078 | 2.062063 | 1.819034
[8 empty] | 19.79072 | 359.5311 | -328.7069 | 638.695 | -0.0003361763 | 1.159822 | 2.060386 | 1.816501
[8 empty] | 19.83523 | 359.7619 | -329.3713 | 639.3594 | 0 | 1.160567 | 2.062529 | 1.813588
[8 empty] | 19.87216 | 360.3104 | -330.1513 | 640.1394 | 0 | 1.162336 | 2.065045 | 1.812978
[8 empty] | 19.91383 | 360.599 | -331.6245 | 641.6126 | 0 | 1.163267 | 2.069798 | 1.810634
[8 empty] | 19.95881 | 360.9742 | -331.6823 | 641.6704 | 0 | 1.164478 | 2.069984 | 1.808433
[8 empty] | 19.99858 | 360.8295 | -331.6245 | 641.6126 | -0.0003361763 | 1.164011 | 2.069798 | 1.804113
[8 empty] | 20.04167 | 360.8292 | -331.5668 | 641.5548 | 0 | 1.16401 | 2.069611 | 1.800233
[8 empty] | 20.08191 | 361.4356 | -332.8956 | 642.8836 | 0 | 1.165966 | 2.073898 | 1.799645
[8 empty] | 20.12358 | 362.0997 | -333.3578 | 643.3458 | 0 | 1.168108 | 2.075389 | 1.799219
[8 empty] | 20.16383 | 362.706 | -334.5421 | 644.5302 | 0 | 1.170065 | 2.07921 | 1.798635
[8 empty] | 20.20691 | 362.7057 | -336.0154 | 646.0035 | -0.0003361763 | 1.170064 | 2.083962 | 1.794798
[8 empty] | 20.24858 | 363.0521 | -335.6687 | 645.6568 | -0.0003361763 | 1.171181 | 2.082844 | 1.792815
[8 empty] | 20.29167 | 363.8895 | -336.622 | 646.6101 | 0 | 1.173882 | 2.085919 | 1.793135
[8 empty] | 20.33475 | 364.2359 | -338.2108 | 648.1989 | 0 | 1.175 | 2.091045 | 1.791039
[8 empty] | 20.37642 | 364.7267 | -337.662 | 647.65 | 0 | 1.176583 | 2.089274 | 1.789785
[8 empty] | 20.41667 | 364.6687 | -337.7486 | 647.7367 | 0 | 1.176396 | 2.089554 | 1.785973
[8 empty] | 20.45975 | 364.8995 | -338.933 | 648.9211 | 0 | 1.17714 | 2.093374 | 1.78334
[8 empty] | 20.49858 | 365.1881 | -338.7308 | 648.7189 | -0.0003361763 | 1.178071 | 2.092722 | 1.78137
[8 empty] | 20.54167 | 365.91 | -341.9373 | 651.9253 | 0 | 1.1804 | 2.103066 | 1.781148
[8 empty] | 20.58144 | 367.5274 | -345.7215 | 655.7095 | 0 | 1.185618 | 2.115274 | 1.785565
[8 empty] | 20.62027 | 368.856 | -349.3035 | 659.2916 | -0.0003361763 | 1.189904 | 2.126829 | 1.788646
[8 empty] | 20.66809 | 370.0978 | -351.7011 | 661.6892 | 0 | 1.19391 | 2.134563 | 1.790515
[8 empty] | 20.70786 | 370.8775 | -352.7122 | 662.7002 | -0.0003361763 | 1.196425 | 2.137825 | 1.790842
[8 empty] | 20.74953 | 371.5416 | -353.3766 | 663.3646 | 0 | 1.198568 | 2.139968 | 1.790446
[8 empty] | 20.78977 | 372.4947 | -355.4853 | 665.4734 | 0 | 1.201642 | 2.146771 | 1.791564
[8 empty] | 20.8357 | 373.3321 | -357.0164 | 667.0044 | -0.0003361763 | 1.204343 | 2.15171 | 1.791634
[8 empty] | 20.87311 | 373.4474 | -357.7385 | 667.7266 | 0 | 1.204715 | 2.15404 | 1.788976
[8 empty] | 20.91335 | 374.1693 | -358.6918 | 668.6799 | 0 | 1.207044 | 2.157115 | 1.788986
[8 empty] | 20.95644 | 374.0246 | -358.0274 | 668.0155 | 0 | 1.206578 | 2.154972 | 1.784617
[8 empty] | 20.99811 | 374.4577 | -359.5584 | 669.5465 | 0.0003361763 | 1.207975 | 2.159911 | 1.783138
[8 empty] | 21.04119 | 374.573 | -359.154 | 669.1421 | 0 | 1.208346 | 2.158606 | 1.780034
[8 empty] | 21.08144 | 374.3994 | -357.1608 | 667.1489 | 0 | 1.207787 | 2.152176 | 1.775813
[8 empty] | 21.12263 | 374.2836 | -357.2186 | 667.2066 | 0 | 1.207413 | 2.152362 | 1.771801
[8 empty] | 21.16288 | 374.3411 | -356.0342 | 666.0223 | 0 | 1.207599 | 2.148542 | 1.768704
[8 empty] | 21.20739 | 374.6298 | -355.832 | 665.8201 | 0 | 1.20853 | 2.147889 | 1.766353
[8 empty] | 21.24905 | 374.6873 | -354.9654 | 664.9534 | -0.001008529 | 1.208715 | 2.145094 | 1.76316
[8 empty] | 21.29072 | 374.7448 | -355.572 | 665.5601 | 0 | 1.208901 | 2.147051 | 1.75998
[8 empty] | 21.33381 | 375.0623 | -355.572 | 665.5601 | -0.0006723525 | 1.209925 | 2.147051 | 1.757913
[8 empty] | 21.37405 | 375.2354 | -356.7564 | 666.7444 | 0 | 1.210483 | 2.150871 | 1.755413
[8 empty] | 21.41572 | 375.0618 | -357.1608 | 667.1489 | -0.0006723525 | 1.209923 | 2.152176 | 1.751187
[8 empty] | 21.45597 | 375.466 | -356.4964 | 666.4845 | 0 | 1.211227 | 2.150033 | 1.749786
[8 empty] | 21.49763 | 375.4658 | -356.2364 | 666.2245 | 0 | 1.211227 | 2.149194 | 1.746394
[8 empty] | 21.54214 | 376.0144 | -357.4208 | 667.4088 | -0.0006723525 | 1.212996 | 2.153015 | 1.745332
[8 empty] | 21.58239 | 376.303 | -358.4896 | 668.4777 | 0 | 1.213928 | 2.156463 | 1.743415
[8 empty] | 21.62405 | 377.025 | -360.3384 | 670.3264 | -0.0003361763 | 1.216256 | 2.162427 | 1.743394
[8 empty] | 21.6643 | 376.967 | -359.2696 | 669.2576 | 0 | 1.216069 | 2.158979 | 1.739888
[8 empty] | 21.70739 | 377.8623 | -359.2696 | 669.2576 | 0 | 1.218957 | 2.158979 | 1.740559
[8 empty] | 21.74905 | 377.4865 | -358.6052 | 668.5932 | -0.0003361763 | 1.217745 | 2.156835 | 1.735496
[8 empty] | 21.78741 | 377.313 | -359.154 | 669.1421 | 0 | 1.217185 | 2.158606 | 1.731645
[8 empty] | 21.83191 | 378.2082 | -360.4828 | 670.4709 | -0.0003361763 | 1.220074 | 2.162893 | 1.732215
[8 empty] | 21.87358 | 378.8146 | -361.9272 | 671.9152 | -0.0003361763 | 1.22203 | 2.167552 | 1.731688
[8 empty] | 21.91525 | 378.8144 | -362.9382 | 672.9263 | 0 | 1.222029 | 2.170814 | 1.728395
[8 empty] | 21.95833 | 379.1031 | -361.9272 | 671.9152 | -0.0006723525 | 1.22296 | 2.167552 | 1.726318
[8 empty] | 21.99858 | 379.0451 | -362.736 | 672.7241 | -0.0003361763 | 1.222773 | 2.170161 | 1.722896
[8 empty] | 22.04025 | 379.5937 | -364.0648 | 674.0529 | -0.0003361763 | 1.224543 | 2.174448 | 1.722128
[8 empty] | 22.08049 | 379.8246 | -364.9314 | 674.9195 | 0 | 1.225288 | 2.177244 | 1.720035
[8 empty] | 22.125 | 380.2288 | -364.6715 | 674.6595 | 0 | 1.226592 | 2.176405 | 1.718401
[8 empty] | 22.16809 | 380.7197 | -366.058 | 676.0461 | 0 | 1.228175 | 2.180878 | 1.717276
[8 empty] | 22.20975 | 381.0083 | -365.9136 | 675.9017 | 0 | 1.229106 | 2.180412 | 1.715354
[8 empty] | 22.25142 | 381.557 | -366.578 | 676.5661 | 0 | 1.230876 | 2.182555 | 1.714607
[8 empty] | 22.29309 | 382.1634 | -368.2535 | 678.2415 | -0.0003361763 | 1.232833 | 2.18796 | 1.714123
[8 empty] | 22.33191 | 382.5676 | -368.7734 | 678.7615 | -0.0003361763 | 1.234137 | 2.189637 | 1.712953
[8 empty] | 22.37311 | 383.4051 | -370.7666 | 680.7547 | 0 | 1.236838 | 2.196067 | 1.713542
[8 empty] | 22.41667 | 383.5205 | -371.1711 | 681.1591 | 0 | 1.23721 | 2.197372 | 1.710727
[8 empty] | 22.45786 | 383.5203 | -371.5755 | 681.5636 | 0 | 1.23721 | 2.198677 | 1.707588
[8 empty] | 22.50142 | 383.809 | -371.7199 | 681.708 | 0 | 1.238141 | 2.199143 | 1.705565
[8 empty] | 22.54261 | 383.751 | -370.8533 | 680.8414 | 0 | 1.237954 | 2.196347 | 1.702192
[8 empty] | 22.58617 | 383.7508 | -372.0955 | 682.0835 | 0 | 1.237953 | 2.200354 | 1.698908
[8 empty] | 22.62453 | 384.2417 | -371.0555 | 681.0436 | 0.0003361763 | 1.239537 | 2.196999 | 1.698198
[8 empty] | 22.66761 | 384.2993 | -371.7199 | 681.708 | -0.0003361763 | 1.239723 | 2.199143 | 1.695224
[8 empty] | 22.70502 | 384.3569 | -371.5177 | 681.5058 | 0.0003361763 | 1.239909 | 2.19849 | 1.692685
[8 empty] | 22.75095 | 385.1944 | -373.5687 | 683.5568 | -0.0003361763 | 1.24261 | 2.205107 | 1.692949
[8 empty] | 22.78835 | 386.2053 | -376.4863 | 686.4744 | 0 | 1.245871 | 2.214519 | 1.694606
[8 empty] | 22.83428 | 387.1006 | -378.6817 | 688.6698 | 0 | 1.24876 | 2.221601 | 1.695118
[8 empty] | 22.87595 | 388.1114 | -382.1482 | 692.1362 | -0.0003361763 | 1.252021 | 2.232784 | 1.69645
[8 empty] | 22.91761 | 389.2667 | -383.6214 | 693.6095 | 0 | 1.255747 | 2.237536 | 1.698406
[8 empty] | 22.96212 | 390.2776 | -387.8101 | 697.7981 | -0.0003361763 | 1.259008 | 2.251048 | 1.699517
[8 empty] | 22.99621 | 390.9707 | -388.7922 | 698.7803 | -0.0006723525 | 1.261244 | 2.254217 | 1.700011
[8 empty] | 23.04119 | 391.5772 | -388.4745 | 698.4625 | -0.001008529 | 1.263201 | 2.253192 | 1.699325
[8 empty] | 23.07955 | 392.2992 | -391.1321 | 701.1202 | -0.0006723525 | 1.26553 | 2.261765 | 1.699629
[8 empty] | 23.12263 | 392.5301 | -391.1899 | 701.1779 | -0.0003361763 | 1.266275 | 2.261951 | 1.697461
[8 empty] | 23.16714 | 392.6455 | -391.0454 | 701.0335 | -0.0003361763 | 1.266647 | 2.261485 | 1.694698
[8 empty] | 23.20739 | 392.963 | -389.7166 | 699.7047 | -0.0006723525 | 1.267672 | 2.257199 | 1.693127
[8 empty] | 23.25047 | 393.0206 | -390.3232 | 700.3113 | -0.0003361763 | 1.267857 | 2.259156 | 1.690237
[8 empty] | 23.29072 | 393.1938 | -388.33 | 698.3181 | -0.0003361763 | 1.268416 | 2.252726 | 1.68806
[8 empty] | 23.33381 | 393.3092 | -389.0522 | 699.0403 | -0.0003361763 | 1.268788 | 2.255055 | 1.685437
[8 empty] | 23.37121 | 392.9046 | -387.5212 | 697.5093 | 0 | 1.267483 | 2.250116 | 1.681009
[8 empty] | 23.41572 | 392.9044 | -388.3878 | 698.3759 | 0.0003361763 | 1.267482 | 2.252912 | 1.677813
[8 empty] | 23.46023 | 392.7598 | -386.3368 | 696.3249 | 0 | 1.267016 | 2.246296 | 1.674013
[8 empty] | 23.50047 | 392.9619 | -387.5212 | 697.5093 | -0.0006723525 | 1.267668 | 2.250116 | 1.672006
[8 empty] | 23.5393 | 393.0195 | -387.9834 | 697.9715 | -0.0003361763 | 1.267854 | 2.251607 | 1.669493
[8 empty] | 23.58665 | 393.1926 | -387.8678 | 697.8559 | -0.0006723525 | 1.268412 | 2.251235 | 1.666876
[8 empty] | 23.62216 | 392.9614 | -387.4056 | 697.3937 | 0 | 1.267666 | 2.249744 | 1.663391
[8 empty] | 23.66383 | 392.008 | -386.799 | 696.7871 | 0 | 1.264591 | 2.247787 | 1.656433
[8 empty] | 23.70691 | 392.0656 | -387.6079 | 697.5959 | -0.0003361763 | 1.264776 | 2.250396 | 1.653666
[8 empty] | 23.75 | 392.2965 | -388.33 | 698.3181 | 0 | 1.265521 | 2.252726 | 1.651638
[8 empty] | 23.79356 | 392.9608 | -387.8678 | 697.8559 | 0 | 1.267664 | 2.251235 | 1.651406
[8 empty] | 23.83333 | 393.4806 | -388.33 | 698.3181 | 0 | 1.269341 | 2.252726 | 1.650831
[8 empty] | 23.87358 | 393.5382 | -389.2544 | 699.2425 | 0 | 1.269527 | 2.255708 | 1.64829
[8 empty] | 23.91525 | 393.7981 | -387.9834 | 697.9715 | -0.0003361763 | 1.270365 | 2.251607 | 1.646504
[8 empty] | 23.95975 | 394.5779 | -389.3989 | 699.3869 | 0.0006723525 | 1.272881 | 2.256174 | 1.646701
[8 empty] | 24.00142 | 393.8556 | -388.9367 | 698.9247 | -0.0003361763 | 1.270551 | 2.254683 | 1.640832
[8 empty] | 24.04167 | 394.7509 | -389.9766 | 699.9647 | 0 | 1.273439 | 2.258037 | 1.64181
[8 empty] | 24.08333 | 394.8663 | -391.0454 | 701.0335 | -0.0003361763 | 1.273811 | 2.261485 | 1.639448
[8 empty] | 24.12642 | 394.8084 | -390.121 | 700.1091 | -0.0003361763 | 1.273625 | 2.258503 | 1.636281
[8 empty] | 24.16667 | 395.0972 | -391.2476 | 701.2357 | 0 | 1.274556 | 2.262138 | 1.63475
[8 empty] | 24.20833 | 395.5881 | -392.3165 | 702.3045 | -0.0003361763 | 1.27614 | 2.265586 | 1.633965
[8 empty] | 24.25 | 395.9346 | -392.5764 | 702.5645 | -0.0006723525 | 1.277258 | 2.266424 | 1.632586
[8 empty] | 24.29167 | 396.83 | -393.9919 | 703.98 | 0 | 1.280146 | 2.270991 | 1.633472
[8 empty] | 24.33144 | 397.3787 | -395.1763 | 705.1644 | -0.0006723525 | 1.281916 | 2.274811 | 1.633057
[8 empty] | 24.37642 | 398.0141 | -395.0319 | 705.0199 | 0 | 1.283966 | 2.274345 | 1.63265
[8 empty] | 24.41477 | 397.5518 | -395.1763 | 705.1644 | 0 | 1.282474 | 2.274811 | 1.628192
[8 empty] | 24.45786 | 397.9561 | -396.2451 | 706.2332 | 0.0003361763 | 1.283779 | 2.278259 | 1.626976
[8 empty] | 24.49669 | 397.956 | -397.3139 | 707.302 | -0.0003361763 | 1.283778 | 2.281707 | 1.624397
[8 empty] | 24.54119 | 398.3314 | -396.1873 | 706.1754 | -0.0006723525 | 1.284989 | 2.278073 | 1.622981
[8 empty] | 24.58286 | 398.0713 | -396.6495 | 706.6376 | -0.0006723525 | 1.28415 | 2.279564 | 1.619172
[8 empty] | 24.62737 | 398.5044 | -396.7073 | 706.6954 | -0.0003361763 | 1.285548 | 2.27975 | 1.618005
[8 empty] | 24.66619 | 398.7354 | -397.8917 | 707.8797 | 0 | 1.286293 | 2.283571 | 1.616394
[8 empty] | 24.70928 | 399.2842 | -399.5094 | 709.4974 | 0 | 1.288063 | 2.288789 | 1.615796
[8 empty] | 24.74953 | 399.3418 | -398.6427 | 708.6308 | 0 | 1.288249 | 2.285994 | 1.613402
[8 empty] | 24.79119 | 399.8906 | -399.6827 | 709.6708 | 0 | 1.290019 | 2.289349 | 1.612904
[8 empty] | 24.83286 | 400.2949 | -399.6249 | 709.613 | 0 | 1.291324 | 2.289162 | 1.611826
[8 empty] | 24.87121 | 400.2948 | -400.8959 | 710.884 | 0 | 1.291323 | 2.293263 | 1.60934
[8 empty] | 24.91761 | 400.8435 | -401.9648 | 711.9528 | -0.0003361763 | 1.293093 | 2.29671 | 1.608545
[8 empty] | 24.95597 | 401.2478 | -402.0803 | 712.0684 | -0.0003361763 | 1.294398 | 2.297083 | 1.607693
[8 empty] | 24.99905 | 401.681 | -402.427 | 712.415 | 0 | 1.295795 | 2.298201 | 1.606655
[8 empty] | 25.04072 | 402.0276 | -403.8135 | 713.8016 | -0.0003361763 | 1.296913 | 2.302674 | 1.605366
[8 empty] | 25.08381 | 402.2586 | -405.1424 | 715.1304 | 0 | 1.297658 | 2.306961 | 1.603529
[8 empty] | 25.12405 | 402.3163 | -405.0268 | 715.0149 | 0 | 1.297844 | 2.306588 | 1.60119
[8 empty] | 25.1643 | 402.3739 | -404.2757 | 714.2638 | -0.0006723525 | 1.29803 | 2.304166 | 1.598858
[8 empty] | 25.20597 | 402.4894 | -405.489 | 715.4771 | -0.0003361763 | 1.298403 | 2.308079 | 1.596673
[8 empty] | 25.24905 | 402.6337 | -404.9401 | 714.9282 | -0.0003361763 | 1.298868 | 2.306309 | 1.59452
[8 empty] | 25.29214 | 403.1536 | -406.1534 | 716.1415 | 0 | 1.300546 | 2.310223 | 1.593859
[8 empty] | 25.33239 | 403.7024 | -406.6734 | 716.6614 | 0 | 1.302316 | 2.3119 | 1.593493
[8 empty] | 25.37405 | 404.3667 | -408.9266 | 718.9146 | 0 | 1.304459 | 2.319169 | 1.593495
[8 empty] | 25.41714 | 405.6665 | -413.2596 | 723.2477 | -0.0006723525 | 1.308652 | 2.333147 | 1.595907
[8 empty] | 25.45739 | 406.5041 | -414.1263 | 724.1143 | 0 | 1.311354 | 2.335943 | 1.596675
[8 empty] | 25.50047 | 407.2262 | -417.6505 | 727.6386 | -0.0006723525 | 1.313684 | 2.347312 | 1.596809
[8 empty] | 25.54025 | 407.9483 | -418.6327 | 728.6207 | 0 | 1.316013 | 2.35048 | 1.597149
[8 empty] | 25.58049 | 408.6993 | -419.4993 | 729.4873 | -0.0003361763 | 1.318436 | 2.353276 | 1.597572
[8 empty] | 25.62216 | 409.1903 | -420.7125 | 730.7006 | 0 | 1.32002 | 2.357189 | 1.59689
[8 empty] | 25.66383 | 409.7969 | -422.7057 | 732.6938 | -0.0006723525 | 1.321976 | 2.363619 | 1.596661
[8 empty] | 25.70833 | 411.2123 | -423.8901 | 733.8782 | 0 | 1.326542 | 2.36744 | 1.599403
[8 empty] | 25.75 | 410.5767 | -422.1569 | 732.145 | 0 | 1.324492 | 2.361849 | 1.594346
[8 empty] | 25.79025 | 411.0388 | -422.3591 | 732.3472 | -0.0003361763 | 1.325983 | 2.362501 | 1.59365
[8 empty] | 25.83333 | 411.2698 | -422.5035 | 732.4916 | 0 | 1.326728 | 2.362967 | 1.591886
[8 empty] | 25.875 | 411.3853 | -421.4925 | 731.4806 | -0.0003361763 | 1.3271 | 2.359706 | 1.589769
[8 empty] | 25.91667 | 411.5874 | -421.4347 | 731.4228 | -0.0003361763 | 1.327752 | 2.359519 | 1.587993
[8 empty] | 25.95975 | 411.2118 | -419.8459 | 729.834 | 0 | 1.326541 | 2.354394 | 1.583911
[8 empty] | 26 | 410.9807 | -419.2971 | 729.2851 | 0 | 1.325795 | 2.352623 | 1.58057
[8 empty] | 26.04309 | 411.0961 | -419.9037 | 729.8918 | 0 | 1.326168 | 2.35458 | 1.578398
[8 empty] | 26.08475 | 410.6339 | -419.1815 | 729.1696 | 0.0003361763 | 1.324676 | 2.35225 | 1.574105
[8 empty] | 26.125 | 411.096 | -419.6437 | 729.6318 | 0 | 1.326167 | 2.353741 | 1.573449
[8 empty] | 26.16667 | 411.2115 | -420.9147 | 730.9028 | 0 | 1.32654 | 2.357842 | 1.571385
[8 empty] | 26.20644 | 411.6447 | -420.9147 | 730.9028 | 0 | 1.327937 | 2.357842 | 1.570653
[8 empty] | 26.25142 | 411.9336 | -422.3013 | 732.2894 | 0 | 1.328869 | 2.362315 | 1.569062
[8 empty] | 26.29119 | 412.3668 | -421.3769 | 731.365 | 0 | 1.330267 | 2.359333 | 1.568336
[8 empty] | 26.33002 | 412.1646 | -421.2903 | 731.2783 | 0 | 1.329614 | 2.359053 | 1.565255
[8 empty] | 26.37311 | 412.4823 | -421.3769 | 731.365 | -0.0006723525 | 1.330639 | 2.359333 | 1.563903
[8 empty] | 26.41761 | 411.9333 | -422.0991 | 732.0872 | 0 | 1.328868 | 2.361662 | 1.55919
[8 empty] | 26.45928 | 412.2222 | -420.9725 | 730.9606 | 0 | 1.3298 | 2.358028 | 1.557826
[8 empty] | 26.49811 | 411.6444 | -419.2393 | 729.2274 | 0 | 1.327936 | 2.352437 | 1.553363
[8 empty] | 26.54261 | 411.8177 | -420.6259 | 730.6139 | 0 | 1.328495 | 2.35691 | 1.551411
[8 empty] | 26.58144 | 412.1065 | -422.0991 | 732.0872 | 0 | 1.329427 | 2.361662 | 1.550232
[8 empty] | 26.62311 | 412.5975 | -421.4347 | 731.4228 | -0.0003361763 | 1.331011 | 2.359519 | 1.54965
[8 empty] | 26.66619 | 412.6552 | -422.5613 | 732.5494 | 0 | 1.331197 | 2.363153 | 1.547363
[8 empty] | 26.70786 | 412.713 | -422.2436 | 732.2316 | -0.0003361763 | 1.331383 | 2.362128 | 1.545165
[8 empty] | 26.74953 | 412.7129 | -422.7057 | 732.6938 | -0.0003361763 | 1.331383 | 2.363619 | 1.542758
[8 empty] | 26.79072 | 412.7129 | -422.8213 | 732.8094 | -0.0006723525 | 1.331383 | 2.363992 | 1.540386
[8 empty] | 26.83428 | 413.0595 | -422.4169 | 732.4049 | -0.0003361763 | 1.332501 | 2.362688 | 1.539177
[8 empty] | 26.87547 | 413.3772 | -424.4968 | 734.4848 | -0.0006723525 | 1.333526 | 2.369397 | 1.538
[8 empty] | 26.9143 | 413.435 | -423.5724 | 733.5604 | -0.0003361763 | 1.333713 | 2.366415 | 1.535996
[8 empty] | 26.95881 | 413.435 | -423.7457 | 733.7338 | 0 | 1.333712 | 2.366974 | 1.53346
[8 empty] | 26.99763 | 413.6082 | -425.1034 | 735.0914 | -0.0003361763 | 1.334272 | 2.371354 | 1.531896
[8 empty] | 27.04214 | 414.0126 | -425.7678 | 735.7559 | 0 | 1.335576 | 2.373497 | 1.53087
[8 empty] | 27.08239 | 414.2148 | -424.3523 | 734.3404 | 0.0003361763 | 1.336228 | 2.368931 | 1.529342
[8 empty] | 27.12263 | 413.7237 | -423.5724 | 733.5604 | 0 | 1.334644 | 2.366415 | 1.525262
[8 empty] | 27.16572 | 413.9548 | -424.2368 | 734.2248 | 0 | 1.335389 | 2.368558 | 1.523693
[8 empty] | 27.20881 | 414.3303 | -427.3566 | 737.3446 | 0 | 1.336601 | 2.378623 | 1.522661
[8 empty] | 27.25047 | 414.5614 | -426.49 | 736.478 | -0.0003361763 | 1.337346 | 2.375827 | 1.52118
[8 empty] | 27.2893 | 414.6769 | -428.6854 | 738.6735 | -0.0003361763 | 1.337719 | 2.382909 | 1.51944
[8 empty] | 27.33049 | 415.1102 | -427.8188 | 737.8068 | -0.0003361763 | 1.339117 | 2.380114 | 1.518735
[8 empty] | 27.37216 | 415.168 | -427.5588 | 737.5469 | -0.0003361763 | 1.339303 | 2.379275 | 1.516634
[8 empty] | 27.41525 | 415.6301 | -429.552 | 739.5401 | -0.0003361763 | 1.340794 | 2.385705 | 1.515936
[8 empty] | 27.45881 | 415.2257 | -428.541 | 738.529 | 0 | 1.339489 | 2.382443 | 1.512058
[8 empty] | 27.50189 | 415.9479 | -428.8876 | 738.8757 | -0.0003361763 | 1.341819 | 2.383562 | 1.512315
[8 empty] | 27.54025 | 415.4568 | -429.1476 | 739.1357 | -0.0003361763 | 1.340235 | 2.3844 | 1.508426
[8 empty] | 27.58049 | 415.3412 | -426.8944 | 736.8825 | 0 | 1.339862 | 2.377132 | 1.505806
[8 empty] | 27.625 | 415.2834 | -428.1365 | 738.1246 | 0 | 1.339676 | 2.381139 | 1.503171
[8 empty] | 27.66525 | 415.5723 | -429.4653 | 739.4534 | -0.0006723525 | 1.340607 | 2.385425 | 1.502028
[8 empty] | 27.70833 | 415.8901 | -428.4254 | 738.4135 | -0.0003361763 | 1.341633 | 2.382071 | 1.500839
[8 empty] | 27.74858 | 415.8901 | -428.2232 | 738.2113 | -0.0006723525 | 1.341633 | 2.381418 | 1.498663
[8 empty] | 27.79309 | 416.41 | -430.6786 | 740.6667 | 0 | 1.34331 | 2.389339 | 1.498133
[8 empty] | 27.83333 | 417.19 | -432.614 | 742.6021 | 0 | 1.345826 | 2.395583 | 1.498769
[8 empty] | 27.87027 | 418.6344 | -436.3116 | 746.2997 | 0 | 1.350485 | 2.407511 | 1.501966
[8 empty] | 27.91667 | 419.3277 | -438.3915 | 748.3795 | 0 | 1.352722 | 2.41422 | 1.501953
[8 empty] | 27.95975 | 420.1654 | -440.298 | 750.2861 | -0.0006723525 | 1.355424 | 2.420371 | 1.502634
[8 empty] | 28 | 421.0609 | -441.5691 | 751.5571 | -0.0006723525 | 1.358313 | 2.424471 | 1.503673
[8 empty] | 28.03835 | 421.3787 | -442.5801 | 752.5682 | 0 | 1.359338 | 2.427733 | 1.502749
[8 empty] | 28.08144 | 421.7253 | -444.8333 | 754.8214 | -0.0003361763 | 1.360457 | 2.435001 | 1.501678
[8 empty] | 28.12453 | 421.8409 | -444.3711 | 754.3592 | -0.0003361763 | 1.360829 | 2.43351 | 1.499788
[8 empty] | 28.16619 | 422.5053 | -445.0355 | 755.0236 | 0 | 1.362973 | 2.435654 | 1.499929
[8 empty] | 28.20502 | 422.6209 | -445.5555 | 755.5436 | 0 | 1.363346 | 2.437331 | 1.498274
[8 empty] | 28.24953 | 422.6787 | -445.1511 | 755.1391 | 0 | 1.363532 | 2.436026 | 1.496118
[8 empty] | 28.29119 | 422.6209 | -444.3133 | 754.3014 | 0 | 1.363346 | 2.433324 | 1.49371
[8 empty] | 28.33428 | 422.7365 | -443.9089 | 753.897 | 0 | 1.363719 | 2.432019 | 1.491847
[8 empty] | 28.37453 | 422.9965 | -443.5045 | 753.4926 | 0 | 1.364557 | 2.430715 | 1.490647
[8 empty] | 28.41477 | 422.7365 | -440.6447 | 750.6327 | -0.0003361763 | 1.363719 | 2.421489 | 1.487621
[8 empty] | 28.45928 | 422.3321 | -440.5869 | 750.575 | 0 | 1.362414 | 2.421303 | 1.483873
[8 empty] | 28.49953 | 422.3899 | -440.7891 | 750.7772 | -0.0003361763 | 1.362601 | 2.421955 | 1.481981
[8 empty] | 28.54119 | 422.621 | -442.4935 | 752.4815 | -0.0003361763 | 1.363346 | 2.427453 | 1.480627
[8 empty] | 28.58428 | 422.6211 | -442.1757 | 752.1638 | 0 | 1.363346 | 2.426428 | 1.478395
[8 empty] | 28.62737 | 422.2167 | -440.9624 | 750.9505 | 0 | 1.362042 | 2.422514 | 1.474757
[8 empty] | 28.66761 | 422.4478 | -442.1757 | 752.1638 | 0 | 1.362787 | 2.426428 | 1.473493
[8 empty] | 28.70597 | 421.899 | -440.6447 | 750.6327 | -0.0003361763 | 1.361017 | 2.421489 | 1.469613
[8 empty] | 28.75047 | 421.8413 | -441.1069 | 751.0949 | -0.0006723525 | 1.360831 | 2.42298 | 1.467137
[8 empty] | 28.79214 | 421.8991 | -439.7781 | 749.7661 | 0 | 1.361017 | 2.418694 | 1.465214
[8 empty] | 28.83239 | 422.1013 | -440.038 | 750.0261 | 0 | 1.36167 | 2.419532 | 1.463871
[8 empty] | 28.87879 | 421.7836 | -440.7891 | 750.7772 | 0 | 1.360645 | 2.421955 | 1.460418
[8 empty] | 28.91572 | 422.217 | -439.6336 | 749.6217 | 0 | 1.362043 | 2.418228 | 1.460052
[8 empty] | 28.95739 | 422.3326 | -439.8358 | 749.8239 | 0 | 1.362416 | 2.41888 | 1.45835
[8 empty] | 28.99905 | 422.0148 | -439.3736 | 749.3617 | 0 | 1.361391 | 2.417389 | 1.455159
[8 empty] | 29.0393 | 422.2171 | -439.7781 | 749.7661 | 0 | 1.362043 | 2.418694 | 1.453839
[8 empty] | 29.08239 | 422.1594 | -439.5181 | 749.5061 | 0 | 1.361857 | 2.417855 | 1.451486
[8 empty] | 29.12263 | 422.275 | -441.1069 | 751.0949 | 0 | 1.36223 | 2.42298 | 1.449877
[8 empty] | 29.16714 | 422.5061 | -441.7713 | 751.7593 | 0 | 1.362975 | 2.425123 | 1.448457
[8 empty] | 29.20407 | 422.6795 | -441.1069 | 751.0949 | -0.0003361763 | 1.363535 | 2.42298 | 1.447219
[8 empty] | 29.25047 | 422.6796 | -440.9047 | 750.8927 | 0 | 1.363535 | 2.422328 | 1.444924
[8 empty] | 29.29356 | 423.4596 | -441.4535 | 751.4416 | 0 | 1.366051 | 2.424098 | 1.445461
[8 empty] | 29.33523 | 423.8063 | -443.1579 | 753.1459 | 0 | 1.36717 | 2.429596 | 1.44459
[8 empty] | 29.375 | 424.1819 | -442.4357 | 752.4237 | -0.0003361763 | 1.368381 | 2.427267 | 1.443913
[8 empty] | 29.41525 | 424.5286 | -444.3711 | 754.3592 | -0.0003361763 | 1.3695 | 2.43351 | 1.443116
[8 empty] | 29.45833 | 425.6841 | -447.1443 | 757.1323 | 0 | 1.373227 | 2.442456 | 1.444928
[8 empty] | 29.49858 | 426.0886 | -450.293 | 760.281 | -0.0003361763 | 1.374532 | 2.452614 | 1.444328
[8 empty] | 29.54167 | 427.0997 | -453.2106 | 763.1987 | 0 | 1.377794 | 2.462026 | 1.445644
[8 empty] | 29.58191 | 427.5909 | -454.6838 | 764.6719 | -0.0003361763 | 1.379378 | 2.466778 | 1.445337
[8 empty] | 29.62784 | 428.2265 | -455.8104 | 765.7985 | 0 | 1.381429 | 2.470413 | 1.445242
[8 empty] | 29.66951 | 429.2087 | -456.7348 | 766.7229 | -0.0003361763 | 1.384597 | 2.473395 | 1.446523
[8 empty] | 29.70975 | 429.671 | -458.3236 | 768.3117 | -0.0003361763 | 1.386089 | 2.47852 | 1.446119
[8 empty] | 29.75284 | 429.7866 | -457.3992 | 767.3873 | -0.0003361763 | 1.386462 | 2.475538 | 1.444414
[8 empty] | 29.79167 | 429.96 | -457.6592 | 767.6473 | -0.0003361763 | 1.387021 | 2.476377 | 1.443113
[8 empty] | 29.83333 | 430.6245 | -458.5258 | 768.5139 | 0 | 1.389165 | 2.479172 | 1.443325
[8 empty] | 29.875 | 430.2779 | -457.5148 | 767.5028 | 0 | 1.388047 | 2.475911 | 1.440152
[8 empty] | 29.91667 | 430.5091 | -456.937 | 766.9251 | -0.0003361763 | 1.388792 | 2.474047 | 1.438919
[8 empty] | 29.95786 | 430.6247 | -457.8614 | 767.8495 | 0 | 1.389165 | 2.477029 | 1.437326
[8 empty] | 29.99953 | 429.7293 | -456.4748 | 766.4629 | 0 | 1.386277 | 2.472556 | 1.432345