## General
ID | Test Identification | Specimen 1 | Specimen 2 | Specimen 3
Test Identification | Location | NWZ-BH-5047 | NWZ-BH-5047 | NWZ-BH-5047
Test Identification | Sample | 23-2 | 23-2 | 23-2
Test Identification | Depth | 39.4 | 39.4 | 39.4 | [m]
Test Identification | Test number | CID241a | CID241b | CID241c
Specimen Visual Description
Specimen Visual Description | Light brownish grey SAND
| Initial Specimen Conditions | Specimen 1 | Specimen 2 | Specimen 3
Initial Specimen Conditions | Test start date | 14/05/2024 | 21/05/2024 | 20/05/2024
Initial Specimen Conditions | Type of sample | Recompacted | Recompacted | Recompacted
Initial Specimen Conditions | Diameter | 51.23 | 51.23 | 51.23 | [mm]
Initial Specimen Conditions | Length | 90 | 90 | 90 | [mm]
Initial Specimen Conditions | Water content | 4.799016 | 4.799016 | 4.799016 | [%]
Initial Specimen Conditions | Bulk density | 1.800978 | 1.794563 | 1.800601 | [Mg/m³]
Initial Specimen Conditions | Dry density | 1.718506 | 1.712386 | 1.718146 | [Mg/m³]
Initial Specimen Conditions | Void ratio | 0.5420367 | 0.5475486 | 0.5423598 | [-]
Initial Specimen Conditions | Degree of saturation | 23.46223 | 23.22605 | 23.44825 | [%]
Initial Specimen Conditions | Type of drains fitted | One end | One end | One end
| Saturation | Specimen 1 | Specimen 2 | Specimen 3
Saturation | Pressure increments applied | 50 | 50 | 50 | [kPa]
Saturation | Differential pressure used | 10 | 10 | 10 | [kPa]
Saturation | Pore pressure on completion | 490 | 388 | 387 | [kPa]
Saturation | Cell pressure on completion | 500 | 400 | 400 | [kPa]
Saturation | B value achieved | 0.96 | 0.96 | 0.96 | [-]
| Consolidation: Isotropic | Specimen 1 | Specimen 2 | Specimen 3
Consolidation: Isotropic | Cell pressure | 622 | 644 | 889 | [kPa]
Consolidation: Isotropic | Back pressure | 500 | 400 | 400 | [kPa]
Consolidation: Isotropic | Effective cell pressure | 122 | 244 | 489 | [kPa]
Consolidation: Isotropic | Pore pressure on completion | 500 | 400 | 400 | [kPa]
Consolidation: Isotropic | Pore pressure dissipation | 100 | 100 | 100 | [%]
Consolidation: Isotropic | Water content | 20.05877 | 20.15451 | 19.64791 | [%]
Consolidation: Isotropic | Bulk density | 2.077335 | 2.075553 | 2.085048 | [Mg/m³]
Consolidation: Isotropic | Dry density | 1.730265 | 1.727403 | 1.742653 | [Mg/m³]
Consolidation: Isotropic | Void ratio | 0.5315575 | 0.5340946 | 0.5206696 | [-]
Consolidation: Isotropic | Degree of saturation | 100 | 100 | 100 | [%]
Consolidation: Isotropic | Axial strain | 0.226522 | 0.2897921 | 0.468767 | [%]
Consolidation: Isotropic | Volumetric strain | 0.6795661 | 0.8693762 | 1.406301 | [%]
Consolidation: Isotropic | Volumetric strain rate-end of stage | -0.002985639 | 0.03091804 | 0.03185706 | [%/hr]
| Shearing | Specimen 1 | Specimen 2 | Specimen 3
Shearing | Initial pore pressure | 500 | 400 | 400 | [kPa]
Shearing | Initial effective cell pressure | 122 | 244 | 489 | [kPa]
Shearing | Rate of strain | 1.3 | 1.3 | 1.3 | [%/hour]
At peak deviator stress
Shearing - At peak deviator stress | Corrected deviator stress | 469.6105 | 864.8003 | 1606.983 | [kPa]
Shearing - At peak deviator stress | Membrane correction applied | 0.5970293 | 0.5787123 | 0.7568201 | [kPa]
Shearing - At peak deviator stress | Drain correction applied | 0 | 0 | 0 | [kPa]
Shearing - At peak deviator stress | Axial strain | 3.284064 | 3.177724 | 4.229061 | [%]
Shearing - At peak deviator stress | Volumetric strain | -0.7425506 | -0.6623278 | -0.2156375 | [%]
Shearing - At peak deviator stress | Major principal effective stress | 592.9949 | 1110.782 | 2098.207 | [kPa]
Shearing - At peak deviator stress | Minor principal effective stress | 123.384344 | 245.981715 | 491.224134 | [kPa]
Shearing - At peak deviator stress | Principal effective stress ratio | 4.806079 | 4.51571 | 4.271383 | [-]
Shearing - At peak deviator stress | e50 | 0.7081332 | 0.6393676 | 0.9702137 | [%]
Shearing - At peak deviator stress | Secant modulus (E50) at e50 | 33158.35 | 67629.35 | 82815.91 | [kPa]
At peak principal effective stress ratio
Shearing - At peak principal effective stress ratio | Corrected deviator stress | 469.6105 | 864.0725 | 1605.757 | [kPa]
Shearing - At peak principal effective stress ratio | Membrane correction applied | 0.5970293 | 0.5354038 | 0.7979605 | [kPa]
Shearing - At peak principal effective stress ratio | Drain correction applied | 0 | 0 | 0 | [kPa]
Shearing - At peak principal effective stress ratio | Axial strain | 3.284064 | 2.927848 | 4.477635 | [%]
Shearing - At peak principal effective stress ratio | Volumetric strain | -0.7425506 | -0.528982 | -0.3043678 | [%]
Shearing - At peak principal effective stress ratio | Major principal effective stress | 592.9949 | 1109.627 | 2096.553 | [kPa]
Shearing - At peak principal effective stress ratio | Minor principal effective stress | 123.384344 | 245.554239 | 490.79592 | [kPa]
Shearing - At peak principal effective stress ratio | Principal effective stress ratio | 4.806079 | 4.518866 | 4.27174 | [-]
At 10% axial strain
Shearing - At 10% axial strain | Corrected deviator stress | 311.8951 | 594.6154 | 1340.027 | [kPa]
Shearing - At 10% axial strain | Membrane correction applied | 1.616183 | 1.616167 | 1.616176 | [kPa]
Shearing - At 10% axial strain | Drain correction applied | 0 | 0 | 0 | [kPa]
Shearing - At 10% axial strain | Axial strain | 10 | 10 | 10 | [%]
Shearing - At 10% axial strain | Volumetric strain | -2.748226 | -2.646149 | -1.787476 | [%]
Shearing - At 10% axial strain | Major principal effective stress | 435.5404 | 841.4383 | 1832.261 | [kPa]
Shearing - At 10% axial strain | Minor principal effective stress | 123.6453 | 246.8229 | 492.2339 | [kPa]
Shearing - At 10% axial strain | Principal effective stress ratio | 3.522495 | 3.409076 | 3.722314 | [-]
| Final Conditions | Specimen 1 | Specimen 2 | Specimen 3
Final Conditions | Water content | 21.85138 | 21.76754 | 20.77357 | [%]
Final Conditions | Bulk density | 2.044924 | 2.046397 | 2.064173 | [Mg/m³]
Final Conditions | Dry density | 1.678212 | 1.680577 | 1.709126 | [Mg/m³]
Final Conditions | Mode of failure | Compound failure | Compound failure | Compound failure
Mohr Failure Envelope
Mohr Failure Envelope | Effective cohesion (c') | 0 | [kPa]
Mohr Failure Envelope | Effective angle of internal friction (φ') | 39 | [degree]

## Saturation
Saturation
Specimen 1 |  | Specimen 2 |  | Specimen 3
Cell pressure | Pore Water Pressure | Cell pressure | Pore Water Pressure | Cell pressure | Pore Water Pressure
[kPa] | [kPa] | [kPa] | [kPa] | [kPa] | [kPa]
0 | 0 | 0 | 0 | 0 | 0
50 | 0 | 50 | 7 | 50 | 8
50 | 40 | 50 | 40 | 50 | 40
100 | 40 | 100 | 54 | 100 | 50
100 | 90 | 100 | 90 | 100 | 90
150 | 100 | 150 | 115 | 150 | 112
150 | 140 | 150 | 140 | 150 | 140
200 | 152 | 200 | 178 | 200 | 176
200 | 190 | 200 | 190 | 200 | 190
250 | 212 | 250 | 230 | 250 | 229
250 | 240 | 250 | 240 | 250 | 240
300 | 265 | 300 | 285 | 300 | 286
300 | 290 | 300 | 290 | 300 | 290
350 | 325 | 350 | 337 | 350 | 336
350 | 340 | 350 | 340 | 350 | 340
400 | 385 | 400 | 388 | 400 | 388
400 | 390 | 400 | 387 | 400 | 387
450 | 435
450 | 440
500 | 488
500 | 490

## Consolidation
Consolidation: Isotropic
Specimen 1 |  | Specimen 2 |  | Specimen 3
Root time | Consolidated Volume Change | Root time | Consolidated Volume Change | Root time | Consolidated Volume Change
[minutes0.5 ] | [%] | [minutes0.5 ] | [%] | [minutes0.5 ] | [%]
0 | 0 | 0 | 0 | 0 | 0
0.5 | 0.634833 | 0.5 | 0.8076354 | 0.5 | 1.302192
1 | 0.6600556 | 1 | 0.8291128 | 1 | 1.332792
1.5 | 0.6672437 | 1.5 | 0.8392112 | 1.5 | 1.345931
2 | 0.6724907 | 2 | 0.8464801 | 2 | 1.353777
2.5 | 0.6772078 | 2.5 | 0.849075 | 2.5 | 1.360498
3 | 0.6798232 | 3 | 0.8507487 | 3 | 1.365548
3.5 | 0.6803045 | 3.5 | 0.8531399 | 3.5 | 1.368654
4 | 0.6798712 | 4 | 0.8546012 | 4 | 1.372674
5 | 0.682278 | 5 | 0.858817 | 5 | 1.378721
6 | 0.6814597 | 6 | 0.8610551 | 6 | 1.385748
7 | 0.680898 | 7 | 0.8641325 | 7 | 1.392516
8 | 0.6803045 | 8 | 0.866902 | 8 | 1.40103
8.879227 | 0.6795661 | 8.294663 | 0.8693762 | 8.598135 | 1.406301

## Shearing
Shearing
Specimen 1 | [5 empty] | Specimen 2 | [5 empty] | Specimen 3
Axial strain | Deviator Stress | Volumetric strain | t | s' | p' | Axial strain | Deviator Stress | Volumetric strain | t | s' | p' | Axial strain | Deviator Stress | Volumetric strain | t | s' | p'
[%] | [kPa] | [%] | [kPa] | [kPa] | [kPa] | [%] | [kPa] | [%] | [kPa] | [kPa] | [kPa] | [%] | [kPa] | [%] | [kPa] | [kPa] | [kPa]
0 | 0 | 0 | 0 | 122 | 122 | 0 | 0 | 0 | 0 | 244 | 244 | 0 | 0 | 0 | 0 | 489 | 489
0.283976 | 86.20228 | 0.1069924 | 43.10114 | 164.2168 | 149.8497 | 0.3025304 | 164.5245 | 0.1122499 | 82.26223 | 326.0833 | 298.6626 | 0.1245226 | 104.4063 | 0.08405202 | 52.20316 | 541.7315 | 524.3305
0.4090451 | 132.0735 | 0.1655856 | 66.03677 | 187.8043 | 165.792 | 0.4277821 | 270.4793 | 0.1719047 | 135.2397 | 378.8294 | 333.7495 | 0.2487929 | 183.324 | 0.1161601 | 91.66198 | 581.2084 | 550.6544
0.5338479 | 177.9832 | 0.2096554 | 88.99162 | 209.7822 | 180.1183 | 0.5526806 | 367.8049 | 0.2193281 | 183.9024 | 427.5757 | 366.2749 | 0.3735622 | 271.498 | 0.1615444 | 135.749 | 625.0382 | 579.7885
0.6592889 | 219.9001 | 0.2501878 | 109.9501 | 231.1365 | 194.4864 | 0.6775914 | 460.8828 | 0.2544063 | 230.4414 | 474.0217 | 397.2079 | 0.4989243 | 378.3804 | 0.2170677 | 189.1902 | 678.2657 | 615.2023
0.784574 | 258.1317 | 0.2798152 | 129.0658 | 250.7926 | 207.7706 | 0.8025233 | 539.0399 | 0.274151 | 269.5199 | 513.3948 | 423.5548 | 0.6219609 | 491.7553 | 0.2735642 | 245.8776 | 735.0241 | 653.0649
0.9089927 | 293.1811 | 0.2918507 | 146.5906 | 267.8537 | 218.9902 | 0.9276347 | 605.1622 | 0.2814891 | 302.5811 | 546.6804 | 445.82 | 0.7469267 | 603.755 | 0.3274566 | 301.8775 | 790.911 | 690.2852
1.033905 | 324.3534 | 0.2950169 | 162.1767 | 283.6558 | 229.5969 | 1.052822 | 658.5666 | 0.2774141 | 329.2833 | 573.0346 | 463.2735 | 0.8714939 | 715.7218 | 0.3732493 | 357.8609 | 846.6886 | 727.4017
1.159034 | 351.0901 | 0.2888945 | 175.5451 | 297.2676 | 238.7526 | 1.177575 | 699.856 | 0.2574264 | 349.928 | 594.289 | 477.6464 | 0.9953333 | 825.8245 | 0.4135955 | 412.9123 | 901.7617 | 764.1243
1.284102 | 372.6927 | 0.2661971 | 186.3463 | 307.306 | 245.1906 | 1.302786 | 733.1486 | 0.2283165 | 366.5743 | 610.6741 | 488.4827 | 1.119954 | 927.5344 | 0.4452979 | 463.7672 | 952.8586 | 798.2695
1.408941 | 391.6866 | 0.233112 | 195.8433 | 317.8243 | 252.5432 | 1.427789 | 759.9476 | 0.1901377 | 379.9738 | 624.531 | 497.8731 | 1.24401 | 1022.891 | 0.4690204 | 511.4454 | 1000.627 | 830.1456
1.534142 | 406.5535 | 0.1914171 | 203.2767 | 325.0101 | 257.2512 | 1.552697 | 781.9464 | 0.145214 | 390.9732 | 635.4475 | 505.1231 | 1.368204 | 1104.099 | 0.4848454 | 552.0495 | 1040.77 | 856.7531
1.658958 | 419.3731 | 0.1414506 | 209.6865 | 331.5686 | 261.6731 | 1.677829 | 799.4577 | 0.09612619 | 399.7289 | 644.7086 | 511.4656 | 1.493149 | 1179.357 | 0.4948947 | 589.6787 | 1078.761 | 882.2011
1.784182 | 430.0497 | 0.08455339 | 215.0249 | 337.9864 | 266.3115 | 1.802706 | 813.4541 | 0.04163009 | 406.7271 | 651.626 | 516.0503 | 1.617447 | 1243.518 | 0.4965327 | 621.7592 | 1110.72 | 903.4674
1.908938 | 438.5943 | 0.02224469 | 219.2972 | 341.2194 | 268.1204 | 1.927608 | 826.0866 | -0.01499594 | 413.0433 | 657.8026 | 520.1215 | 1.74247 | 1300.24 | 0.4962293 | 650.1199 | 1139.308 | 922.6012
2.034259 | 445.9753 | -0.04222839 | 222.9876 | 346.1597 | 271.8305 | 2.052771 | 835.0266 | -0.07503682 | 417.5133 | 662.7053 | 523.5342 | 1.866042 | 1347.83 | 0.4959598 | 673.9148 | 1163.568 | 938.9299
2.159038 | 451.6251 | -0.1060231 | 225.8125 | 348.5186 | 273.2478 | 2.177633 | 842.7365 | -0.1360304 | 421.3683 | 666.4762 | 526.0201 | 1.990386 | 1388.897 | 0.4831658 | 694.4484 | 1183.939 | 952.4562
2.28389 | 456.5541 | -0.1672333 | 228.2771 | 351.9655 | 275.8731 | 2.302813 | 848.5923 | -0.2004594 | 424.2962 | 670.007 | 528.5749 | 2.114711 | 1423.688 | 0.4624985 | 711.8442 | 1201.539 | 964.2575
2.409019 | 460.4448 | -0.2375065 | 230.2224 | 353.2265 | 276.4857 | 2.427708 | 853.2778 | -0.2639064 | 426.6389 | 672.2137 | 530.0007 | 2.23901 | 1453.739 | 0.4362863 | 726.8697 | 1216.299 | 974.0096
2.533847 | 463.2441 | -0.3152753 | 231.6221 | 354.4067 | 277.1993 | 2.552641 | 856.9947 | -0.3303404 | 428.4973 | 673.9985 | 531.166 | 2.364156 | 1480.423 | 0.4089833 | 740.2117 | 1230.261 | 983.5242
2.533847 | 463.2441 | -0.3152753 | 231.6221 | 354.4067 | 277.1993 | 2.677595 | 859.2277 | -0.3954888 | 429.6138 | 675.5797 | 532.3751 | 2.487589 | 1502.28 | 0.3769408 | 751.1398 | 1240.849 | 990.4692
2.783839 | 467.5337 | -0.4611197 | 233.7669 | 356.6708 | 278.7486 | 2.677595 | 859.2277 | -0.3954888 | 429.6138 | 675.5797 | 532.3751 | 2.612016 | 1519.612 | 0.3425818 | 759.8061 | 1249.626 | 996.3569
3.03418 | 469.3882 | -0.6017139 | 234.6941 | 358.2092 | 279.9778 | 2.927848 | 864.0725 | -0.528982 | 432.0363 | 677.5905 | 533.5784 | 2.737052 | 1535.776 | 0.3054897 | 767.8881 | 1257.961 | 1001.999
3.284064 | 469.6105 | -0.7425506 | 234.8053 | 358.1896 | 279.9212 | 3.177724 | 864.8003 | -0.6623278 | 432.4002 | 678.3819 | 534.2485 | 2.860821 | 1550.445 | 0.2670828 | 775.2225 | 1265.199 | 1006.792
3.534033 | 468.5872 | -0.8759238 | 234.2936 | 357.5982 | 279.5003 | 3.427811 | 863.2313 | -0.7942011 | 431.6156 | 677.8701 | 533.9982 | 2.986563 | 1562.756 | 0.2292253 | 781.3782 | 1271.961 | 1011.502
3.783977 | 466.0423 | -1.013901 | 233.0212 | 356.7137 | 279.04 | 3.677763 | 861.2727 | -0.9259134 | 430.6364 | 676.5675 | 533.0221 | 2.986563 | 1562.756 | 0.2292253 | 781.3782 | 1271.961 | 1011.502
4.034389 | 462.5952 | -1.148163 | 231.2976 | 354.6633 | 277.5641 | 3.927831 | 857.1169 | -1.058053 | 428.5584 | 674.7922 | 531.9393 | 3.233928 | 1579.857 | 0.1444915 | 789.9284 | 1280.562 | 1017.253
4.283889 | 458.0588 | -1.281083 | 229.0294 | 352.22 | 275.8769 | 4.177906 | 851.7754 | -1.187295 | 425.8877 | 672.4415 | 530.4789 | 3.483204 | 1593.031 | 0.0547393 | 796.5156 | 1286.839 | 1021.334
4.533833 | 453.8317 | -1.404117 | 226.9159 | 350.4291 | 274.7905 | 4.42761 | 845.5453 | -1.315901 | 422.7727 | 668.8654 | 527.9412 | 3.731781 | 1601.164 | -0.03786078 | 800.5818 | 1291.127 | 1024.266
4.784102 | 448.1571 | -1.528638 | 224.0785 | 347.0245 | 272.3316 | 4.677946 | 838.1429 | -1.440042 | 419.0714 | 665.5427 | 525.8522 | 3.980192 | 1604.482 | -0.127122 | 802.2409 | 1293.034 | 1025.62
5.034106 | 443.513 | -1.638538 | 221.7565 | 344.9195 | 271.0007 | 4.927927 | 830.2248 | -1.562578 | 415.1124 | 661.7413 | 523.3705 | 4.229061 | 1606.983 | -0.2156375 | 803.4913 | 1294.715 | 1026.885
5.284159 | 437.7219 | -1.742962 | 218.861 | 342.6033 | 269.6497 | 5.178326 | 821.7038 | -1.682707 | 410.8519 | 657.2642 | 520.3136 | 4.477635 | 1605.757 | -0.3043678 | 802.8784 | 1293.674 | 1026.048
5.533887 | 431.9148 | -1.850359 | 215.9574 | 340.176 | 268.1902 | 5.427661 | 811.7722 | -1.800481 | 405.8861 | 652.5152 | 517.2199 | 4.726878 | 1605.853 | -0.3937324 | 802.9266 | 1293.948 | 1026.306
5.784288 | 425.5099 | -1.947723 | 212.755 | 336.1987 | 265.2804 | 5.678013 | 800.9332 | -1.913793 | 400.4666 | 647.3284 | 513.8396 | 4.977347 | 1601.271 | -0.4847218 | 800.6357 | 1291.98 | 1025.102
6.0344 | 420.1898 | -2.035879 | 210.0949 | 334.1197 | 264.0881 | 5.92775 | 790.6603 | -2.022155 | 395.3301 | 641.7291 | 509.9524 | 5.224759 | 1594.52 | -0.5697989 | 797.26 | 1288.743 | 1022.99
6.283863 | 415.0337 | -2.127412 | 207.5169 | 331.745 | 262.5727 | 6.177711 | 778.061 | -2.127715 | 389.0305 | 635.7236 | 506.0468 | 5.472813 | 1587.58 | -0.6562194 | 793.79 | 1285.1 | 1020.503
6.533868 | 408.9464 | -2.213597 | 204.4732 | 328.0603 | 259.9025 | 6.427807 | 764.0497 | -2.225403 | 382.0249 | 628.9505 | 501.6088 | 5.721791 | 1581.932 | -0.7401478 | 790.9662 | 1282.705 | 1019.05
6.784233 | 403.3407 | -2.288377 | 201.6703 | 325.9123 | 258.6888 | 6.678003 | 747.5595 | -2.317219 | 373.7798 | 620.3356 | 495.7424 | 5.971814 | 1572.743 | -0.8235607 | 786.3717 | 1278.138 | 1016.014
7.034045 | 398.3391 | -2.363157 | 199.1695 | 323.2951 | 256.9053 | 6.927859 | 726.5904 | -2.400967 | 363.2952 | 610.2982 | 489.1998 | 6.221456 | 1562.668 | -0.9050623 | 781.3338 | 1273.179 | 1012.735
7.284133 | 392.7872 | -2.434302 | 196.3936 | 319.8121 | 254.3476 | 7.177968 | 699.6464 | -2.468813 | 349.8232 | 596.2739 | 479.6662 | 6.471385 | 1553.432 | -0.9856858 | 776.7159 | 1268.543 | 1009.637
7.533946 | 388.0639 | -2.497984 | 194.0319 | 317.989 | 253.3117 | 7.427942 | 670.9271 | -2.518144 | 335.4636 | 582.17 | 470.3488 | 6.718008 | 1541.992 | -1.059984 | 770.9962 | 1263.182 | 1006.183
7.783998 | 383.4295 | -2.559824 | 191.7147 | 315.6508 | 251.7459 | 7.677759 | 650.5261 | -2.550383 | 325.263 | 571.9848 | 463.5638 | 6.965906 | 1531.076 | -1.134731 | 765.5379 | 1257.552 | 1002.372
8.03393 | 374.1131 | -2.621761 | 187.0565 | 310.7455 | 248.3934 | 7.928046 | 633.8733 | -2.570986 | 316.9367 | 563.505 | 457.8594 | 7.214234 | 1519.735 | -1.206774 | 759.8676 | 1252.213 | 998.9236
8.284523 | 351.7347 | -2.673925 | 175.8673 | 299.8508 | 241.2283 | 8.177688 | 622.7981 | -2.585514 | 311.3991 | 558.188 | 454.3883 | 7.462655 | 1504.475 | -1.274957 | 752.2374 | 1244.436 | 993.6899
8.533879 | 327.1893 | -2.708334 | 163.5947 | 287.34 | 232.8085 | 8.428073 | 613.9198 | -2.596205 | 306.9599 | 553.3499 | 451.03 | 7.712112 | 1493.235 | -1.338327 | 746.6176 | 1238.602 | 989.7293
8.783895 | 318.329 | -2.722049 | 159.1645 | 283.4964 | 230.4416 | 8.677844 | 611.4068 | -2.606224 | 305.7034 | 552.213 | 450.3119 | 7.961026 | 1478.386 | -1.399379 | 739.1928 | 1231.106 | 984.7081
9.033911 | 315.1338 | -2.730176 | 157.5669 | 281.1743 | 228.652 | 8.927911 | 605.7871 | -2.612791 | 302.8935 | 549.6359 | 448.6714 | 8.20997 | 1468.335 | -1.455618 | 734.1674 | 1226.368 | 981.6457
9.283964 | 313.259 | -2.738253 | 156.6295 | 279.8381 | 227.6283 | 9.177713 | 605.0686 | -2.622906 | 302.5343 | 549.2488 | 448.4041 | 8.457967 | 1456.863 | -1.508322 | 728.4316 | 1220.992 | 978.1813
9.533992 | 314.2322 | -2.741855 | 157.1161 | 281.006 | 228.634 | 9.427759 | 600.1058 | -2.629913 | 300.0529 | 546.7432 | 446.7256 | 8.706607 | 1442.958 | -1.559625 | 721.4789 | 1213.935 | 973.442
9.784465 | 313.4978 | -2.745312 | 156.7489 | 280.7575 | 228.5079 | 9.677866 | 599.2635 | -2.637042 | 299.6317 | 546.4714 | 446.5942 | 8.957151 | 1431.945 | -1.610312 | 715.9723 | 1208.145 | 969.4871
10.03423 | 311.6405 | -2.748689 | 155.8203 | 279.4079 | 227.4678 | 9.928192 | 595.1658 | -2.644428 | 297.5829 | 544.4331 | 445.2388 | 9.207164 | 1416.512 | -1.656111 | 708.256 | 1200.874 | 964.7883
10.28425 | 312.5369 | -2.751742 | 156.2684 | 279.9029 | 227.8134 | 10.17785 | 593.2522 | -2.650411 | 296.6261 | 543.3815 | 444.5061 | 9.458001 | 1400.672 | -1.703087 | 700.3358 | 1192.526 | 959.0812
10.53409 | 311.4101 | -2.757283 | 155.705 | 279.5715 | 227.6699 | 10.4281 | 586.9261 | -2.656448 | 293.4631 | 540.4685 | 442.6475 | 9.702602 | 1377.047 | -1.74308 | 688.5236 | 1181.19 | 951.6817
10.78403 | 311.3875 | -2.760304 | 155.6938 | 279.3408 | 227.4429 | 10.67802 | 589.213 | -2.660518 | 294.6065 | 541.5059 | 443.3038 | 9.95124 | 1348.278 | -1.781378 | 674.1391 | 1166.55 | 941.8373
11.03444 | 310.0504 | -2.765441 | 155.0252 | 278.7994 | 227.1243 | 10.92825 | 585.1672 | -2.665486 | 292.5836 | 539.5971 | 442.0693 | 10.20099 | 1306.013 | -1.812616 | 653.0065 | 1144.509 | 926.8404
11.28414 | 309.6432 | -2.769205 | 154.8216 | 278.6527 | 227.0455 | 11.17811 | 583.787 | -2.670639 | 291.8935 | 539.0683 | 441.7705 | 10.45162 | 1266.473 | -1.835961 | 633.2364 | 1124.281 | 913.2023
11.53409 | 310.4621 | -2.775845 | 155.231 | 278.2622 | 226.5185 | 11.42789 | 580.9923 | -2.675296 | 290.4961 | 537.4337 | 440.6016 | 10.70026 | 1241.035 | -1.848441 | 620.5175 | 1111.98 | 905.141
11.78392 | 310.2872 | -2.780416 | 155.1436 | 278.7834 | 227.0689 | 11.67796 | 577.9476 | -2.678855 | 288.9738 | 535.9596 | 439.635 | 10.94725 | 1220.58 | -1.857426 | 610.29 | 1101.61 | 898.1801
12.03394 | 309.9681 | -2.786346 | 154.9841 | 279.0605 | 227.3991 | 11.92787 | 577.0997 | -2.681408 | 288.5499 | 535.6784 | 439.4951 | 11.19503 | 1205.096 | -1.862347 | 602.5478867 | 1093.777 | 892.9277
12.2841 | 309.879 | -2.792565 | 154.9395 | 278.0426 | 226.3961 | 12.17787 | 575.9465 | -2.685716 | 287.9732 | 535.5127 | 439.5216 | 11.44456 | 1201.308 | -1.866365 | 600.6539 | 1092.082 | 891.8644
12.53416 | 309.8952 | -2.799253 | 154.9476 | 278.1029 | 226.4537 | 12.4278 | 575.6087 | -2.687999 | 287.8043 | 534.8056 | 438.8708 | 11.69256 | 1195.905 | -1.87027 | 597.9525 | 1089.421 | 890.103
12.78449 | 310.6229 | -2.80767 | 155.3114 | 278.7498 | 226.9793 | 12.6779 | 573.4183 | -2.691656 | 286.7092 | 533.8309 | 438.2611 | 11.94495 | 1193.684 | -1.873313 | 596.8422 | 1088.345 | 889.398
13.03402 | 310.0454 | -2.81586 | 155.0227 | 278.6973 | 227.0231 | 12.92814 | 572.4298 | -2.694829 | 286.2149 | 533.5423 | 438.1373 | 12.19433 | 1188.088 | -1.876822 | 594.0441 | 1085.418 | 887.4031
13.28442 | 310.0792 | -2.824147 | 155.0396 | 278.361 | 226.6811 | 13.17815 | 572.4592 | -2.696811 | 286.2296 | 533.6869 | 438.2771 | 12.43889 | 1179.431 | -1.879543 | 589.7153 | 1081.211 | 884.6388
13.53396 | 309.1184 | -2.831788 | 154.5592 | 277.7067 | 226.1869 | 13.42825 | 572.3717 | -2.700595 | 286.1858 | 533.2169 | 437.8216 | 12.68787 | 1175.665 | -1.881282 | 587.8324 | 1079.053 | 883.1088
13.78434 | 309.5791 | -2.853807 | 154.7896 | 278.9811 | 227.3846 | 13.67782 | 570.8154 | -2.702973 | 285.4077 | 532.8477 | 437.7118 | 12.93625 | 1168.691 | -1.883399 | 584.3454 | 1075.526 | 880.7444
14.03447 | 309.2588 | -2.86539 | 154.6294 | 278.3382 | 226.795 | 13.92801 | 570.0115 | -2.705541 | 285.0058 | 532.2515 | 437.2496 | 13.18902 | 1169.925 | -1.884945 | 584.9624 | 1076.459 | 881.4718
14.28413 | 309.0887 | -2.871658 | 154.5443 | 277.9167 | 226.4019 | 14.17798 | 568.2819 | -2.708741 | 284.1409 | 531.3742 | 436.6606 | 13.43846 | 1164.711 | -1.888397 | 582.3557 | 1073.893 | 879.7748
14.53428 | 307.7257 | -2.880366 | 153.8628 | 277.6478 | 226.3602 | 14.4279 | 566.3656 | -2.712108 | 283.1828 | 530.7935 | 436.3992 | 13.68203 | 1162.689 | -1.891319 | 581.3445 | 1072.78 | 878.9988
14.78403 | 307.0945 | -2.888233 | 153.5473 | 277.0749 | 225.8925 | 14.67804 | 565.3874 | -2.715919 | 282.6937 | 530.1222 | 435.891 | 13.93173 | 1157.631 | -1.894841 | 578.8155 | 1070.325 | 877.3869
15.03409 | 307.7035 | -2.902142 | 153.8518 | 277.2523 | 225.9684 | 14.92809 | 564.5099 | -2.719331 | 282.255 | 529.3598 | 435.2748 | 14.18036 | 1154.059 | -1.897554 | 577.0296 | 1068.443 | 876.0998
15.2844 | 307.473 | -2.908975 | 153.7365 | 277.3487 | 226.1032 | 15.178 | 563.6118 | -2.722464 | 281.8059 | 529.2052 | 435.2699 | 14.43081 | 1153.555 | -1.900212 | 576.7775 | 1068.298 | 876.0389
15.5344 | 307.1415 | -2.920526 | 153.5707 | 277.872 | 226.6818 | 15.428 | 560.6449 | -2.724758 | 280.3225 | 527.9029 | 434.4621 | 14.67909 | 1150.337 | -1.903632 | 575.1687 | 1066.558 | 874.8352
15.78405 | 306.981 | -2.930235 | 153.4905 | 276.518 | 225.3545 | 15.67793 | 561.5206 | -2.728215 | 280.7603 | 527.8141 | 434.2273 | 14.9257 | 1147.858 | -1.906883 | 573.9292 | 1065.295 | 873.985
16.03408 | 307.0285 | -2.938329 | 153.5143 | 277.268 | 226.0966 | 15.92815 | 560.7203 | -2.730538 | 280.3601 | 527.5949 | 434.1416 | 15.17756 | 1143.902 | -1.910117 | 571.9511 | 1063.662 | 873.0112
16.28417 | 306.7127 | -2.951963 | 153.3564 | 277.4898 | 226.371 | 16.17817 | 560.0292 | -2.734671 | 280.0146 | 527.3873 | 434.0491 | 15.42838 | 1139.482 | -1.913812 | 569.7408 | 1061.306 | 871.3926
16.53408 | 305.9054 | -2.962431 | 152.9527 | 275.9436 | 224.9594 | 16.42801 | 557.4452 | -2.737828 | 278.7226 | 526.3866 | 433.4791 | 15.67382 | 1139.145 | -1.917227 | 569.5727 | 1061.206 | 871.3488
16.78413 | 305.214 | -2.974063 | 152.607 | 275.9332 | 225.0642 | 16.67814 | 558.5918 | -2.74112 | 279.2959 | 526.5361 | 433.4374 | 15.92356 | 1138.053 | -1.921277 | 569.0264 | 1060.837 | 871.1612
17.03407 | 304.4144 | -2.983982 | 152.2072 | 275.7565 | 225.0207 | 16.92791 | 556.0646 | -2.746022 | 278.0323 | 525.3535 | 432.6761 | 16.17208 | 1134.123 | -1.925608 | 567.0613 | 1058.572 | 869.5517
17.28441 | 304.0146 | -2.995807 | 152.0073 | 276.4891 | 225.82 | 17.17811 | 555.2748 | -2.749237 | 277.6374 | 525.1417 | 432.5959 | 16.42042 | 1129.302 | -1.928322 | 564.6508 | 1056.137 | 867.9201
17.53451 | 303.0006 | -3.004143 | 151.5003 | 274.4828 | 223.9827 | 17.42791 | 553.2635 | -2.751456 | 276.6317 | 523.919 | 431.7084 | 16.66797 | 1128.316 | -1.931064 | 564.158 | 1055.994 | 867.941
17.78435 | 303.0648 | -3.014078 | 151.5324 | 275.204 | 224.6932 | 17.67807 | 552.556 | -2.754896 | 276.278 | 523.7861 | 431.6934 | 16.9168 | 1125.996 | -1.935717 | 562.9979 | 1054.475 | 866.8087
18.03403 | 302.5239 | -3.023916 | 151.262 | 275.6005 | 225.1798 | 17.92819 | 551.1061 | -2.758522 | 275.553 | 523.1347 | 431.2837 | 17.16629 | 1120.145 | -1.938577 | 560.0727 | 1051.629 | 864.9379
18.28474 | 301.6575 | -3.031897 | 150.8288 | 274.5843 | 224.3081 | 18.17817 | 550.8143 | -2.764028 | 275.4072 | 522.7364 | 430.934 | 17.42358 | 1115.943 | -1.940128 | 557.9715 | 1049.678 | 863.6878
18.53423 | 301.6301 | -3.04272 | 150.815 | 274.5262 | 224.2545 | 18.42809 | 548.3608 | -2.767232 | 274.1804 | 521.6384 | 430.2449 | 17.66218 | 1112.658 | -1.942115 | 556.329 | 1047.928 | 862.4853
18.78407 | 300.9556 | -3.057922 | 150.4778 | 274.3653 | 224.206 | 18.67798 | 546.674 | -2.769823 | 273.337 | 521.1449 | 430.0325 | 17.9132 | 1110.55 | -1.944962 | 555.2751 | 1046.884 | 861.7919
19.03426 | 300.861 | -3.068955 | 150.4305 | 274.2526 | 224.1091 | 18.9281 | 546.2073 | -2.772641 | 273.1037 | 520.7102 | 429.6757 | 18.15966 | 1110.714 | -1.946383 | 555.357 | 1047.35 | 862.2314
19.28402 | 300.2831 | -3.079569 | 150.1415 | 273.9211 | 223.8739 | 19.17813 | 546.5919 | -2.776462 | 273.2959 | 520.5254 | 429.4267 | 18.40917 | 1108.712 | -1.948608 | 554.356 | 1046.461 | 861.6759
19.53409 | 301.029 | -3.09112 | 150.5145 | 274.4248 | 224.2533 | 19.42799 | 544.5392 | -2.781349 | 272.2696 | 519.6977 | 428.9412 | 18.65871 | 1105.733 | -1.951346 | 552.8666 | 1044.775 | 860.4858
19.7846 | 300.2843 | -3.101685 | 150.1421 | 274.6551 | 224.6078 | 19.6783 | 543.1235 | -2.783415 | 271.5617 | 519.1784 | 428.6578 | 18.90766 | 1099.479 | -1.9534 | 549.7395 | 1041.392 | 858.1452
20.03435 | 299.9644 | -3.11448 | 149.9822 | 273.3048 | 223.3107 | 19.92813 | 541.3063 | -2.786346 | 270.6531 | 517.8948 | 427.6771 | 19.15465 | 1099.221 | -1.955044 | 549.6107 | 1041.246 | 858.0422
[6 empty] | 20.17822 | 542.3953 | -2.789551 | 271.1976 | 518.4728 | 428.0735 | 19.40328 | 1094.403 | -1.956547 | 547.2014 | 1038.6 | 856.2
[12 empty] | 19.65265 | 1094.197 | -1.958076 | 547.0985 | 1038.845 | 856.479
[12 empty] | 19.90242 | 1090.149 | -1.96036 | 545.0747 | 1036.626 | 854.9341
[12 empty] | 20.15585 | 1087.275 | -1.961643 | 543.6376 | 1035.245 | 854.0327