## General
ID | Test Identification
Test Identification | Location | NWZ-BH-5047
Test Identification | Sample | 24-2
Test Identification | Depth | 42.6 | [m]
Specimen Visual Description
Specimen Visual Description | Grey fine SAND
Initial Specimen Conditions
Initial Specimen Conditions | Test start date | 21/05/2024
Initial Specimen Conditions | Mould outer / inner diameter | 100.08 / 69.9 | [mm]
Initial Specimen Conditions | Weight of soil | 33.09 | [g]
Initial Specimen Conditions | Water content | 3.756635 | [%]
Initial Specimen Conditions | Bulk density | 1.57459 | [Mg/m3]
Initial Specimen Conditions | Dry density | 1.51758 | [Mg/m3]
Initial Specimen Conditions | Material retained on 425 mm sieve | 0 | [%]
Test Conditions
Test Conditions | Interface type | Soil - Steel
Test Conditions | Initial interface roughness | 8.547 | [µm]
Test Conditions | Final interface roughness | 7.365 | [µm]
Consolidation - Before Fast Shear
Consolidation - Before Fast Shear | Consolidation pressure | 121.8278 | [kPa]
Consolidation - Before Fast Shear | Vertical displacement | 0.019 | [mm]
Consolidation - Before Fast Shear | Vertical strain | 0.419998 | [%]
Fast Shear - Stage 1
Fast Shear - Stage 1 | Normal Stress | 121.8278 | [kPa]
Fast Shear - Stage 1 | Vertical displacement | 1.8330001 | [mm]
Fast Shear - Stage 1 | Vertical strain | 36.660002 | [%]
Fast Shear - Stage 1 | Horizontal displacement | 199.9563 | [mm]
Fast Shear - Stage 1 | Rate of horizontal displacement | 500 | [mm/min]
At peak stress
Fast Shear - Stage 1 - At peak stress | Shear stress | 72.97987 | [kPa]
Fast Shear - Stage 1 - At peak stress | Horizontal displacement | 41.65756 | [mm]
Fast Shear - Stage 2
Fast Shear - Stage 2 | Normal Stress | 121.8278 | [kPa]
Fast Shear - Stage 2 | Vertical displacement | 2.5560001 | [mm]
Fast Shear - Stage 2 | Vertical strain | 51.120002 | [%]
Fast Shear - Stage 2 | Horizontal displacement | 399.9126 | [mm]
Fast Shear - Stage 2 | Rate of horizontal displacement | 500 | [mm/min]
At peak stress
Fast Shear - Stage 2 - At peak stress | Shear stress | 75.11379 | [kPa]
Fast Shear - Stage 2 - At peak stress | Horizontal displacement | 216.6193 | [mm]
Fast Shear - Stage 3
Fast Shear - Stage 3 | Normal Stress | 121.8278 | [kPa]
Fast Shear - Stage 3 | Vertical displacement | 3.1210001 | [mm]
Fast Shear - Stage 3 | Vertical strain | 62.420002 | [%]
Fast Shear - Stage 3 | Horizontal displacement | 599.8689 | [mm]
Fast Shear - Stage 3 | Rate of horizontal displacement | 500 | [mm/min]
At peak stress
Fast Shear - Stage 3 - At peak stress | Shear stress | 79.38161 | [kPa]
Fast Shear - Stage 3 - At peak stress | Horizontal displacement | 416.5756 | [mm]
Fast Shear - Stage 4
Fast Shear - Stage 4 | Normal Stress |  | [kPa]
Fast Shear - Stage 4 | Vertical displacement |  | [mm]
Fast Shear - Stage 4 | Vertical strain |  | [%]
Fast Shear - Stage 4 | Horizontal displacement |  | [mm]
Fast Shear - Stage 4 | Rate of horizontal displacement |  | [mm/min]
At peak stress
Fast Shear - Stage 4 - At peak stress | Shear stress |  | [kPa]
Fast Shear - Stage 4 - At peak stress | Horizontal displacement |  | [mm]
Fast Shear - Stage 5
Fast Shear - Stage 5 | Normal Stress |  | [kPa]
Fast Shear - Stage 5 | Vertical displacement |  | [mm]
Fast Shear - Stage 5 | Vertical strain |  | [%]
Fast Shear - Stage 5 | Horizontal displacement |  | [mm]
Fast Shear - Stage 5 | Rate of horizontal displacement |  | [mm/min]
At peak stress
Fast Shear - Stage 5 - At peak stress | Shear stress |  | [kPa]
Fast Shear - Stage 5 - At peak stress | Horizontal displacement |  | [mm]
Consolidation - Before Slow Shear
Consolidation - Before Slow Shear | Consolidation pressure | 999.5707 | [kPa]
Consolidation - Before Slow Shear | Vertical displacement | 3.3620001 | [mm]
Consolidation - Before Slow Shear | Vertical strain | 67.260002 | [%]
Slow Shear
Slow Shear | Normal stress | 999.5707 | [kPa]
Slow Shear | Vertical displacement | 3.4860001 | [mm]
Slow Shear | Vertical strain | 69.720002 | [%]
Slow Shear | Horizontal displacement | 20.68954 | [mm]
Slow Shear | Rate of horizontal displacement | 0.018 | [mm/min]
At peak stress
Slow Shear - At peak stress | Shear stress | 624.8101 | [kPa]
Slow Shear - At peak stress | Horizontal displacement | 2.67004 | [mm]
Slow Shear - At peak stress | Shear angle | 32.00862 | [°]
At residual stress
Slow Shear - At residual stress | Shear stress | 607.7388 | [kPa]
Slow Shear - At residual stress | Horizontal displacement | 20.68954 | [mm]
Slow Shear - At residual stress | Vertical displacement |  | [mm]
Slow Shear - At residual stress | Vertical strain |  | [%]
Slow Shear - At residual stress | Shear angle | 31.29959 | [°]

## Consolidation - 1
Consolidation - Before Fast Shear
Root time | Vertical Displacement
[min] | [mm]
0 | 0
0.2886751 | 0.0069999
0.4082483 | 0.0089998
0.5 | 0.0089998
0.5773503 | 0.0109997
0.6454972 | 0.0109997
0.7071068 | 0.0130005
0.7637626 | 0.0109997
0.8164966 | 0.0109997
0.8660254 | 0.0109997
0.9128709 | 0.0109997
0.9574271 | 0.0130005
1 | 0.0089998
1.040833 | 0.0130005
1.080123 | 0.0109997
1.118034 | 0.0109997
1.154701 | 0.0130005
1.190238 | 0.0130005
1.224745 | 0.0130005
1.258306 | 0.0109997
1.290994 | 0.0130005
1.322876 | 0.0109997
1.354006 | 0.0109997
1.384437 | 0.0130005
1.414214 | 0.0109997
1.443376 | 0.0130005
1.47196 | 0.0109997
1.5 | 0.0109997
1.527525 | 0.0109997
1.554563 | 0.0130005
1.581139 | 0.0130005
1.607275 | 0.0130005
1.632993 | 0.0130005
1.658312 | 0.0130005
1.683251 | 0.0130005
1.707825 | 0.0130005
1.732051 | 0.0130005
1.755942 | 0.0130005
1.779513 | 0.0139999
1.802776 | 0.0139999
1.825742 | 0.0130005
1.848423 | 0.0130005
1.870829 | 0.0139999
1.892969 | 0.0130005
1.914854 | 0.0130005
1.936492 | 0.0130005
1.95789 | 0.0130005
1.979057 | 0.0130005
2 | 0.0130005
2.020726 | 0.0139999
2.041241 | 0.0130005
2.061553 | 0.0139999
2.081666 | 0.0139999
2.101587 | 0.0130005
2.12132 | 0.0130005
2.140872 | 0.0130005
2.160247 | 0.0139999
2.179449 | 0.0139999
2.198484 | 0.0130005
2.217356 | 0.0139999
2.236068 | 0.0139999
2.254625 | 0.0130005
2.27303 | 0.0139999
2.291288 | 0.0130005
2.309401 | 0.0130005
2.327373 | 0.0130005
2.345208 | 0.0130005
2.362908 | 0.0130005
2.380476 | 0.0130005
2.397916 | 0.0130005
2.415229 | 0.0139999
2.43242 | 0.0139999
2.44949 | 0.0139999
2.466441 | 0.0130005
2.483277 | 0.0139999
2.5 | 0.0139999
2.516611 | 0.0130005
2.533114 | 0.0130005
2.54951 | 0.0139999
2.565801 | 0.0139999
2.581989 | 0.0130005
2.598076 | 0.0139999
2.614065 | 0.0139999
2.629956 | 0.0130005
2.645751 | 0.0139999
2.661453 | 0.0139999
2.677063 | 0.0139999
2.692582 | 0.0130005
2.708013 | 0.0139999
2.723356 | 0.0130005
2.738613 | 0.0139999
2.753785 | 0.0139999
2.768875 | 0.0139999
2.783882 | 0.0130005
2.798809 | 0.0139999
2.813657 | 0.0139999
2.828427 | 0.0159998
2.84312 | 0.0130005
2.857738 | 0.0139999
2.872281 | 0.0130005
2.886751 | 0.0139999
2.901149 | 0.0159998
2.915476 | 0.0159998
2.929733 | 0.0130005
2.94392 | 0.0139999
2.95804 | 0.0159998
2.972092 | 0.0139999
2.986079 | 0.0139999
3 | 0.0139999
3.013857 | 0.0130005
3.02765 | 0.0159998
3.041381 | 0.0139999
3.05505 | 0.0159998
3.068659 | 0.0159998
3.082207 | 0.0139999
3.095696 | 0.0139999
3.109126 | 0.0159998
3.122499 | 0.0130005
3.135815 | 0.0139999
3.149074 | 0.0139999
3.162278 | 0.0139999
3.175426 | 0.0139999
3.188521 | 0.0139999
3.201562 | 0.0139999
3.21455 | 0.0159998
3.227486 | 0.0159998
3.24037 | 0.0139999
3.253204 | 0.0159998
3.265986 | 0.0130005
3.278719 | 0.0159998
3.291403 | 0.0159998
3.304038 | 0.0130005
3.316625 | 0.0139999
3.329164 | 0.0159998
3.341656 | 0.0139999
3.354102 | 0.0159998
3.366502 | 0.0139999
3.378856 | 0.0159998
3.391165 | 0.0139999
3.40343 | 0.0159998
3.41565 | 0.0139999
3.427827 | 0.0159998
3.439961 | 0.0139999
3.452053 | 0.0139999
3.464102 | 0.0159998
3.476109 | 0.0139999
3.488075 | 0.0159998
3.5 | 0.0159998
3.511885 | 0.0139999
3.523729 | 0.0130005
3.535534 | 0.0139999
3.547299 | 0.0139999
3.559026 | 0.0159998
3.570714 | 0.0139999
3.582364 | 0.0139999
3.593976 | 0.0159998
3.605551 | 0.0139999
3.617089 | 0.0139999
3.62859 | 0.0159998
3.640055 | 0.0139999
3.651484 | 0.0139999
3.662877 | 0.0139999
3.674235 | 0.0159998
3.685557 | 0.0139999
3.696846 | 0.0179996
3.708099 | 0.0139999
3.719319 | 0.0159998
3.730505 | 0.0139999
3.741657 | 0.0130005
3.752777 | 0.0139999
3.763863 | 0.0139999
3.774917 | 0.0139999
3.785939 | 0.0139999
3.796929 | 0.0139999
3.807887 | 0.0139999
3.818813 | 0.0159998
3.829708 | 0.0159998
3.840573 | 0.0139999
3.851407 | 0.0159998
3.86221 | 0.0139999
3.872983 | 0.0139999
3.883727 | 0.0159998
3.89444 | 0.0159998
3.905125 | 0.0159998
3.91578 | 0.0139999
3.926406 | 0.0139999
3.937004 | 0.0139999
3.947573 | 0.0159998
3.958114 | 0.0159998
3.968627 | 0.0139999
3.979112 | 0.0159998
3.98957 | 0.0159998
4 | 0.0139999
4.010403 | 0.0159998
4.020779 | 0.0159998
4.031129 | 0.0159998
4.041452 | 0.0139999
4.051749 | 0.0159998
4.062019 | 0.0139999
4.072264 | 0.0139999
4.082483 | 0.0139999
4.092676 | 0.0159998
4.102845 | 0.0139999
4.112988 | 0.0139999
4.123106 | 0.0159998
4.133199 | 0.0159998
4.143268 | 0.0159998
4.153312 | 0.0139999
4.163332 | 0.0159998
4.173328 | 0.0179996
4.1833 | 0.0159998
4.193249 | 0.0139999
4.203173 | 0.0159998
4.213075 | 0.0139999
4.222953 | 0.0159998
4.232808 | 0.0139999
4.242641 | 0.0159998
4.25245 | 0.0159998
4.262237 | 0.0159998
4.272002 | 0.0159998
4.281744 | 0.0159998
4.291464 | 0.0159998
4.301163 | 0.0139999
4.310839 | 0.0159998
4.320494 | 0.0139999
4.330127 | 0.0159998
4.339739 | 0.0159998
4.349329 | 0.0179996
4.358899 | 0.0139999
4.368447 | 0.0139999
4.377975 | 0.0159998
4.387482 | 0.0139999
4.396969 | 0.0159998
4.406435 | 0.0159998
4.41588 | 0.0139999
4.425306 | 0.0159998
4.434712 | 0.0159998
4.444097 | 0.0159998
4.453463 | 0.0159998
4.462809 | 0.0159998
4.472136 | 0.0159998
4.481443 | 0.0159998
4.490731 | 0.0159998
4.5 | 0.0179996
4.50925 | 0.0159998
4.518481 | 0.0159998
4.527693 | 0.0139999
4.536886 | 0.0139999
4.546061 | 0.0159998
4.555217 | 0.0159998
4.564355 | 0.0159998
4.573474 | 0.0159998
4.582576 | 0.0159998
4.591659 | 0.0139999
4.600725 | 0.0159998
4.609772 | 0.0159998
4.618802 | 0.0159998
4.627814 | 0.0159998
4.636809 | 0.0159998
4.645787 | 0.0159998
4.654747 | 0.0139999
4.66369 | 0.0159998
4.672615 | 0.0159998
4.681524 | 0.0159998
4.690416 | 0.0179996
4.699291 | 0.0159998
4.708149 | 0.0159998
4.716991 | 0.0159998
4.725816 | 0.0159998
4.734624 | 0.0139999
4.743416 | 0.0159998
4.752192 | 0.0159998
4.760952 | 0.0159998
4.769696 | 0.0159998
4.778424 | 0.0159998
4.787136 | 0.0179996
4.795832 | 0.0159998
4.804512 | 0.0159998
4.813176 | 0.0139999
4.821825 | 0.0159998
4.830459 | 0.0159998
4.839077 | 0.0159998
4.84768 | 0.0179996
4.856267 | 0.0159998
4.86484 | 0.0139999
4.873397 | 0.0159998
4.88194 | 0.0159998
4.890467 | 0.0179996
4.898979 | 0.0179996
4.907477 | 0.0159998
4.91596 | 0.0159998
4.924429 | 0.0179996
4.932883 | 0.0159998
4.941322 | 0.0159998
4.949747 | 0.0179996
4.958158 | 0.0179996
4.966555 | 0.0159998
4.974937 | 0.0139999
4.983305 | 0.0179996
4.99166 | 0.0159998
5 | 0.0159998
5.008326 | 0.0159998
5.016639 | 0.0159998
5.024938 | 0.0159998
5.033223 | 0.0159998
5.041494 | 0.0159998
5.049752 | 0.0159998
5.057997 | 0.0159998
5.066228 | 0.0179996
5.074446 | 0.0179996
5.08265 | 0.0159998
5.090841 | 0.0159998
5.09902 | 0.0179996
5.107184 | 0.0159998
5.115336 | 0.0139999
5.123475 | 0.0179996
5.131601 | 0.0139999
5.139715 | 0.0159998
5.147815 | 0.0179996
5.155903 | 0.0179996
5.163978 | 0.0159998
5.17204 | 0.0179996
5.18009 | 0.0159998
5.188127 | 0.0159998
5.196152 | 0.0179996
5.204165 | 0.0159998
5.212165 | 0.0159998
5.220153 | 0.0159998
5.228129 | 0.0179996
5.236093 | 0.0159998
5.244044 | 0.0159998
5.251984 | 0.0159998
5.259911 | 0.0179996
5.267827 | 0.0159998
5.275731 | 0.0179996
5.283622 | 0.0179996
5.291503 | 0.0159998
5.299371 | 0.0179996
5.307228 | 0.0159998
5.315073 | 0.0159998
5.322906 | 0.0159998
5.330729 | 0.0179996
5.338539 | 0.0159998
5.346338 | 0.0159998
5.354126 | 0.0179996
5.361903 | 0.0139999
5.369668 | 0.0159998
5.377422 | 0.0159998
5.385165 | 0.0159998
5.392897 | 0.0159998
5.400617 | 0.0159998
5.408327 | 0.0179996
5.416026 | 0.0179996
5.423713 | 0.0159998
5.43139 | 0.0159998
5.439056 | 0.0179996
5.446712 | 0.0179996
5.454356 | 0.0179996
5.46199 | 0.0159998
5.469613 | 0.0179996
5.477226 | 0.0139999
5.484828 | 0.0179996
5.492419 | 0.0179996
5.5 | 0.0159998
5.507571 | 0.0179996
5.515131 | 0.0179996
5.522681 | 0.0159998
5.53022 | 0.0179996
5.537749 | 0.0179996
5.545268 | 0.0159998
5.552777 | 0.0179996
5.560276 | 0.0159998
5.567764 | 0.0159998
5.575243 | 0.0159998
5.582711 | 0.0159998
5.59017 | 0.0159998
5.597619 | 0.0179996
5.605057 | 0.0159998
5.612486 | 0.0159998
5.619905 | 0.0139999
5.627314 | 0.0159998
5.634714 | 0.0179996
5.642104 | 0.0159998
5.649484 | 0.0159998
5.656854 | 0.0179996
5.664215 | 0.0179996
5.671567 | 0.0159998
5.678908 | 0.0179996
5.686241 | 0.0159998
5.693564 | 0.0159998
5.700877 | 0.0159998
5.708181 | 0.0159998
5.715476 | 0.0159998
5.722762 | 0.0159998
5.730038 | 0.0179996
5.737305 | 0.0159998
5.744563 | 0.0179996
5.751811 | 0.0159998
5.759051 | 0.0159998
5.766281 | 0.0179996
5.773503 | 0.0159998
5.780715 | 0.0159998
5.787918 | 0.0159998
5.795113 | 0.019
5.802298 | 0.0159998
5.809475 | 0.0179996
5.816643 | 0.0179996
5.823802 | 0.0159998
5.830952 | 0.019
5.838093 | 0.0209999
5.845226 | 0.019
5.85235 | 0.019
5.859465 | 0.019
5.866572 | 0.019
5.87367 | 0.0209999
5.88076 | 0.019
5.887841 | 0.0209999
5.894913 | 0.019
5.901977 | 0.019
5.909033 | 0.0209999
5.91608 | 0.019
5.923119 | 0.019
5.930149 | 0.019
5.937171 | 0.0209999
5.944185 | 0.019
5.95119 | 0.019
5.958188 | 0.019
5.965177 | 0.0209999
5.972158 | 0.019
5.97913 | 0.0209999
5.986095 | 0.019
5.993052 | 0.019
6 | 0.0179996
6.00694 | 0.019
6.013873 | 0.019
6.020797 | 0.019
6.027714 | 0.019
6.034622 | 0.019
6.041523 | 0.019
6.048416 | 0.019
6.055301 | 0.019
6.062178 | 0.019

## Fast Shearing - 1
Fast Shear - Stage 1
Horizontal Displacement | Stress Ratio t/s'n | Shear Stress
[mm] | [-] | [kPa]
0 | 0 | 0
8.331512 | 0.1296171 | 15.79097
16.66302 | 0.4554115 | 55.48177
24.99454 | 0.5780222 | 70.41917
33.32605 | 0.5920349 | 72.12631
41.65756 | 0.5990412 | 72.97987
49.98907 | 0.5990412 | 72.97987
58.32059 | 0.5955381 | 72.55309
66.6521 | 0.5955381 | 72.55309
74.98361 | 0.5885317 | 71.69952
83.31512 | 0.5920349 | 72.12631
91.64664 | 0.5920349 | 72.12631
99.97815 | 0.5955381 | 72.55309
108.3097 | 0.5955381 | 72.55309
116.6412 | 0.5955381 | 72.55309
124.9727 | 0.5955381 | 72.55309
133.3042 | 0.5955381 | 72.55309
141.6357 | 0.5920349 | 72.12631
149.9672 | 0.5920349 | 72.12631
158.2987 | 0.5885317 | 71.69952
166.6302 | 0.5885317 | 71.69952
174.9618 | 0.5850286 | 71.27274
183.2933 | 0.5815254 | 70.84596
191.6248 | 0.5885317 | 71.69952
199.9563 | 0.5850286 | 71.27274

## Fast Shearing - 2
Fast Shear - Stage 2
Horizontal Displacement | Stress Ratio t/s'n | Shear Stress
[mm] | [-] | [kPa]
199.9563 | 0 | 0
208.2878 | 0.2452216 | 29.8748
216.6193 | 0.616557 | 75.11379
224.9508 | 0.6095507 | 74.26022
233.2823 | 0.5990412 | 72.97987
241.6139 | 0.5920349 | 72.12631
249.9454 | 0.5850286 | 71.27274
258.2769 | 0.5850286 | 71.27274
266.6084 | 0.5885317 | 71.69952
274.9399 | 0.5850286 | 71.27274
283.2714 | 0.5850286 | 71.27274
291.6029 | 0.5885317 | 71.69952
299.9344 | 0.5920349 | 72.12631
308.266 | 0.5920349 | 72.12631
316.5975 | 0.5885317 | 71.69952
324.929 | 0.5955381 | 72.55309
333.2605 | 0.5990412 | 72.97987
341.592 | 0.5990412 | 72.97987
349.9235 | 0.5990412 | 72.97987
358.255 | 0.5955381 | 72.55309
366.5865 | 0.6025444 | 73.40665
374.9181 | 0.6025444 | 73.40665
383.2496 | 0.6060475 | 73.83344
391.5811 | 0.6060475 | 73.83344
399.9126 | 0.6025444 | 73.40665

## Fast Shearing - 3
Fast Shear - Stage 3
Horizontal Displacement | Stress Ratio t/s'n | Shear Stress
[mm] | [-] | [kPa]
399.9126 | 0 | 0
408.2441 | 0.2417184 | 29.44802
416.5756 | 0.6515887 | 79.38161
424.9071 | 0.637576 | 77.67448
433.2386 | 0.6305697 | 76.82092
441.5702 | 0.6235634 | 75.96735
449.9017 | 0.616557 | 75.11379
458.2332 | 0.6060475 | 73.83344
466.5647 | 0.6060475 | 73.83344
474.8962 | 0.6060475 | 73.83344
483.2277 | 0.5990412 | 72.97987
491.5592 | 0.5955381 | 72.55309
499.8907 | 0.5990412 | 72.97987
508.2223 | 0.5955381 | 72.55309
516.5538 | 0.6025444 | 73.40665
524.8853 | 0.5990412 | 72.97987
533.2168 | 0.6025444 | 73.40665
541.5483 | 0.6025444 | 73.40665
549.8798 | 0.6060475 | 73.83344
558.2113 | 0.6060475 | 73.83344
566.5428 | 0.6025444 | 73.40665
574.8744 | 0.6025444 | 73.40665
583.2059 | 0.6060475 | 73.83344
591.5374 | 0.6025444 | 73.40665
599.8689 | 0.5990412 | 72.97987

## Fast Shearing - 4
Fast Shear - Stage 4
Horizontal Displacement | Stress Ratio t/s'n | Shear Stress
[mm] | [-] | [kPa]

## Fast Shearing - 5
Fast Shear - Stage 5
Horizontal Displacement | Stress Ratio t/s'n | Shear Stress
[mm] | [-] | [kPa]

## Consolidation - 2
Consolidation - Before Slow Shear
Root time | Vertical Displacement
[min] | [mm]
0 | 3.1680001
0.2886751 | 3.2580001
0.4082483 | 3.3290001
0.5 | 3.3560001
0.5773503 | 3.3550001
0.6454972 | 3.3560001
0.7071068 | 3.3550001
0.7637626 | 3.3560001
0.8164966 | 3.3580001
0.8660254 | 3.3580001
0.9128709 | 3.3580001
0.9574271 | 3.3580001
1 | 3.3560001
1.040833 | 3.3560001
1.080123 | 3.3580001
1.118034 | 3.3560001
1.154701 | 3.3560001
1.190238 | 3.3600001
1.224745 | 3.3560001
1.258306 | 3.3580001
1.290994 | 3.3600001
1.322876 | 3.3560001
1.354006 | 3.3560001
1.384437 | 3.3580001
1.414214 | 3.3600001
1.443376 | 3.3580001
1.47196 | 3.3600001
1.5 | 3.3580001
1.527525 | 3.3580001
1.554563 | 3.3580001
1.581139 | 3.3600001
1.607275 | 3.3580001
1.632993 | 3.3600001
1.658312 | 3.3580001
1.683251 | 3.3600001
1.707825 | 3.3580001
1.732051 | 3.3580001
1.755942 | 3.3600001
1.779513 | 3.3580001
1.802776 | 3.3600001
1.825742 | 3.3580001
1.848423 | 3.3600001
1.870829 | 3.3580001
1.892969 | 3.3600001
1.914854 | 3.3600001
1.936492 | 3.3580001
1.95789 | 3.3580001
1.979057 | 3.3600001
2 | 3.3580001
2.020726 | 3.3580001
2.041241 | 3.3600001
2.061553 | 3.3600001
2.081666 | 3.3600001
2.101587 | 3.3580001
2.12132 | 3.3580001
2.140872 | 3.3600001
2.160247 | 3.3600001
2.179449 | 3.3600001
2.198484 | 3.3600001
2.217356 | 3.3600001
2.236068 | 3.3600001
2.254625 | 3.3600001
2.27303 | 3.3580001
2.291288 | 3.3580001
2.309401 | 3.3600001
2.327373 | 3.3600001
2.345208 | 3.3580001
2.362908 | 3.3620001
2.380476 | 3.3600001
2.397916 | 3.3600001
2.415229 | 3.3600001
2.43242 | 3.3600001
2.44949 | 3.3600001
2.466441 | 3.3580001
2.483277 | 3.3600001
2.5 | 3.3600001
2.516611 | 3.3580001
2.533114 | 3.3580001
2.54951 | 3.3600001
2.565801 | 3.3600001
2.581989 | 3.3600001
2.598076 | 3.3600001
2.614065 | 3.3600001
2.629956 | 3.3600001
2.645751 | 3.3600001
2.661453 | 3.3600001
2.677063 | 3.3600001
2.692582 | 3.3600001
2.708013 | 3.3600001
2.723356 | 3.3600001
2.738613 | 3.3600001
2.753785 | 3.3600001
2.768875 | 3.3620001
2.783882 | 3.3580001
2.798809 | 3.3600001
2.813657 | 3.3620001
2.828427 | 3.3600001
2.84312 | 3.3620001
2.857738 | 3.3600001
2.872281 | 3.3620001
2.886751 | 3.3600001
2.901149 | 3.3620001
2.915476 | 3.3600001
2.929733 | 3.3600001
2.94392 | 3.3600001
2.95804 | 3.3600001
2.972092 | 3.3600001
2.986079 | 3.3620001
3 | 3.3600001
3.013857 | 3.3600001
3.02765 | 3.3600001
3.041381 | 3.3620001
3.05505 | 3.3620001
3.068659 | 3.3600001
3.082207 | 3.3620001
3.095696 | 3.3620001
3.109126 | 3.3600001
3.122499 | 3.3600001
3.135815 | 3.3600001
3.149074 | 3.3600001
3.162278 | 3.3600001
3.175426 | 3.3600001
3.188521 | 3.3600001
3.201562 | 3.3600001
3.21455 | 3.3600001
3.227486 | 3.3600001
3.24037 | 3.3580001
3.253204 | 3.3600001
3.265986 | 3.3600001
3.278719 | 3.3600001
3.291403 | 3.3600001
3.304038 | 3.3600001
3.316625 | 3.3600001
3.329164 | 3.3600001
3.341656 | 3.3600001
3.354102 | 3.3620001
3.366502 | 3.3620001
3.378856 | 3.3600001
3.391165 | 3.3600001
3.40343 | 3.3600001
3.41565 | 3.3600001
3.427827 | 3.3600001
3.439961 | 3.3620001
3.452053 | 3.3600001
3.464102 | 3.3580001
3.476109 | 3.3600001
3.488075 | 3.3620001
3.5 | 3.3580001
3.511885 | 3.3620001
3.523729 | 3.3620001
3.535534 | 3.3600001
3.547299 | 3.3600001
3.559026 | 3.3620001
3.570714 | 3.3600001
3.582364 | 3.3620001
3.593976 | 3.3600001
3.605551 | 3.3600001
3.617089 | 3.3600001
3.62859 | 3.3600001
3.640055 | 3.3620001
3.651484 | 3.3620001
3.662877 | 3.3620001
3.674235 | 3.3600001
3.685557 | 3.3620001
3.696846 | 3.3620001
3.708099 | 3.3600001
3.719319 | 3.3600001
3.730505 | 3.3600001
3.741657 | 3.3620001
3.752777 | 3.3600001
3.763863 | 3.3600001
3.774917 | 3.3620001
3.785939 | 3.3600001
3.796929 | 3.3600001
3.807887 | 3.3600001
3.818813 | 3.3620001
3.829708 | 3.3620001
3.840573 | 3.3620001
3.851407 | 3.3600001
3.86221 | 3.3620001
3.872983 | 3.3620001
3.883727 | 3.3600001
3.89444 | 3.3600001
3.905125 | 3.3620001
3.91578 | 3.3600001
3.926406 | 3.3620001
3.937004 | 3.3600001
3.947573 | 3.3600001
3.958114 | 3.3600001
3.968627 | 3.3600001
3.979112 | 3.3600001
3.98957 | 3.3620001
4 | 3.3620001
4.010403 | 3.3600001
4.020779 | 3.3620001
4.031129 | 3.3600001
4.041452 | 3.3620001
4.051749 | 3.3620001
4.062019 | 3.3600001
4.072264 | 3.3620001
4.082483 | 3.3620001
4.092676 | 3.3600001
4.102845 | 3.3620001
4.112988 | 3.3620001
4.123106 | 3.3600001
4.133199 | 3.3620001
4.143268 | 3.3600001
4.153312 | 3.3620001
4.163332 | 3.3600001
4.173328 | 3.3600001
4.1833 | 3.3600001
4.193249 | 3.3620001
4.203173 | 3.3600001
4.213075 | 3.3620001
4.222953 | 3.3630001
4.232808 | 3.3620001
4.242641 | 3.3620001
4.25245 | 3.3600001
4.262237 | 3.3620001
4.272002 | 3.3620001
4.281744 | 3.3620001
4.291464 | 3.3620001
4.301163 | 3.3620001
4.310839 | 3.3600001
4.320494 | 3.3620001
4.330127 | 3.3620001
4.339739 | 3.3620001
4.349329 | 3.3620001
4.358899 | 3.3620001
4.368447 | 3.3620001
4.377975 | 3.3620001
4.387482 | 3.3600001
4.396969 | 3.3620001
4.406435 | 3.3620001
4.41588 | 3.3630001
4.425306 | 3.3620001
4.434712 | 3.3620001
4.444097 | 3.3620001
4.453463 | 3.3620001
4.462809 | 3.3600001
4.472136 | 3.3620001
4.481443 | 3.3620001
4.490731 | 3.3600001
4.5 | 3.3620001
4.50925 | 3.3620001
4.518481 | 3.3620001
4.527693 | 3.3620001
4.536886 | 3.3620001
4.546061 | 3.3620001
4.555217 | 3.3600001
4.564355 | 3.3620001
4.573474 | 3.3620001
4.582576 | 3.3620001
4.591659 | 3.3600001
4.600725 | 3.3620001
4.609772 | 3.3630001
4.618802 | 3.3600001
4.627814 | 3.3600001
4.636809 | 3.3600001
4.645787 | 3.3620001
4.654747 | 3.3620001
4.66369 | 3.3630001
4.672615 | 3.3620001
4.681524 | 3.3620001
4.690416 | 3.3620001
4.699291 | 3.3620001
4.708149 | 3.3620001
4.716991 | 3.3620001
4.725816 | 3.3600001
4.734624 | 3.3600001
4.743416 | 3.3620001
4.752192 | 3.3600001
4.760952 | 3.3600001
4.769696 | 3.3620001
4.778424 | 3.3620001
4.787136 | 3.3600001
4.795832 | 3.3630001
4.804512 | 3.3620001
4.813176 | 3.3620001
4.821825 | 3.3620001
4.830459 | 3.3620001

## Slow Shearing
Slow Shear Stage
Horizontal Displacement | Vertical Displacement | Stress Ratio t/s'n | Angle of Shearing Resistance | Shear Stress
[mm] | [mm] | [-] | [º] | [kPa]
0 |  | 0 | 0 | 0
0.1780026 |  | 0.06447189 | 3.688862 | 64.44421
0.3560053 |  | 0.1280898 | 7.299261 | 128.0349
0.5340079 |  | 0.1827415 | 10.35605 | 182.6631
0.7120106 |  | 0.2228763 | 12.56452 | 222.7807
0.8900132 |  | 0.2634381 | 14.75858 | 263.325
1.068016 |  | 0.3001572 | 16.70751 | 300.0284
1.246018 |  | 0.3445617 | 19.01199 | 344.4138
1.424021 |  | 0.391101 | 21.36052 | 390.9331
1.602024 |  | 0.4367864 | 23.59505 | 436.5989
1.780026 |  | 0.4828987 | 25.77584 | 482.6914
1.958029 |  | 0.5247414 | 27.68786 | 524.5161
2.136032 |  | 0.5640223 | 29.42397 | 563.7802
2.314034 |  | 0.6007414 | 30.99498 | 600.4835
2.492037 |  | 0.6242245 | 31.97342 | 623.9566
2.67004 |  | 0.6250785 | 32.00862 | 624.8101
2.848042 |  | 0.6165391 | 31.65546 | 616.2744662
3.026045 |  | 0.6101346 | 31.38881 | 609.8727
3.204048 |  | 0.6050111 | 31.1744 | 604.7513
3.38205 |  | 0.6024493 | 31.06683 | 602.1906
3.560053 |  | 0.6020223 | 31.04888 | 601.7638
3.738055 |  | 0.6028762 | 31.08478 | 602.6174
3.916058 |  | 0.6033032 | 31.10271 | 603.0442
4.094061 |  | 0.6045841 | 31.15649 | 604.3245
4.272063 |  | 0.6079998 | 31.29959 | 607.7388
4.450066 |  | 0.6050111 | 31.1744 | 604.7513
4.628069 |  | 0.605438 | 31.19231 | 605.1781
4.806071 |  | 0.6045841 | 31.15649 | 604.3245
4.984074 |  | 0.6024493 | 31.06683 | 602.1906
5.162077 |  | 0.6033032 | 31.10271 | 603.0442
5.340079 |  | 0.605865 | 31.2102 | 605.6049
5.518082 |  | 0.6050111 | 31.1744 | 604.7513
5.696084 |  | 0.6050111 | 31.1744 | 604.7513
5.874087 |  | 0.6075728 | 31.28173 | 607.312
6.05209 |  | 0.6084268 | 31.31745 | 608.1656
6.230092 |  | 0.6092807 | 31.35315 | 609.0192
6.408095 |  | 0.6067189 | 31.24598 | 606.4585
6.586098 |  | 0.6062919 | 31.2281 | 606.0317
6.7641 |  | 0.605865 | 31.2102 | 605.6049
6.942103 |  | 0.605438 | 31.19231 | 605.1781
7.120106 |  | 0.6088537 | 31.3353 | 608.5924
7.298108 |  | 0.605865 | 31.2102 | 605.6049
7.476111 |  | 0.605438 | 31.19231 | 605.1781
7.654114 |  | 0.6062919 | 31.2281 | 606.0317
7.832116 |  | 0.6062919 | 31.2281 | 606.0317
8.010119 |  | 0.6079998 | 31.29959 | 607.7388
8.188121 |  | 0.605865 | 31.2102 | 605.6049
8.366124 |  | 0.6067189 | 31.24598 | 606.4585
8.544127 |  | 0.6079998 | 31.29959 | 607.7388
8.722129 |  | 0.6071459 | 31.26386 | 606.8852
8.900132 |  | 0.6075728 | 31.28173 | 607.312
9.078135 |  | 0.6067189 | 31.24598 | 606.4585
9.256137 |  | 0.6101346 | 31.38881 | 609.8727
9.43414 |  | 0.6067189 | 31.24598 | 606.4585
9.612143 |  | 0.6071459 | 31.26386 | 606.8852
9.790145 |  | 0.6067189 | 31.24598 | 606.4585
9.968148 |  | 0.605865 | 31.2102 | 605.6049
10.14615 |  | 0.605865 | 31.2102 | 605.6049
10.32415 |  | 0.605438 | 31.19231 | 605.1781
10.50216 |  | 0.605865 | 31.2102 | 605.6049
10.68016 |  | 0.605865 | 31.2102 | 605.6049
10.85816 |  | 0.6062919 | 31.2281 | 606.0317
11.03616 |  | 0.605865 | 31.2102 | 605.6049
11.21417 |  | 0.6050111 | 31.1744 | 604.7513
11.39217 |  | 0.6045841 | 31.15649 | 604.3245
11.57017 |  | 0.605865 | 31.2102 | 605.6049
11.74817 |  | 0.6062919 | 31.2281 | 606.0317
11.92618 |  | 0.6062919 | 31.2281 | 606.0317
12.10418 |  | 0.6041571 | 31.13857 | 603.8978
12.28218 |  | 0.605438 | 31.19231 | 605.1781
12.46018 |  | 0.6037302 | 31.12065 | 603.471
12.63819 |  | 0.605865 | 31.2102 | 605.6049
12.81619 |  | 0.605438 | 31.19231 | 605.1781
12.99419 |  | 0.6062919 | 31.2281 | 606.0317
13.1722 |  | 0.6097077 | 31.37098 | 609.4459
13.3502 |  | 0.6045841 | 31.15649 | 604.3245
13.5282 |  | 0.6062919 | 31.2281 | 606.0317
13.7062 |  | 0.6024493 | 31.06683 | 602.1906
13.88421 |  | 0.6045841 | 31.15649 | 604.3245
14.06221 |  | 0.6062919 | 31.2281 | 606.0317
14.24021 |  | 0.6037302 | 31.12065 | 603.471
14.41821 |  | 0.6062919 | 31.2281 | 606.0317
14.59622 |  | 0.605438 | 31.19231 | 605.1781
14.77422 |  | 0.6041571 | 31.13857 | 603.8978
14.95222 |  | 0.6041571 | 31.13857 | 603.8978
15.13022 |  | 0.605865 | 31.2102 | 605.6049
15.30823 |  | 0.605865 | 31.2102 | 605.6049
15.48623 |  | 0.6075728 | 31.28173 | 607.312
15.66423 |  | 0.6028762 | 31.08478 | 602.6174
15.84223 |  | 0.605438 | 31.19231 | 605.1781
16.02024 |  | 0.6050111 | 31.1744 | 604.7513
16.19824 |  | 0.6041571 | 31.13857 | 603.8978
16.37624 |  | 0.6062919 | 31.2281 | 606.0317
16.55425 |  | 0.605865 | 31.2102 | 605.6049
16.73225 |  | 0.6045841 | 31.15649 | 604.3245
16.91025 |  | 0.6050111 | 31.1744 | 604.7513
17.08825 |  | 0.605865 | 31.2102 | 605.6049
17.26626 |  | 0.605865 | 31.2102 | 605.6049
17.44426 |  | 0.605438 | 31.19231 | 605.1781
17.62226 |  | 0.605438 | 31.19231 | 605.1781
17.80026 |  | 0.6028762 | 31.08478 | 602.6174
17.97827 |  | 0.6045841 | 31.15649 | 604.3245
18.15627 |  | 0.6050111 | 31.1744 | 604.7513
18.33427 |  | 0.6041571 | 31.13857 | 603.8978
18.51227 |  | 0.6020223 | 31.04888 | 601.7638
18.69028 |  | 0.6041571 | 31.13857 | 603.8978
18.86828 |  | 0.6045841 | 31.15649 | 604.3245
19.04628 |  | 0.605438 | 31.19231 | 605.1781
19.22429 |  | 0.6028762 | 31.08478 | 602.6174
19.40229 |  | 0.6028762 | 31.08478 | 602.6174
19.58029 |  | 0.6028762 | 31.08478 | 602.6174
19.75829 |  | 0.6050111 | 31.1744 | 604.7513
19.9363 |  | 0.6062919 | 31.2281 | 606.0317
20.1143 |  | 0.6024493 | 31.06683 | 602.1906
20.2923 |  | 0.6041571 | 31.13857 | 603.8978
20.4703 |  | 0.6050111 | 31.1744 | 604.7513
20.64831 |  | 0.605865 | 31.2102 | 605.6049
20.68954 |  | 0.6079998 | 31.29959 | 607.7388