## General
ID | Test identification
Test identification | Location | NWZ-BH-5051
Test identification | Sample | 14-2
Test identification | Depth | 10.15 | [m]
Test identification | Test number | DSS105
Specimen Visual Description
Specimen Visual Description | Very stiff high strength dark grey CLAY
Initial Specimen Conditions
Initial Specimen Conditions | Test start date | 27/05/2024
Initial Specimen Conditions | Type of sample | Undisturbed
Initial Specimen Conditions | Specimen orientation | Vertical
Initial Specimen Conditions | Diameter | 65.67 | [mm]
Initial Specimen Conditions | Length | 19.61 | [mm]
Initial Specimen Conditions | Water content | 22.38112 | [%]
Initial Specimen Conditions | Bulk density | 2.1251 | [Mg/m³]
Initial Specimen Conditions | Dry density | 1.736461 | [Mg/m³]
Initial Specimen Conditions | Void ratio | 0.5548869 | [-]
Initial Specimen Conditions | Degree of saturation | 100 | [%]
Initial Specimen Conditions | Assumed particle density | 2.7 | [Mg/m³]
Initial Specimen Conditions | Torvane | 96 | [kPa]
Initial Specimen Conditions | Pocket penetrometer | 217 | [kPa]
Initial Specimen Conditions | Torvane 90° |  | [kPa]
Initial Specimen Conditions | Pocket penetrometer 90° |  | [kPa]
Consolidation - 1
Consolidation - 1 | svc | 319.5684 | [kPa]
Consolidation - 1 | Vertical strain | 2.824579 | [%]
Consolidation - 1 | Bulk density | 2.157803 | [Mg/m³]
Consolidation - 1 | Dry density | 1.786934 | [Mg/m³]
Consolidation - 1 | Void ratio | 0.5109679 | [-]
Consolidation - 1 | Water content | 20.75449 | [%]
Consolidation - 2
Consolidation - 2 | svc | 100.5294 | [kPa]
Consolidation - 2 | Vertical strain | 2.304437 | [%]
Consolidation - 2 | Bulk density | 2.151639 | [Mg/m³]
Consolidation - 2 | Dry density | 1.77742 | [Mg/m³]
Consolidation - 2 | Void ratio | 0.5190555 | [-]
Consolidation - 2 | Water content | 21.05403 | [%]
Stress Controlled Cyclic Loading - Constant Vertical Stress
Stress Controlled Cyclic Loading - Constant Vertical Stress | sv |  | [kPa]
Stress Controlled Cyclic Loading - Constant Vertical Stress | Reference stress |  | [kPa]
Stress Controlled Cyclic Loading - Constant Vertical Stress | Mean tav |  | [kPa]
Stress Controlled Cyclic Loading - Constant Vertical Stress | Mean tcy |  | [kPa]
Stress Controlled Cyclic Loading - Constant Vertical Stress | Frequency |  | [Hz]
Stress Controlled Cyclic Loading - Constant Vertical Stress | Number of cycles applied (N) |  | [-]
Stress Controlled Cyclic Loading - Constant Vertical Stress | Vertical strain |  | [%]
Stress Controlled Cyclic Loading - Constant Vertical Stress | Bulk density |  | [Mg/m³]
Stress Controlled Cyclic Loading - Constant Vertical Stress | Dry density |  | [Mg/m³]
Stress Controlled Cyclic Loading - Constant Vertical Stress | Void ratio |  | [-]
Stress Controlled Cyclic Loading - Constant Vertical Stress | Cycle | gav | gcy | G | l
Stress Controlled Cyclic Loading - Constant Vertical Stress | [-] | [%] | [%] | [MPa] | [%]
Stress Controlled Cyclic Loading - Constant Vertical Stress
Stress Controlled Cyclic Loading - Constant Vertical Stress
Stress Controlled Cyclic Loading - Constant Vertical Stress
Stress Controlled Cyclic Loading - Constant Vertical Stress
Stress Controlled Cyclic Loading - Constant Vertical Stress
Stress Controlled Cyclic Loading - Constant Vertical Stress
Stress Controlled Cyclic Loading - Constant Vertical Stress
Stress Controlled Cyclic Loading - Constant Vertical Stress
Stress Controlled Cyclic Loading - Constant Vertical Stress
Stress Controlled Cyclic Loading - Constant Vertical Stress
Stress Controlled Cyclic Loading - Constant Vertical Stress
Stress Controlled Cyclic Loading - Constant Vertical Stress
Stress Controlled Cyclic Loading - Constant Vertical Stress
Stress Controlled Cyclic Loading - Constant Vertical Stress
Stress Controlled Cyclic Loading - Constant Vertical Stress
Stress Controlled Cyclic Loading - Constant Vertical Stress
Stress Controlled Cyclic Loading - Constant Vertical Stress
Stress Controlled Cyclic Loading - Constant Vertical Stress
Stress Controlled Cyclic Loading - Constant Vertical Stress
Stress Controlled Cyclic Loading - Constant Vertical Stress
Stress Controlled Cyclic Loading - Constant Vertical Stress
Stress Controlled Cyclic Loading - Constant Vertical Stress
Stress Controlled Cyclic Loading - Constant Vertical Stress
Stress Controlled Cyclic Loading - Constant Vertical Stress
Stress Controlled Cyclic Loading - Constant Vertical Stress
Stress Controlled Cyclic Loading - Constant Vertical Stress
Stress Controlled Cyclic Loading - Constant Vertical Stress
Stress Controlled Cyclic Loading - Constant Vertical Stress
Stress Controlled Cyclic Loading - Constant Vertical Stress
Stress Controlled Cyclic Loading - Constant Vertical Stress
Consolidation - 3
Consolidation - 3 | svc |  | [kPa]
Consolidation - 3 | Vertical strain |  | [%]
Consolidation - 3 | Bulk density |  | [Mg/m³]
Consolidation - 3 | Dry density |  | [Mg/m³]
Consolidation - 3 | Void ratio |  | [-]
Consolidation - 3 | Water content |  | [%]
Shearing - Constant Vertical Stress
At peak shear stress
Shearing - Constant Vertical Stress - At peak shear stress | Shear stress |  | [kPa]
Shearing - Constant Vertical Stress - At peak shear stress | Shear strain |  | [%]
Shearing - Constant Vertical Stress - At peak shear stress | Vertical stress |  | [kPa]
Shearing - Constant Vertical Stress - At peak shear stress | Vertical strain |  | [%]
Shearing - Constant Vertical Stress - At peak shear stress | Bulk density |  | [Mg/m³]
Shearing - Constant Vertical Stress - At peak shear stress | Dry density |  | [Mg/m³]
Shearing - Constant Vertical Stress - At peak shear stress | Void ratio |  | [-]
Shearing - Constant Vertical Stress - At peak shear stress | Rate of strain |  | [%/hour]
At 15 % shear strain
Shearing - Constant Vertical Stress - At 15 % shear strain | Shear stress |  | [kPa]
Shearing - Constant Vertical Stress - At 15 % shear strain | Vertical stress |  | [kPa]
Shearing - Constant Vertical Stress - At 15 % shear strain | Vertical strain |  | [%]
Shearing - Constant Vertical Stress - At 15 % shear strain | Bulk density |  | [Mg/m³]
Shearing - Constant Vertical Stress - At 15 % shear strain | Dry density |  | [Mg/m³]
Shearing - Constant Vertical Stress - At 15 % shear strain | Void ratio |  | [-]
Shearing - Constant Volume
At peak shear stress
Shearing - Constant Volume - At peak shear stress | Shear stress | 116.759 | [kPa]
Shearing - Constant Volume - At peak shear stress | Shear strain | 9.668495 | [%]
Shearing - Constant Volume - At peak shear stress | Shear induced -Dsv | -109.1505 | [kPa]
Shearing - Constant Volume - At peak shear stress | Vertical stress | 209.6799 | [kPa]
Shearing - Constant Volume - At peak shear stress | Vertical strain | -0.0005219724 | [%]
Shearing - Constant Volume - At peak shear stress | Rate of strain | 3.0063 | [%/hour]
At 15 % shear strain
Shearing - Constant Volume - At 15 % shear strain | Shear stress | 115.8879 | [kPa]
Shearing - Constant Volume - At 15 % shear strain | Shear induced -Dsv | -88.7198 | [kPa]
Shearing - Constant Volume - At 15 % shear strain | Vertical stress | 189.2492 | [kPa]
Shearing - Constant Volume - At 15 % shear strain | Vertical strain | -0.0005219724 | [%]
Final Specimen Conditions
Final Specimen Conditions | Water content | 21.05432 | [%]
Final Specimen Conditions | Bulk Density | 2.151633 | [Mg/m³]
Final Specimen Conditions | Dry density | 1.777411 | [Mg/m³]
Final Specimen Conditions | Void ratio | 0.5190634 | [-]

## Consolidation - 1
Consolidation - 1
Root Time | Vertical Strain | Vertical Consolidation Stress
[minutes0.5] | [%] | [kPa]
0 | 0 | 8.414357
0.4082483 | -0.0005099439 | 8.473405
0.8164966 | 0.007139215 | 9.683892
1.224745 | 0.04232534 | 11.92772
1.632993 | 0.1040286 | 14.8506
2.041241 | 0.18205 | 18.71825
2.44949 | 0.263641 | 23.53068
2.857738 | 0.354411 | 29.16977
3.265986 | 0.4472208 | 35.63554
3.674235 | 0.5430903 | 43.01656
4.082483 | 0.6353901 | 51.22424
4.490731 | 0.7246303 | 60.34718
4.898979 | 0.8159102 | 70.23774
5.307228 | 0.9005609 | 81.10259
5.715476 | 0.9918409 | 92.79412
6.123724 | 1.080571 | 105.3418
6.531973 | 1.171341 | 118.6572
6.940221 | 1.267211 | 133.0354
7.348469 | 1.359001 | 148.1813
7.756718 | 1.45691 | 164.1243
8.164966 | 1.567568 | 181.012
8.573214 | 1.679755 | 198.756
8.981462 | 1.800102 | 217.2676
9.389711 | 1.925038 | 236.8125
9.797959 | 2.054564 | 257.3317
10.20621 | 2.187659 | 278.2938
10.61446 | 2.325344 | 300.4959
11.0227 | 2.45895 | 319.5094
11.43095 | 2.526772 | 319.4503
11.8392 | 2.563998 | 319.5094
12.24745 | 2.587965 | 319.5094
12.6557 | 2.608363 | 319.5094
13.06395 | 2.621622 | 319.4503
13.47219 | 2.63437 | 319.5094
13.88044 | 2.647119 | 319.5684
14.28869 | 2.656808 | 319.5094
14.69694 | 2.663437 | 319.5684
15.10519 | 2.670066 | 319.5094
15.51344 | 2.675676 | 319.5094
15.92168 | 2.681285 | 319.5094
16.32993 | 2.688424 | 319.5094
16.73818 | 2.693014 | 319.5094
17.14643 | 2.698623 | 319.5094
17.55468 | 2.704233 | 319.5094
17.96292 | 2.707802 | 319.5094
18.37117 | 2.712902 | 319.5684
18.77942 | 2.715961 | 319.5684
19.18767 | 2.719531 | 319.5094
19.59592 | 2.72412 | 319.5684
20.00417 | 2.72769 | 319.5094
20.41241 | 2.73075 | 319.4503
20.82066 | 2.735849 | 319.5094
21.22891 | 2.738909 | 319.3618
21.63716 | 2.742478 | 319.4503
22.04541 | 2.745028 | 319.5094
22.45366 | 2.748088 | 319.5094
22.8619 | 2.752677 | 319.5094
23.27015 | 2.757777 | 319.5094
23.6784 | 2.758797 | 319.4503
24.08665 | 2.763386 | 319.5094
24.4949 | 2.766446 | 319.4503
24.90315 | 2.770525 | 319.5684
25.31139 | 2.774095 | 319.4503
25.71964 | 2.776645 | 319.4503
26.12789 | 2.778684 | 319.5684
26.53614 | 2.781744 | 319.5094
26.94439 | 2.784804 | 319.4503
27.35264 | 2.786843 | 319.5684
27.76088 | 2.788883 | 319.5684
28.16913 | 2.790923 | 319.5094
28.57738 | 2.792453 | 319.5094
28.98563 | 2.795512 | 319.5094
29.39388 | 2.797552 | 319.5094
29.80213 | 2.799592 | 319.5094
30.21037 | 2.801122 | 319.4503
30.61862 | 2.803672 | 319.5684
31.02687 | 2.804691 | 319.6275
31.43512 | 2.806731 | 319.5684
31.84337 | 2.808771 | 319.5684
32.25161 | 2.809791 | 319.5094
32.65986 | 2.812341 | 319.5094
33.06811 | 2.812851 | 319.5684
33.47636 | 2.81438 | 319.5094
33.88461 | 2.8154 | 319.5094
34.29286 | 2.81744 | 319.4503
34.7011 | 2.81897 | 319.3618
35.10935 | 2.8205 | 319.5094
35.5176 | 2.823559 | 319.4503
35.74843 | 2.824579 | 319.5684

## Consolidation - 2
Consolidation - 2
Root Time | Vertical Strain | Vertical Consolidation Stress
[minutes0.5] | [%] | [kPa]
35.74866 | 2.824579 | 319.6275
35.75099 | 2.824579 | 318.7713
35.75798 | 2.824069 | 317.9446
35.76963 | 2.824579 | 316.3208
35.78594 | 2.824069 | 314.2246
35.80689 | 2.824069 | 311.5674
35.83248 | 2.823559 | 308.2312
35.8627 | 2.81999 | 304.1569
35.89754 | 2.81693 | 299.7578
35.93698 | 2.813361 | 294.5911
35.98101 | 2.809281 | 288.7453
36.02962 | 2.806731 | 282.3681
36.08278 | 2.801632 | 275.3709
36.14047 | 2.792453 | 267.7242
36.20267 | 2.786334 | 259.5755
36.26936 | 2.777664 | 250.8659
36.34052 | 2.764916 | 241.3592
36.41611 | 2.755737 | 231.321
36.49612 | 2.739419 | 220.6628
36.5805 | 2.7231 | 209.5323
36.66924 | 2.706782 | 197.7226
36.7623 | 2.682815 | 185.234
36.85964 | 2.658338 | 172.2729
36.96124 | 2.627231 | 158.5442
37.06706 | 2.595105 | 144.225
37.17705 | 2.550739 | 129.3744
37.2912 | 2.499235 | 113.9038
37.40945 | 2.439062 | 100.5294
37.53176 | 2.413565 | 100.5294
37.65811 | 2.395716 | 100.5885
37.78845 | 2.386028 | 100.5294
37.92273 | 2.381438 | 100.3818
38.06092 | 2.372769 | 100.5885
38.20297 | 2.368689 | 100.5885
38.34884 | 2.3641 | 100.5885
38.49848 | 2.36257 | 100.5294
38.65186 | 2.35951 | 100.5885
38.80893 | 2.356451 | 100.5885
38.96965 | 2.354411 | 100.5885
39.13396 | 2.352371 | 100.5294
39.30182 | 2.349312 | 100.5294
39.4732 | 2.348802 | 100.5294
39.64803 | 2.345742 | 100.5885
39.82629 | 2.344212 | 100.6475
40.00792 | 2.343702 | 100.5294
40.19287 | 2.342682 | 100.5294
40.3811 | 2.341152 | 100.5294
40.57257 | 2.341152 | 100.5294
40.76723 | 2.339113 | 100.5885
40.96503 | 2.338603 | 100.5294
41.16592 | 2.337073 | 100.5885
41.36988 | 2.335033 | 100.5885
41.57684 | 2.334523 | 100.5294
41.78676 | 2.333503 | 100.5885
41.9996 | 2.334013 | 100.5885
42.21532 | 2.332993 | 100.5885
42.43387 | 2.330444 | 100.5294
42.65521 | 2.330954 | 100.5885
42.87929 | 2.330954 | 100.5294
43.10607 | 2.329424 | 100.5294
43.33551 | 2.328914 | 100.5294
43.56757 | 2.327894 | 100.5885
43.80221 | 2.325854 | 100.5885
44.03938 | 2.324324 | 100.5294
44.27904 | 2.324324 | 100.5294
44.52116 | 2.324324 | 100.5294
44.76569 | 2.322285 | 100.5885
45.01259 | 2.321265 | 100.5294
45.26183 | 2.321265 | 100.5294
45.51337 | 2.320755 | 100.5885
45.76716 | 2.319225 | 100.4409
46.02318 | 2.318715 | 100.5294
46.28139 | 2.318715 | 100.5294
46.54174 | 2.317185 | 100.4409
46.8042 | 2.317185 | 100.5885
47.06874 | 2.317185 | 100.5294
47.33533 | 2.316675 | 100.5294
47.60392 | 2.315145 | 100.5294
47.87449 | 2.315145 | 100.5294
48.147 | 2.314125 | 100.5294
48.42141 | 2.313106 | 100.5885
48.69771 | 2.314125 | 100.5885
48.97584 | 2.313106 | 100.5885
49.25579 | 2.313106 | 100.5885
49.53753 | 2.312596 | 100.5885
49.82101 | 2.312596 | 100.5885
50.10622 | 2.312596 | 100.5885
50.39312 | 2.312596 | 100.5294
50.68169 | 2.311576 | 100.5294
50.97189 | 2.311576 | 100.5885
51.2637 | 2.309536 | 100.6475
51.55709 | 2.310046 | 100.5885
51.85203 | 2.310046 | 100.5294
52.14851 | 2.312596 | 100.5294
52.44648 | 2.313106 | 100.5294
52.74593 | 2.310556 | 100.5885
53.04683 | 2.311066 | 100.5294
53.34916 | 2.310046 | 100.4409
53.6529 | 2.309536 | 100.5885
53.95801 | 2.310046 | 100.5294
54.26448 | 2.309536 | 100.5885
54.57228 | 2.308516 | 100.5885
54.88139 | 2.310556 | 100.4409
55.19179 | 2.310046 | 100.5885
55.50345 | 2.309026 | 100.5294
55.81637 | 2.308006 | 100.5885
56.1305 | 2.308006 | 100.5294
56.44584 | 2.308006 | 100.5885
56.76237 | 2.307496 | 100.5294
57.08006 | 2.305456 | 100.5294
57.3989 | 2.305966 | 100.5294
57.71886 | 2.305456 | 100.5294
58.03993 | 2.305456 | 100.5885
58.36209 | 2.304437 | 100.5885
58.68532 | 2.303927 | 100.5294
59.0096 | 2.304946 | 100.5885
59.33493 | 2.304437 | 100.4409
59.66127 | 2.303927 | 100.5294
59.98861 | 2.302907 | 100.4409
60.31694 | 2.303417 | 100.5885
60.64624 | 2.302397 | 100.5885
60.9765 | 2.302907 | 100.4409
61.30769 | 2.302397 | 100.5885
61.63981 | 2.302397 | 100.4409
61.97284 | 2.302397 | 100.5885
62.30677 | 2.302397 | 100.5885
62.64157 | 2.301887 | 100.5294
62.97724 | 2.301887 | 100.5885
63.31377 | 2.301887 | 100.5294
63.65113 | 2.301377 | 100.5294
63.98932 | 2.301887 | 100.6475
64.32832 | 2.304437 | 100.5294
64.66813 | 2.303927 | 100.5294
64.98231 | 2.304437 | 100.5294

## Cyclic Preshear
Stress Controlled Cyclic Loading - Constant Vertical Stress
Number of Cycles | Shear Stress | Shear Strain | Shear induced -DVertical Stress | Shear induced -Δσv/σvc | Vertical stress | Vertical strain | Vertical stress / consolidation Stress | Shear Stress / Consolidation Stress | Number of Cycles | Shear modulus | Damping ratio
[-] | [kPa] | [%] | [kPa] | [-] | [kPa] | [%] | [-] | [-] | [-] | [MPa] | [%]

## Consolidation - 3
Consolidation - 3
Root Time | Vertical Strain | Vertical Consolidation Stress
[minutes0.5] | [%] | [kPa]

## Shearing
Shearing Stage - Constant Vertical Stress | [7 empty] | Shearing Stage - Constant Volume
Shear Strain | Shear Stress | Shear Induced -DVertical Stress | Vertical Stress | Shear Induced ΔVertical Strain | Shear Stress / Consolidation Stress | Vertical Stress / Consolidation Stress | Shear Modulus | Shear Strain | Shear Stress | Shear induced -DVertical Stress | Vertical Stress | Shear Induced DVertical Strain | Shear Stress / Consolidation Stress | Vertical Stress / Consolidation Stress | Shear Modulus
[%] | [kPa] | [kPa] | [kPa] | [%] | [-] | [-] | [MPa] | [%] | [kPa] | [kPa] | [kPa] | [%] | [-] | [-] | [MPa]
[8 empty] | 0 | 0 | 0 | 100.5294 | 0 | 0 | 1
[8 empty] | 0.04906541 | 10.74931 | -1.476203 | 102.0056 | 0 | 0.106927 | 1.014684
[8 empty] | 0.09604293 | 15.35397 | -3.867652 | 104.3971 | -0.0005219724 | 0.1527311 | 1.038473 | 16.50532
[8 empty] | 0.1466743 | 20.84427 | -7.646732 | 108.1762 | -0.0005219724 | 0.207345 | 1.076065 | 14.55094
[8 empty] | 0.1973056 | 24.47456 | -10.24485 | 110.7743 | -0.001043945 | 0.2434567 | 1.101909 | 12.6569
[8 empty] | 0.2479369 | 27.98675 | -11.662 | 112.1914 | -0.001043945 | 0.2783936 | 1.116006 | 11.4888
[8 empty] | 0.2964803 | 29.90469 | -17.3011 | 117.8305 | -0.001043945 | 0.2974721 | 1.1721 | 10.25461
[8 empty] | 0.3471117 | 32.41307 | -17.98015 | 118.5096 | -0.001043945 | 0.3224237 | 1.178855 | 9.481471
[8 empty] | 0.397743 | 34.56717 | -20.43065 | 120.9601 | 0 | 0.3438512 | 1.203231 | 8.816091
[8 empty] | 0.4462864 | 35.18606 | -21.1097 | 121.6391 | 0 | 0.3500075 | 1.209985 | 7.995823
[8 empty] | 0.4969178 | 37.04491 | -20.69637 | 121.2258 | -0.0005219724 | 0.3684982 | 1.205874 | 7.5552
[8 empty] | 0.5475491 | 39.52377 | -21.58209 | 122.1115 | -0.001043945 | 0.3931563 | 1.214684 | 7.309298
[8 empty] | 0.5981804 | 41.11692 | -23.35353 | 123.883 | -0.001043945 | 0.4090038 | 1.232305 | 6.956954
[8 empty] | 0.6467238 | 42.00153 | -26.33546 | 126.8649 | -0.0005219724 | 0.4178034 | 1.261968 | 6.571545
[8 empty] | 0.6973552 | 43.83087 | -27.69357 | 128.223 | -0.001043945 | 0.4360004 | 1.275477 | 6.356745
[8 empty] | 0.7464206 | 44.92214 | -26.18784 | 126.7173 | -0.001043945 | 0.4468557 | 1.260499 | 6.08509
[8 empty] | 0.7970519 | 46.42672 | -30.40978 | 130.9392 | -0.001043945 | 0.4618222 | 1.302496 | 5.887313
[8 empty] | 0.8492491 | 47.51793 | -29.84883 | 130.3783 | -0.0005219724 | 0.4726768 | 1.296916 | 5.653953
[8 empty] | 0.8977926 | 48.60922 | -32.77171 | 133.3011 | 0 | 0.4835323 | 1.325991 | 5.469798
[8 empty] | 0.9484239 | 47.98807 | -31.47265 | 132.0021 | -0.0005219724 | 0.4773535 | 1.313069 | 5.112302
[8 empty] | 0.9990552 | 50.73267 | -34.27743 | 134.8069 | -0.0005219724 | 0.5046549 | 1.340969 | 5.127934
[8 empty] | 1.047599 | 51.79444 | -34.6022 | 135.1316 | -0.0005219724 | 0.5152168 | 1.3442 | 4.99167
[8 empty] | 1.099796 | 52.64947 | -34.01172 | 134.5411 | -0.0005219724 | 0.523722 | 1.338326 | 4.832505
[8 empty] | 1.148861 | 53.12075 | -37.11174 | 137.6412 | -0.0005219724 | 0.52841 | 1.369163 | 4.667141
[8 empty] | 1.199493 | 54.71392 | -35.90126 | 136.4307 | -0.001043945 | 0.5442578 | 1.357122 | 4.602958
[8 empty] | 1.250124 | 55.42137 | -39.35557 | 139.885 | -0.001043945 | 0.551295 | 1.391483 | 4.473123
[8 empty] | 1.298667 | 55.686 | -38.26318 | 138.7926 | -0.0005219724 | 0.5539274 | 1.380617 | 4.326298
[8 empty] | 1.349299 | 56.62964 | -41.06797 | 141.5974 | -0.0005219724 | 0.5633141 | 1.408517 | 4.233893
[8 empty] | 1.39993 | 57.77995 | -40.44796 | 140.9774 | -0.001043945 | 0.5747566 | 1.402349 | 4.162935
[8 empty] | 1.450561 | 58.57598 | -43.57751 | 144.1069 | -0.001043945 | 0.582675 | 1.43348 | 4.072506
[8 empty] | 1.499105 | 59.16539 | -43.84323 | 144.3727 | -0.001043945 | 0.588538 | 1.436123 | 3.979949
[8 empty] | 1.549736 | 59.78427 | -44.99467 | 145.5241 | -0.0005219724 | 0.5946942 | 1.447577 | 3.889855
[8 empty] | 1.598802 | 59.78319 | -47.09088 | 147.6203 | -0.0005219724 | 0.5946835 | 1.468429 | 3.770412
[8 empty] | 1.650999 | 61.7011 | -49.68899 | 150.2184 | -0.001043945 | 0.6137616 | 1.494273 | 3.767375
[8 empty] | 1.699542 | 62.0248 | -47.65183 | 148.1813 | -0.0005219724 | 0.6169815 | 1.474009 | 3.678815
[8 empty] | 1.751739 | 62.90937 | -49.95471 | 150.4841 | -0.0005219724 | 0.6257807 | 1.496916 | 3.619693
[8 empty] | 1.799239 | 62.84928 | -49.00994 | 149.5394 | -0.001043945 | 0.6251829 | 1.487518 | 3.520794
[8 empty] | 1.847782 | 64.26537 | -47.71088 | 148.2403 | -0.001043945 | 0.6392693 | 1.474596 | 3.504936
[8 empty] | 1.89998 | 63.40804 | -47.03183 | 147.5613 | -0.0005219724 | 0.6307411 | 1.467841 | 3.363523
[8 empty] | 1.952177 | 65.70977 | -50.95853 | 151.488 | -0.001043945 | 0.6536372 | 1.506902 | 3.391496
[8 empty] | 2.001242 | 65.70871 | -48.33089 | 148.8603 | -0.0005219724 | 0.6536266 | 1.480764 | 3.308291
[8 empty] | 2.050308 | 65.88478 | -50.95853 | 151.488 | -0.001043945 | 0.6553781 | 1.506902 | 3.237709
[8 empty] | 2.098851 | 67.15326 | -54.76713 | 155.2966 | -0.0005219724 | 0.6679961 | 1.544787 | 3.223263
[8 empty] | 2.152614 | 67.94925 | -55.50523 | 156.0347 | -0.0005219724 | 0.675914 | 1.552129 | 3.179737
[8 empty] | 2.203246 | 68.71578 | -54.70808 | 155.2375 | -0.001043945 | 0.683539 | 1.5442 | 3.141456
[8 empty] | 2.250745 | 68.36047 | -53.61569 | 154.1451 | -0.0005219724 | 0.6800045 | 1.533333 | 3.059373
[8 empty] | 2.30242 | 69.62889 | -55.65285 | 156.1823 | -0.001043945 | 0.6926219 | 1.553598 | 3.045799
[8 empty] | 2.351486 | 70.21831 | -57.83763 | 158.3671 | -0.0005219724 | 0.6984852 | 1.57533 | 3.007313
[8 empty] | 2.402117 | 70.66009 | -53.46807 | 153.9975 | -0.001043945 | 0.7028796 | 1.531865 | 2.962316
[8 empty] | 2.452748 | 70.7771 | -53.82236 | 154.3518 | -0.001043945 | 0.7040436 | 1.535389 | 2.905937
[8 empty] | 2.502858 | 71.80937 | -56.27286 | 156.8023 | -0.001043945 | 0.7143119 | 1.559765 | 2.889001
[8 empty] | 2.550357 | 71.18835 | -55.38714 | 155.9166 | -0.0005219724 | 0.7081344 | 1.550954 | 2.810844
[8 empty] | 2.602555 | 72.95868 | -55.7119 | 156.2413 | -0.0005219724 | 0.7257445 | 1.554185 | 2.822492
[8 empty] | 2.653186 | 73.13474 | -59.25479 | 159.7842 | -0.0005219724 | 0.7274959 | 1.589427 | 2.775266
[8 empty] | 2.703295 | 73.66511 | -57.69001 | 158.2194 | -0.0005219724 | 0.7327717 | 1.573862 | 2.743442
[8 empty] | 2.752361 | 74.16598 | -60.67194 | 161.2014 | -0.0005219724 | 0.737754 | 1.603524 | 2.712733
[8 empty] | 2.801426 | 74.99162 | -62.03005 | 162.5595 | -0.0005219724 | 0.7459668 | 1.617034 | 2.694693
[8 empty] | 2.853623 | 75.84671 | -63.80149 | 164.3309 | 0 | 0.7544727 | 1.634655 | 2.675368
[8 empty] | 2.902167 | 76.02283 | -63.53578 | 164.0652 | -0.001043945 | 0.7562247 | 1.632012 | 2.636687
[8 empty] | 2.952798 | 75.31319 | -59.78622 | 160.3156 | -0.001043945 | 0.7491656 | 1.594714 | 2.567443
[8 empty] | 3.003429 | 77.29024 | -61.02623 | 161.5557 | -0.001043945 | 0.768832 | 1.607048 | 2.589988
[8 empty] | 3.055627 | 77.67295 | -61.14433 | 161.6738 | -0.001043945 | 0.772639 | 1.608223 | 2.55827
[8 empty] | 3.101038 | 77.84915 | -62.50244 | 163.0319 | -0.0005219724 | 0.7743917 | 1.621733 | 2.526488
[8 empty] | 3.154801 | 78.37946 | -62.0891 | 162.6185 | -0.001043945 | 0.7796668 | 1.617621 | 2.500242
[8 empty] | 3.205433 | 79.29365 | -62.03005 | 162.5595 | -0.0005219724 | 0.7887606 | 1.617034 | 2.48927
[8 empty] | 3.254498 | 78.87929 | -60.34718 | 160.8766 | -0.0005219724 | 0.7846388 | 1.600294 | 2.439009
[8 empty] | 3.303042 | 79.70495 | -65.1596 | 165.689 | -0.001043945 | 0.792852 | 1.648164 | 2.428161
[8 empty] | 3.353673 | 80.38296 | -66.72438 | 167.2538 | -0.0005219724 | 0.7995963 | 1.66373 | 2.411719
[8 empty] | 3.404304 | 80.85429 | -67.52153 | 168.051 | -0.0005219724 | 0.8042848 | 1.671659 | 2.389696
[8 empty] | 3.456501 | 81.41417 | -66.31104 | 166.8405 | -0.001043945 | 0.8098541 | 1.659618 | 2.369806
[8 empty] | 3.501913 | 81.41323 | -67.72819 | 168.2576 | -0.001043945 | 0.8098448 | 1.673715 | 2.339049
[8 empty] | 3.55411 | 82.23883 | -68.87963 | 169.4091 | -0.0005219724 | 0.8180573 | 1.685169 | 2.327926
[8 empty] | 3.603176 | 82.29687 | -66.72438 | 167.2538 | -0.0005219724 | 0.8186346 | 1.66373 | 2.297837
[8 empty] | 3.653807 | 82.91584 | -68.20058 | 168.73 | -0.0005219724 | 0.8247917 | 1.678414 | 2.282935
[8 empty] | 3.706004 | 83.21001 | -68.49582 | 169.0252 | -0.001043945 | 0.8277179 | 1.681351 | 2.258719
[8 empty] | 3.754548 | 83.50426 | -67.52153 | 168.051 | -0.0005219724 | 0.8306449 | 1.671659 | 2.237353
[8 empty] | 3.805179 | 84.00513 | -73.21967 | 173.7491 | -0.001043945 | 0.8356273 | 1.728341 | 2.220746
[8 empty] | 3.854244 | 84.29937 | -71.86156 | 172.391 | -0.0005219724 | 0.8385542 | 1.714831 | 2.200109
[8 empty] | 3.904354 | 83.82597 | -67.99391 | 168.5233 | -0.0005219724 | 0.8338451 | 1.676358 | 2.159748
[8 empty] | 3.956551 | 85.50778 | -68.87963 | 169.4091 | -0.0005219724 | 0.8505747 | 1.685169 | 2.173762
[8 empty] | 4.005616 | 86.09727 | -70.59203 | 171.1215 | -0.0005219724 | 0.8564385 | 1.702203 | 2.161852
[8 empty] | 4.054682 | 85.44675 | -69.35202 | 169.8814 | -0.0005219724 | 0.8499675 | 1.689868 | 2.119648
[8 empty] | 4.104791 | 86.59718 | -69.0863 | 169.6157 | -0.001565917 | 0.8614112 | 1.687225 | 2.121798
[8 empty] | 4.155423 | 86.59616 | -70.38536 | 170.9148 | -0.0005219724 | 0.8614011 | 1.700147 | 2.095921
[8 empty] | 4.206054 | 87.45134 | -74.40063 | 174.9301 | -0.001043945 | 0.8699079 | 1.740088 | 2.091023
[8 empty] | 4.255119 | 87.86369 | -73.9873 | 174.5167 | -0.0005219724 | 0.8740097 | 1.735977 | 2.076602
[8 empty] | 4.305229 | 88.65984 | -78.74067 | 179.2701 | -0.0005219724 | 0.8819292 | 1.78326 | 2.070925
[8 empty] | 4.357426 | 88.09784 | -75.40445 | 175.9339 | -0.001043945 | 0.8763388 | 1.750073 | 2.03322
[8 empty] | 4.406491 | 88.95305 | -80.15782 | 180.6873 | -0.001043945 | 0.8848459 | 1.797357 | 2.029989
[8 empty] | 4.458688 | 89.71964 | -75.25683 | 175.7863 | -0.0005219724 | 0.8924714 | 1.748605 | 2.023417
[8 empty] | 4.505666 | 89.86633 | -78.32733 | 178.8568 | -0.001043945 | 0.8939306 | 1.779148 | 2.005576
[8 empty] | 4.556297 | 89.92437 | -75.40445 | 175.9339 | -0.001043945 | 0.894508 | 1.750073 | 1.984563
[8 empty] | 4.606929 | 90.5729 | -73.51491 | 174.0443 | -0.001043945 | 0.9009591 | 1.731278 | 1.976829
[8 empty] | 4.65756 | 91.48714 | -77.38256 | 177.912 | -0.0005219724 | 0.9100534 | 1.76975 | 1.974969
[8 empty] | 4.706103 | 90.86618 | -76.76256 | 177.292 | -0.0005219724 | 0.9038765 | 1.763583 | 1.941402
[8 empty] | 4.758301 | 91.72135 | -79.00639 | 179.5358 | -0.0005219724 | 0.9123831 | 1.785903 | 1.938078
[8 empty] | 4.8058 | 91.95661 | -78.6521 | 179.1815 | -0.0005219724 | 0.9147233 | 1.782379 | 1.923818
[8 empty] | 4.857997 | 92.39845 | -79.21305 | 179.7425 | 0 | 0.9191184 | 1.787959 | 1.912242
[8 empty] | 4.908629 | 92.86984 | -78.534 | 179.0634 | -0.0005219724 | 0.9238076 | 1.781204 | 1.902121
[8 empty] | 4.958738 | 93.34125 | -79.47877 | 180.0082 | 0 | 0.9284968 | 1.790602 | 1.892406
[8 empty] | 5.006238 | 93.39937 | -79.15401 | 179.6834 | 0 | 0.929075 | 1.787372 | 1.875612
[8 empty] | 5.060001 | 94.37262 | -80.89593 | 181.4254 | -0.001043945 | 0.9387562 | 1.804699 | 1.874917
[8 empty] | 5.109066 | 94.43072 | -80.36449 | 180.8939 | -0.0005219724 | 0.9393341 | 1.799413 | 1.858049
[8 empty] | 5.15761 | 94.99073 | -83.61214 | 184.1416 | -0.0005219724 | 0.9449048 | 1.831718 | 1.851419
[8 empty] | 5.209807 | 95.22592 | -82.87404 | 183.4035 | -0.0005219724 | 0.9472442 | 1.824376 | 1.837384
[8 empty] | 5.257306 | 95.28405 | -81.30926 | 181.8387 | 0 | 0.9478224 | 1.808811 | 1.821889
[8 empty] | 5.309504 | 95.63733 | -85.6493 | 186.1787 | -0.0005219724 | 0.9513367 | 1.851982 | 1.810632
[8 empty] | 5.356481 | 95.63643 | -84.76358 | 185.293 | -0.001043945 | 0.9513277 | 1.843172 | 1.794735
[8 empty] | 5.408678 | 96.43257 | -84.85215 | 185.3816 | -0.0005219724 | 0.9592472 | 1.844053 | 1.792135
[8 empty] | 5.45931 | 96.72685 | -85.05882 | 185.5882 | -0.0005219724 | 0.9621745 | 1.846109 | 1.780904
[8 empty] | 5.509941 | 97.02112 | -83.28737 | 183.8168 | -0.001043945 | 0.9651017 | 1.828488 | 1.76988
[8 empty] | 5.558484 | 96.96115 | -82.51975 | 183.0492 | -0.001043945 | 0.9645051 | 1.820852 | 1.753344
[8 empty] | 5.610682 | 98.11159 | -83.81881 | 184.3482 | -0.001043945 | 0.975949 | 1.833774 | 1.757537
[8 empty] | 5.658181 | 97.81545 | -83.96643 | 184.4959 | -0.0005219724 | 0.9730031 | 1.835242 | 1.737549
[8 empty] | 5.708812 | 98.28687 | -83.96643 | 184.4959 | -0.0005219724 | 0.9776926 | 1.835242 | 1.730396
[8 empty] | 5.758922 | 98.78783 | -87.21407 | 187.7435 | -0.001043945 | 0.9826758 | 1.867548 | 1.724039
[8 empty] | 5.807987 | 99.37739 | -90.196 | 190.7254 | -0.0005219724 | 0.9885403 | 1.89721 | 1.719625
[8 empty] | 5.858619 | 99.49453 | -91.08173 | 191.6112 | -0.001043945 | 0.9897055 | 1.906021 | 1.706763
[8 empty] | 5.910816 | 100.1136 | -90.40267 | 190.9321 | -0.001043945 | 0.9958632 | 1.899266 | 1.702164
[8 empty] | 5.959359 | 99.9355 | -89.39886 | 189.9283 | -0.001043945 | 0.994092 | 1.88928 | 1.685311
[8 empty] | 6.008425 | 100.2298 | -87.42074 | 187.9502 | -0.0005219724 | 0.9970197 | 1.869604 | 1.676447
[8 empty] | 6.060622 | 101.3212 | -92.49888 | 193.0283 | 0 | 1.007876 | 1.920117 | 1.680017
[8 empty] | 6.112819 | 101.2612 | -87.27312 | 187.8025 | -0.0005219724 | 1.007279 | 1.868135 | 1.664689
[8 empty] | 6.161363 | 101.6736 | -90.75696 | 191.2864 | -0.001043945 | 1.011382 | 1.90279 | 1.658267
[8 empty] | 6.207296 | 101.2004 | -87.68646 | 188.2159 | -0.0005219724 | 1.006674 | 1.872247 | 1.638372
[8 empty] | 6.259493 | 102.1147 | -87.62741 | 188.1568 | -0.0005219724 | 1.015769 | 1.871659 | 1.639316
[8 empty] | 6.311691 | 102.2909 | -89.31028 | 189.8397 | -0.0005219724 | 1.017522 | 1.888399 | 1.628551
[8 empty] | 6.360234 | 102.5852 | -93.26651 | 193.7959 | -0.001043945 | 1.02045 | 1.927753 | 1.620749
[8 empty] | 6.410865 | 102.9386 | -95.03795 | 195.5674 | -0.0005219724 | 1.023965 | 1.945374 | 1.613461
[8 empty] | 6.463063 | 103.6757 | -92.58745 | 193.1169 | -0.001043945 | 1.031297 | 1.920999 | 1.611835
[8 empty] | 6.512128 | 103.7929 | -95.30367 | 195.8331 | -0.0005219724 | 1.032463 | 1.948018 | 1.601491
[8 empty] | 6.562237 | 103.9691 | -94.00461 | 194.534 | -0.001043945 | 1.034216 | 1.935095 | 1.591947
[8 empty] | 6.608171 | 103.7911 | -93.3846 | 193.914 | -0.0005219724 | 1.032445 | 1.928928 | 1.578188
[8 empty] | 6.660368 | 104.1445 | -92.0265 | 192.5559 | -0.001043945 | 1.03596 | 1.915419 | 1.571125
[8 empty] | 6.712565 | 104.7635 | -92.70555 | 193.235 | -0.001043945 | 1.042118 | 1.922173 | 1.56813
[8 empty] | 6.761109 | 104.8217 | -91.70173 | 192.2312 | -0.0005219724 | 1.042697 | 1.912188 | 1.557732
[8 empty] | 6.813306 | 105.5293 | -93.47318 | 194.0026 | -0.001043945 | 1.049736 | 1.929809 | 1.556184
[8 empty] | 6.860806 | 105.5285 | -94.68366 | 195.2131 | -0.0005219724 | 1.049727 | 1.94185 | 1.545397
[8 empty] | 6.913003 | 105.7933 | -94.00461 | 194.534 | -0.0005219724 | 1.052361 | 1.935095 | 1.537559
[8 empty] | 6.961546 | 106.3238 | -98.96465 | 199.4941 | -0.0005219724 | 1.057639 | 1.984435 | 1.534458
[8 empty] | 7.012178 | 106.6772 | -97.34083 | 197.8703 | -0.001043945 | 1.061154 | 1.968282 | 1.528418
[8 empty] | 7.061243 | 106.4992 | -98.75798 | 199.2874 | -0.0005219724 | 1.059383 | 1.982379 | 1.515277
[8 empty] | 7.111874 | 106.9411 | -97.13416 | 197.6636 | -0.0005219724 | 1.063779 | 1.966226 | 1.510704
[8 empty] | 7.161984 | 107.1764 | -99.49608 | 200.0255 | -0.0005219724 | 1.06612 | 1.989721 | 1.503419
[8 empty] | 7.211049 | 107.5298 | -99.49608 | 200.0255 | -0.001043945 | 1.069635 | 1.989721 | 1.498091
[8 empty] | 7.263246 | 108.208 | -97.07511 | 197.6045 | -0.0005219724 | 1.076381 | 1.965639 | 1.496661
[8 empty] | 7.313878 | 108.0004 | -96.72082 | 197.2502 | -0.001043945 | 1.074316 | 1.962115 | 1.483462
[8 empty] | 7.362421 | 108.2062 | -95.21509 | 195.7445 | -0.001043945 | 1.076363 | 1.947137 | 1.476477
[8 empty] | 7.413052 | 108.6186 | -95.77605 | 196.3055 | -0.0005219724 | 1.080466 | 1.952717 | 1.471956
[8 empty] | 7.463684 | 108.7949 | -96.24844 | 196.7779 | -0.001043945 | 1.082219 | 1.957416 | 1.464332
[8 empty] | 7.514315 | 109.1483 | -98.55131 | 199.0807 | -0.0005219724 | 1.085735 | 1.980323 | 1.459168
[8 empty] | 7.566512 | 109.4721 | -99.70275 | 200.2322 | -0.001043945 | 1.088956 | 1.991777 | 1.453382
[8 empty] | 7.61349 | 109.4713 | -100.1751 | 200.7046 | -0.001043945 | 1.088948 | 1.996476 | 1.444404
[8 empty] | 7.664121 | 110.0019 | -103.3637 | 203.8932 | -0.0005219724 | 1.094226 | 2.028194 | 1.441784
[8 empty] | 7.713187 | 109.8829 | -102.3009 | 202.8303 | -0.001043945 | 1.093042 | 2.017621 | 1.431071
[8 empty] | 7.763296 | 110.4725 | -102.8914 | 203.4208 | -0.001043945 | 1.098907 | 2.023495 | 1.429428
[8 empty] | 7.812361 | 110.6193 | -100.4409 | 200.9703 | -0.001043945 | 1.100367 | 1.999119 | 1.422329
[8 empty] | 7.864559 | 110.9136 | -101.3266 | 201.856 | 0 | 1.103295 | 2.00793 | 1.416632
[8 empty] | 7.913624 | 110.8537 | -98.49227 | 199.0217 | -0.001043945 | 1.102699 | 1.979736 | 1.407092
[8 empty] | 7.963733 | 111.3843 | -100.5885 | 201.1179 | -0.0005219724 | 1.107977 | 2.000587 | 1.4049
[8 empty] | 8.014365 | 111.3244 | -101.3266 | 201.856 | -0.0005219724 | 1.107381 | 2.00793 | 1.395277
[8 empty] | 8.064996 | 111.9435 | -99.90942 | 200.4388 | -0.0005219724 | 1.11354 | 1.993833 | 1.394195
[8 empty] | 8.114061 | 111.736 | -98.34465 | 198.8741 | -0.0005219724 | 1.111476 | 1.978267 | 1.383207
[8 empty] | 8.166259 | 112.2961 | -105.1942 | 205.7237 | -0.0005219724 | 1.117047 | 2.046402 | 1.381224
[8 empty] | 8.213236 | 112.1772 | -103.5114 | 204.0408 | -0.001043945 | 1.115864 | 2.029662 | 1.371876
[8 empty] | 8.263868 | 112.2944 | -104.8695 | 205.3989 | -0.0005219724 | 1.11703 | 2.043172 | 1.364889
[8 empty] | 8.312933 | 112.5888 | -106.4933 | 207.0227 | -0.001043945 | 1.119959 | 2.059325 | 1.360375
[8 empty] | 8.363042 | 113.267 | -105.6076 | 206.137 | -0.001043945 | 1.126705 | 2.050514 | 1.360333
[8 empty] | 8.41524 | 113.6795 | -104.3971 | 204.9265 | 0 | 1.130808 | 2.038473 | 1.356797
[8 empty] | 8.467437 | 114.0329 | -103.9247 | 204.4541 | -0.0005219724 | 1.134324 | 2.033774 | 1.352607
[8 empty] | 8.514936 | 113.1464 | -106.7 | 207.2294 | -0.001043945 | 1.125505 | 2.06138 | 1.33465
[8 empty] | 8.565046 | 113.9132 | -103.7771 | 204.3065 | -0.0005219724 | 1.133132 | 2.032305 | 1.335794
[8 empty] | 8.615677 | 113.6761 | -102.9799 | 203.5093 | -0.0005219724 | 1.130775 | 2.024376 | 1.325193
[8 empty] | 8.664742 | 114.0886 | -103.8361 | 204.3655 | -0.0005219724 | 1.134878 | 2.032893 | 1.32245
[8 empty] | 8.71694 | 114.2944 | -104.6037 | 205.1332 | -0.0005219724 | 1.136925 | 2.040529 | 1.316892
[8 empty] | 8.766005 | 114.6479 | -102.6256 | 203.1551 | -0.0005219724 | 1.140441 | 2.020852 | 1.313553
[8 empty] | 8.81768 | 114.8242 | -103.718 | 204.2475 | -0.001043945 | 1.142195 | 2.031718 | 1.307854
[8 empty] | 8.86518 | 114.7644 | -103.098 | 203.6274 | -0.001043945 | 1.1416 | 2.025551 | 1.300172
[8 empty] | 8.915811 | 115.0588 | -103.9837 | 204.5132 | -0.0005219724 | 1.144528 | 2.034361 | 1.296091
[8 empty] | 8.966442 | 114.7036 | -102.9799 | 203.5093 | -0.0005219724 | 1.140996 | 2.024376 | 1.284811
[8 empty] | 9.016552 | 115.1752 | -107.999 | 208.5284 | -0.001043945 | 1.145686 | 2.074302 | 1.282901
[8 empty] | 9.064051 | 115.1154 | -106.4933 | 207.0227 | -0.0005219724 | 1.145091 | 2.059325 | 1.275518
[8 empty] | 9.116248 | 115.2326 | -108.9438 | 209.4732 | -0.001043945 | 1.146258 | 2.0837 | 1.269501
[8 empty] | 9.16688 | 115.7337 | -108.0581 | 208.5875 | -0.0005219724 | 1.151242 | 2.07489 | 1.267955
[8 empty] | 9.216989 | 115.851 | -105.4009 | 205.9303 | -0.0005219724 | 1.152409 | 2.048458 | 1.262334
[8 empty] | 9.26762 | 116.0863 | -105.7552 | 206.2846 | -0.001043945 | 1.15475 | 2.051982 | 1.257977
[8 empty] | 9.316686 | 116.0265 | -105.0171 | 205.5465 | -0.001043945 | 1.154155 | 2.04464 | 1.25071
[8 empty] | 9.365229 | 115.3467 | -105.0171 | 205.5465 | -0.001043945 | 1.147392 | 2.04464 | 1.236968
[8 empty] | 9.417427 | 115.4934 | -101.9466 | 202.476 | -0.001043945 | 1.148852 | 2.014097 | 1.23167
[8 empty] | 9.466492 | 115.7288 | -102.1532 | 202.6827 | -0.0005219724 | 1.151194 | 2.016153 | 1.227773
[8 empty] | 9.517123 | 115.9642 | -102.7733 | 203.3027 | -0.0005219724 | 1.153535 | 2.02232 | 1.223715
[8 empty] | 9.567755 | 116.1406 | -107.7923 | 208.3218 | -0.001043945 | 1.155289 | 2.072247 | 1.219082
[8 empty] | 9.617864 | 116.0807 | -107.5266 | 208.0561 | -0.001043945 | 1.154694 | 2.069604 | 1.212108
[8 empty] | 9.668495 | 116.759 | -109.1505 | 209.6799 | -0.0005219724 | 1.161441 | 2.085756 | 1.212776
[8 empty] | 9.717561 | 116.3153 | -108.9438 | 209.4732 | -0.0005219724 | 1.157028 | 2.0837 | 1.202087
[8 empty] | 9.768192 | 116.2555 | -106.3457 | 206.8751 | -0.001043945 | 1.156432 | 2.057856 | 1.195244
[8 empty] | 9.818301 | 116.4909 | -104.338 | 204.8675 | -0.001043945 | 1.158774 | 2.037885 | 1.191541
[8 empty] | 9.868933 | 116.0177 | -102.1532 | 202.6827 | -0.0005219724 | 1.154067 | 2.016153 | 1.180633
[8 empty] | 9.917998 | 115.8988 | -105.0761 | 205.6056 | -0.001043945 | 1.152884 | 2.045228 | 1.173594
[8 empty] | 9.968629 | 116.1342 | -100.9428 | 201.4722 | -0.0005219724 | 1.155226 | 2.004112 | 1.169995
[8 empty] | 10.01874 | 115.7201 | -100.3228 | 200.8522 | -0.001043945 | 1.151107 | 1.997944 | 1.160009
[8 empty] | 10.06937 | 115.6012 | -103.7771 | 204.3065 | -0.0005219724 | 1.149924 | 2.032305 | 1.152996
[8 empty] | 10.11844 | 115.3938 | -101.5332 | 202.0627 | 0 | 1.147861 | 2.009985 | 1.145355
[8 empty] | 10.17063 | 116.013 | -100.7361 | 201.2655 | -0.001043945 | 1.15402 | 2.002056 | 1.145565
[8 empty] | 10.21918 | 115.8351 | -101.0609 | 201.5903 | -0.001043945 | 1.15225 | 2.005286 | 1.138382
[8 empty] | 10.26824 | 115.5391 | -101.1199 | 201.6493 | -0.0005219724 | 1.149306 | 2.005874 | 1.13006
[8 empty] | 10.31887 | 115.5973 | -100.5294 | 201.0589 | -0.001043945 | 1.149885 | 2 | 1.12508
[8 empty] | 10.3695 | 115.4784 | -99.23037 | 199.7598 | -0.0005219724 | 1.148703 | 1.987078 | 1.11844
[8 empty] | 10.42118 | 115.891 | -100.9428 | 201.4722 | -0.0005219724 | 1.152807 | 2.004112 | 1.116853
[8 empty] | 10.46868 | 115.2112 | -97.72464 | 198.2541 | -0.0005219724 | 1.146045 | 1.9721 | 1.105292
[8 empty] | 10.52088 | 115.3876 | -99.17132 | 199.7007 | -0.0005219724 | 1.147799 | 1.98649 | 1.101484
[8 empty] | 10.56785 | 115.1506 | -97.81321 | 198.3426 | -0.001043945 | 1.145442 | 1.972981 | 1.094346
[8 empty] | 10.62005 | 115.7699 | -98.69893 | 199.2284 | -0.001565917 | 1.151602 | 1.981791 | 1.094798
[8 empty] | 10.66912 | 115.2672 | -97.34083 | 197.8703 | -0.0005219724 | 1.146602 | 1.968282 | 1.085052
[8 empty] | 10.71975 | 115.2074 | -93.32556 | 193.855 | -0.0005219724 | 1.146007 | 1.928341 | 1.079369
[8 empty] | 10.77038 | 115.3247 | -96.92749 | 197.4569 | 0 | 1.147174 | 1.96417 | 1.075384
[8 empty] | 10.82049 | 115.1468 | -97.45892 | 197.9883 | -0.0005219724 | 1.145404 | 1.969457 | 1.06876
[8 empty] | 10.86955 | 115.5889 | -98.49227 | 199.0217 | -0.001043945 | 1.149802 | 1.979736 | 1.068003
[8 empty] | 10.92019 | 115.4701 | -99.0237 | 199.5531 | -0.001043945 | 1.14862 | 1.985022 | 1.061963
[8 empty] | 10.97082 | 115.3217 | -100.1161 | 200.6455 | -0.001043945 | 1.147144 | 1.995888 | 1.055709
[8 empty] | 11.01936 | 114.8486 | -97.07511 | 197.6045 | -0.001043945 | 1.142438 | 1.965639 | 1.046765
[8 empty] | 11.07312 | 115.5859 | -98.01988 | 198.5493 | -0.001043945 | 1.149772 | 1.975037 | 1.048341
[8 empty] | 11.12062 | 115.1423 | -96.72082 | 197.2502 | -0.0005219724 | 1.145359 | 1.962115 | 1.039875
[8 empty] | 11.16969 | 114.9054 | -99.37799 | 199.9074 | 0 | 1.143003 | 1.988546 | 1.033186
[8 empty] | 11.2198 | 114.9047 | -98.40369 | 198.9331 | -0.0005219724 | 1.142995 | 1.978855 | 1.028565
[8 empty] | 11.27199 | 115.583 | -98.13798 | 198.6674 | -0.001043945 | 1.149743 | 1.976211 | 1.029819
[8 empty] | 11.32106 | 114.9622 | -96.77987 | 197.3093 | -0.0005219724 | 1.143568 | 1.962702 | 1.019873
[8 empty] | 11.37326 | 114.8434 | -98.13798 | 198.6674 | -0.0005219724 | 1.142386 | 1.976211 | 1.014147
[8 empty] | 11.42023 | 114.9608 | -96.24844 | 196.7779 | -0.0005219724 | 1.143554 | 1.957416 | 1.011004
[8 empty] | 11.47087 | 115.1962 | -100.4409 | 200.9703 | -0.001043945 | 1.145896 | 1.999119 | 1.008594
[8 empty] | 11.5215 | 115.0184 | -100.1161 | 200.6455 | -0.001043945 | 1.144126 | 1.995888 | 1.002618
[8 empty] | 11.57056 | 114.9586 | -93.59127 | 194.1207 | -0.001043945 | 1.143532 | 1.930984 | 0.9978496
[8 empty] | 11.62067 | 114.8398 | -93.3846 | 193.914 | -0.001565917 | 1.14235 | 1.928928 | 0.9925243
[8 empty] | 11.6713 | 114.839 | -94.3589 | 194.8883 | -0.0005219724 | 1.142343 | 1.93862 | 0.9882124
[8 empty] | 11.72193 | 114.8383 | -94.21128 | 194.7407 | -0.001043945 | 1.142335 | 1.937151 | 0.9839377
[8 empty] | 11.77413 | 115.1919 | -92.85317 | 193.3826 | -0.0005219724 | 1.145852 | 1.923642 | 0.9825784
[8 empty] | 11.82476 | 115.5159 | -95.51034 | 196.0398 | -0.001043945 | 1.149075 | 1.950073 | 0.9811115
[8 empty] | 11.87174 | 114.8952 | -95.30367 | 195.8331 | -0.001043945 | 1.142901 | 1.948018 | 0.972001
[8 empty] | 11.92237 | 114.6583 | -90.60934 | 191.1388 | -0.0005219724 | 1.140545 | 1.901322 | 0.965886
[8 empty] | 11.973 | 115.0119 | -93.05984 | 193.5893 | -0.0005219724 | 1.144062 | 1.925698 | 0.9647546
[8 empty] | 12.02155 | 114.716 | -91.9084 | 192.4378 | -0.0005219724 | 1.141118 | 1.914244 | 0.9583972
[8 empty] | 12.07531 | 115.3647 | -91.81983 | 192.3493 | -0.001043945 | 1.147572 | 1.913363 | 0.9595028
[8 empty] | 12.12438 | 115.0097 | -94.74271 | 195.2721 | 0 | 1.144041 | 1.942438 | 0.952692
[8 empty] | 12.17344 | 115.0681 | -97.81321 | 198.3426 | -0.001043945 | 1.144621 | 1.972981 | 0.9493316
[8 empty] | 12.2272 | 115.1854 | -93.53222 | 194.0616 | -0.0005219724 | 1.145788 | 1.930396 | 0.946117
[8 empty] | 12.27262 | 114.8896 | -93.05984 | 193.5893 | -0.001043945 | 1.142845 | 1.925698 | 0.9402053
[8 empty] | 12.32325 | 114.8298 | -95.15605 | 195.6855 | -0.0005219724 | 1.142251 | 1.946549 | 0.9358575
[8 empty] | 12.37388 | 115.2425 | -93.26651 | 193.7959 | -0.0005219724 | 1.146355 | 1.927753 | 0.9353629
[8 empty] | 12.42399 | 114.8284 | -89.98934 | 190.5188 | -0.001043945 | 1.142237 | 1.895154 | 0.9282578
[8 empty] | 12.47462 | 115.0049 | -90.196 | 190.7254 | -0.001043945 | 1.143992 | 1.89721 | 0.9259047
[8 empty] | 12.52368 | 115.2404 | -92.11507 | 192.6445 | -0.0005219724 | 1.146335 | 1.9163 | 0.9241577
[8 empty] | 12.57275 | 115.1216 | -91.28839 | 191.8178 | -0.0005219724 | 1.145153 | 1.908076 | 0.9196065
[8 empty] | 12.62443 | 114.8257 | -90.40267 | 190.9321 | -0.0005219724 | 1.142209 | 1.899266 | 0.9134981
[8 empty] | 12.67506 | 115.2383 | -87.89313 | 188.4226 | -0.0005219724 | 1.146314 | 1.874302 | 0.9131046
[8 empty] | 12.72412 | 114.8243 | -90.34363 | 190.8731 | -0.0005219724 | 1.142196 | 1.898678 | 0.9063299
[8 empty] | 12.77475 | 115.1189 | -93.73889 | 194.2683 | -0.0005219724 | 1.145126 | 1.932452 | 0.9050435
[8 empty] | 12.82538 | 115.2363 | -87.89313 | 188.4226 | -0.0005219724 | 1.146294 | 1.874302 | 0.9023861
[8 empty] | 12.87549 | 114.8813 | -93.3846 | 193.914 | -0.001043945 | 1.142763 | 1.928928 | 0.8961172
[8 empty] | 12.92613 | 114.7625 | -87.15503 | 187.6845 | -0.0005219724 | 1.141581 | 1.86696 | 0.8916883
[8 empty] | 12.97519 | 115.2342 | -92.32174 | 192.8512 | 0 | 1.146274 | 1.918355 | 0.891952
[8 empty] | 13.02373 | 114.8793 | -91.9084 | 192.4378 | -0.0005219724 | 1.142743 | 1.914244 | 0.8859021
[8 empty] | 13.07593 | 115.4396 | -89.87124 | 190.4007 | -0.0005219724 | 1.148316 | 1.893979 | 0.8866503
[8 empty] | 13.12656 | 115.0551 | -90.46172 | 190.9911 | -0.001043945 | 1.144492 | 1.899853 | 0.8803013
[8 empty] | 13.17563 | 115.4973 | -94.06366 | 194.5931 | -0.0005219724 | 1.14889 | 1.935683 | 0.8803794
[8 empty] | 13.22626 | 115.1719 | -90.46172 | 190.9911 | -0.0005219724 | 1.145653 | 1.899853 | 0.8745487
[8 empty] | 13.27637 | 115.6731 | -90.196 | 190.7254 | -0.0005219724 | 1.150639 | 1.89721 | 0.8750233
[8 empty] | 13.32543 | 114.8163 | -88.45409 | 188.9835 | -0.001043945 | 1.142116 | 1.879883 | 0.8653713
[8 empty] | 13.37607 | 115.1108 | -90.60934 | 191.1388 | -0.0005219724 | 1.145046 | 1.901322 | 0.8642979
[8 empty] | 13.4267 | 115.4349 | -86.32835 | 186.8578 | -0.0005219724 | 1.14827 | 1.858737 | 0.8634526
[8 empty] | 13.47367 | 115.2277 | -89.51695 | 190.0464 | -0.0005219724 | 1.146208 | 1.890455 | 0.8589036
[8 empty] | 13.52587 | 115.1089 | -88.51313 | 189.0426 | -0.0005219724 | 1.145027 | 1.88047 | 0.8547109
[8 empty] | 13.57494 | 115.2263 | -86.74169 | 187.2711 | -0.001565917 | 1.146195 | 1.862849 | 0.8524869
[8 empty] | 13.6287 | 115.6685 | -87.27312 | 187.8025 | -0.0005219724 | 1.150594 | 1.868135 | 0.8523684
[8 empty] | 13.67411 | 115.2841 | -89.25123 | 189.7807 | -0.0005219724 | 1.14677 | 1.887812 | 0.8467265
[8 empty] | 13.72631 | 115.2244 | -88.63123 | 189.1607 | -0.0005219724 | 1.146176 | 1.881645 | 0.8430716
[8 empty] | 13.77851 | 115.4304 | -88.36551 | 188.8949 | -0.001043945 | 1.148225 | 1.879001 | 0.8413728
[8 empty] | 13.82914 | 115.784 | -90.66839 | 191.1978 | -0.0005219724 | 1.151743 | 1.901909 | 0.8408496
[8 empty] | 13.87612 | 115.4882 | -89.31028 | 189.8397 | -0.001043945 | 1.1488 | 1.888399 | 0.8358709
[8 empty] | 13.92831 | 115.7237 | -89.66457 | 190.194 | -0.001565917 | 1.151143 | 1.891924 | 0.8344294
[8 empty] | 13.97738 | 115.546 | -86.2693 | 186.7987 | -0.0005219724 | 1.149374 | 1.85815 | 0.8302285
[8 empty] | 14.02801 | 115.1025 | -86.80074 | 187.3302 | -0.0005219724 | 1.144963 | 1.863436 | 0.8240704
[8 empty] | 14.07812 | 115.7809 | -87.09598 | 187.6254 | -0.0005219724 | 1.151711 | 1.866373 | 0.8259562
[8 empty] | 14.12718 | 115.5441 | -86.80074 | 187.3302 | -0.001043945 | 1.149356 | 1.863436 | 0.8214113
[8 empty] | 14.17938 | 115.2187 | -88.24742 | 188.7768 | -0.0005219724 | 1.146119 | 1.877827 | 0.8160925
[8 empty] | 14.22479 | 115.1 | -89.66457 | 190.194 | -0.0005219724 | 1.144938 | 1.891924 | 0.812653
[8 empty] | 14.28012 | 115.8964 | -87.09598 | 187.6254 | -0.001043945 | 1.152861 | 1.866373 | 0.8150818
[8 empty] | 14.32919 | 115.6006 | -90.66839 | 191.1978 | -0.0005219724 | 1.149918 | 1.901909 | 0.8102261
[8 empty] | 14.37825 | 115.659 | -91.96745 | 192.4969 | -0.0005219724 | 1.150499 | 1.914831 | 0.8078677
[8 empty] | 14.43045 | 116.1898 | -88.36551 | 188.8949 | -0.001043945 | 1.155779 | 1.879001 | 0.8086238
[8 empty] | 14.47899 | 115.894 | -92.0265 | 192.5559 | -0.001043945 | 1.152837 | 1.915419 | 0.8038695
[8 empty] | 14.52806 | 115.7753 | -88.30646 | 188.8359 | -0.0005219724 | 1.151656 | 1.878414 | 0.8003376
[8 empty] | 14.57712 | 115.8928 | -91.9084 | 192.4378 | -0.0005219724 | 1.152825 | 1.914244 | 0.7984498
[8 empty] | 14.63089 | 116.3645 | -90.75696 | 191.2864 | -0.001043945 | 1.157517 | 1.90279 | 0.79874
[8 empty] | 14.67786 | 115.9506 | -88.57218 | 189.1016 | -0.0005219724 | 1.1534 | 1.881057 | 0.7933636
[8 empty] | 14.73006 | 115.8319 | -90.46172 | 190.9911 | -0.001043945 | 1.152219 | 1.899853 | 0.7897462
[8 empty] | 14.77913 | 115.8903 | -89.25123 | 189.7807 | -0.001043945 | 1.1528 | 1.887812 | 0.7875199
[8 empty] | 14.82976 | 115.4764 | -91.81983 | 192.3493 | -0.0005219724 | 1.148683 | 1.913363 | 0.7820398
[8 empty] | 14.8783 | 115.5349 | -91.34744 | 191.8769 | -0.0005219724 | 1.149264 | 1.908664 | 0.7798812
[8 empty] | 14.92737 | 115.5343 | -92.85317 | 193.3826 | -0.0005219724 | 1.149258 | 1.923642 | 0.7773139
[8 empty] | 14.97956 | 115.8879 | -88.7198 | 189.2492 | -0.0005219724 | 1.152776 | 1.882526 | 0.7769663
[8 empty] | 15.03176 | 116.0054 | -88.8379 | 189.3673 | -0.001043945 | 1.153945 | 1.8837 | 0.7750498
[8 empty] | 15.07874 | 115.6506 | -85.59025 | 186.1197 | -0.001043945 | 1.150415 | 1.851395 | 0.7702819
[8 empty] | 15.13094 | 115.7681 | -86.74169 | 187.2711 | -0.001043945 | 1.151584 | 1.862849 | 0.7684011
[8 empty] | 15.18 | 115.7675 | -88.98552 | 189.5149 | 0 | 1.151578 | 1.885169 | 0.7659136
[8 empty] | 15.2322 | 115.5307 | -88.45409 | 188.9835 | -0.001043945 | 1.149223 | 1.879883 | 0.7617344
[8 empty] | 15.27918 | 115.5301 | -89.39886 | 189.9283 | 0 | 1.149217 | 1.88928 | 0.7593888
[8 empty] | 15.32981 | 115.0867 | -89.98934 | 190.5188 | -0.0005219724 | 1.144806 | 1.895154 | 0.7539879
[8 empty] | 15.38201 | 115.588 | -88.63123 | 189.1607 | -0.0005219724 | 1.149793 | 1.881645 | 0.7546884
[8 empty] | 15.43264 | 115.6465 | -91.02268 | 191.5521 | -0.001043945 | 1.150374 | 1.905433 | 0.7525912
[8 empty] | 15.47961 | 115.203 | -87.09598 | 187.6254 | -0.0005219724 | 1.145963 | 1.866373 | 0.7474428
[8 empty] | 15.53181 | 115.4682 | -91.76078 | 192.2902 | -0.0005219724 | 1.148601 | 1.912775 | 0.7466378
[8 empty] | 15.58088 | 115.5267 | -89.4579 | 189.9873 | -0.0005219724 | 1.149182 | 1.889868 | 0.744662
[8 empty] | 15.62994 | 115.2604 | -86.59407 | 187.1235 | -0.0005219724 | 1.146534 | 1.86138 | 0.7406207
[8 empty] | 15.68162 | 115.6436 | -83.49404 | 184.0235 | -0.001043945 | 1.150346 | 1.830543 | 0.740624
[8 empty] | 15.73225 | 115.0821 | -85.05882 | 185.5882 | -0.001043945 | 1.14476 | 1.846109 | 0.7346711
[8 empty] | 15.77975 | 115.2587 | -85.11787 | 185.6473 | -0.0005219724 | 1.146517 | 1.846696 | 0.7335788
[8 empty] | 15.83351 | 115.4057 | -88.04075 | 188.5702 | -0.0005219724 | 1.147979 | 1.875771 | 0.7320165
[8 empty] | 15.88049 | 115.3166 | -85.11787 | 185.6473 | -0.001043945 | 1.147093 | 1.846696 | 0.7292899
[8 empty] | 15.93269 | 115.1389 | -86.94836 | 187.4778 | -0.0005219724 | 1.145325 | 1.864905 | 0.7257852
[8 empty] | 15.98175 | 114.9612 | -84.02548 | 184.5549 | -0.001043945 | 1.143557 | 1.83583 | 0.7224452
[8 empty] | 16.03395 | 115.4625 | -88.04075 | 188.5702 | -0.001043945 | 1.148544 | 1.875771 | 0.72322
[8 empty] | 16.08458 | 115.521 | -89.25123 | 189.7807 | -0.0005219724 | 1.149126 | 1.887812 | 0.721307
[8 empty] | 16.13156 | 115.0186 | -92.79412 | 193.3235 | 0 | 1.144128 | 1.923054 | 0.7160919
[8 empty] | 16.18219 | 115.1361 | -90.96363 | 191.4931 | -0.0005219724 | 1.145298 | 1.904846 | 0.7145777
[8 empty] | 16.23125 | 114.8994 | -89.04457 | 189.574 | -0.0005219724 | 1.142943 | 1.885756 | 0.7109592
[8 empty] | 16.28136 | 114.8988 | -86.00359 | 186.533 | -0.001043945 | 1.142937 | 1.855507 | 0.7087677
[8 empty] | 16.33513 | 114.9573 | -86.47597 | 187.0054 | -0.001043945 | 1.143519 | 1.860206 | 0.7067928
[8 empty] | 16.38263 | 115.1339 | -87.68646 | 188.2159 | -0.001043945 | 1.145276 | 1.872247 | 0.7058217
[8 empty] | 16.43326 | 114.72 | -82.72642 | 183.2558 | -0.001043945 | 1.141159 | 1.822907 | 0.7011285
[8 empty] | 16.4818 | 114.6605 | -84.02548 | 184.5549 | -0.0005219724 | 1.140566 | 1.83583 | 0.6987021
[8 empty] | 16.53243 | 114.4828 | -91.70173 | 192.2312 | -0.0005219724 | 1.138799 | 1.912188 | 0.6954875
[8 empty] | 16.5815 | 114.6004 | -87.09598 | 187.6254 | -0.001043945 | 1.139968 | 1.866373 | 0.6941385
[8 empty] | 16.63213 | 114.5408 | -86.80074 | 187.3302 | -0.0005219724 | 1.139375 | 1.863436 | 0.6916672
[8 empty] | 16.68067 | 114.5402 | -87.68646 | 188.2159 | 0 | 1.13937 | 1.872247 | 0.6896512
[8 empty] | 16.73287 | 114.5397 | -89.31028 | 189.8397 | -0.001043945 | 1.139365 | 1.888399 | 0.6874966
[8 empty] | 16.78194 | 114.7163 | -90.46172 | 190.9911 | -0.0005219724 | 1.141122 | 1.899853 | 0.6865391
[8 empty] | 16.83257 | 114.7158 | -88.24742 | 188.7768 | -0.001043945 | 1.141117 | 1.877827 | 0.6844708
[8 empty] | 16.88476 | 115.0695 | -87.89313 | 188.4226 | -0.0005219724 | 1.144635 | 1.874302 | 0.6844499
[8 empty] | 16.93331 | 114.5376 | -86.32835 | 186.8578 | -0.001043945 | 1.139344 | 1.858737 | 0.6793464
[8 empty] | 16.98394 | 114.5371 | -85.91502 | 186.4444 | -0.001043945 | 1.139339 | 1.854626 | 0.6773181
[8 empty] | 17.033 | 114.3594 | -88.57218 | 189.1016 | -0.0005219724 | 1.137572 | 1.881057 | 0.674324
[8 empty] | 17.0852 | 114.536 | -89.10361 | 189.633 | -0.0005219724 | 1.139328 | 1.886344 | 0.6732976
[8 empty] | 17.13218 | 114.3584 | -86.94836 | 187.4778 | -0.0005219724 | 1.137561 | 1.864905 | 0.6704145
[8 empty] | 17.18438 | 114.2988 | -86.2693 | 186.7987 | -0.0005219724 | 1.136969 | 1.85815 | 0.6680314
[8 empty] | 17.23501 | 114.1212 | -84.1731 | 184.7025 | -0.0005219724 | 1.135202 | 1.837298 | 0.6650381
[8 empty] | 17.2872 | 114.8883 | -86.68264 | 187.2121 | -0.0005219724 | 1.142832 | 1.862261 | 0.6674675
[8 empty] | 17.33575 | 114.4744 | -87.09598 | 187.6254 | -0.0005219724 | 1.138716 | 1.866373 | 0.6632113
[8 empty] | 17.38481 | 114.2968 | -81.98832 | 182.5177 | -0.0005219724 | 1.136949 | 1.815565 | 0.6603177
[8 empty] | 17.43388 | 113.9715 | -84.64548 | 185.1749 | -0.0005219724 | 1.133713 | 1.841997 | 0.6565937
[8 empty] | 17.48764 | 114.5319 | -83.55309 | 184.0825 | -0.001043945 | 1.139288 | 1.831131 | 0.6577797
[8 empty] | 17.53619 | 113.9705 | -84.08452 | 184.614 | -0.001043945 | 1.133703 | 1.836417 | 0.6527573
[8 empty] | 17.58525 | 114.2357 | -84.97025 | 185.4997 | -0.0005219724 | 1.136341 | 1.845228 | 0.6524442
[8 empty] | 17.63432 | 113.7333 | -85.23596 | 185.7654 | -0.0005219724 | 1.131344 | 1.847871 | 0.6477799
[8 empty] | 17.68651 | 114.4119 | -88.30646 | 188.8359 | -0.0005219724 | 1.138093 | 1.878414 | 0.6497046
[8 empty] | 17.73662 | 114.0276 | -90.28458 | 190.814 | -0.0005219724 | 1.134271 | 1.898091 | 0.6457024
[8 empty] | 17.78569 | 114.3519 | -88.98552 | 189.5149 | -0.001043945 | 1.137496 | 1.885169 | 0.6457444
[8 empty] | 17.83475 | 113.9085 | -87.42074 | 187.9502 | -0.0005219724 | 1.133086 | 1.869604 | 0.641482
[8 empty] | 17.8833 | 114.1738 | -88.7198 | 189.2492 | -0.001043945 | 1.135725 | 1.882526 | 0.641224
[8 empty] | 17.93549 | 114.0256 | -86.32835 | 186.8578 | -0.001043945 | 1.134251 | 1.858737 | 0.638532
[8 empty] | 17.98926 | 114.4089 | -81.66355 | 182.193 | -0.0005219724 | 1.138064 | 1.812335 | 0.6387543
[8 empty] | 18.03832 | 114.2313 | -85.79692 | 186.3263 | -0.001043945 | 1.136297 | 1.853451 | 0.6360322
[8 empty] | 18.08373 | 113.729 | -87.42074 | 187.9502 | -0.0005219724 | 1.1313 | 1.869604 | 0.6316572
[8 empty] | 18.13593 | 113.8466 | -83.08071 | 183.6101 | -0.001043945 | 1.13247 | 1.826432 | 0.6304876
[8 empty] | 18.18813 | 114.1709 | -86.00359 | 186.533 | -0.001043945 | 1.135696 | 1.855507 | 0.6304611
[8 empty] | 18.23719 | 113.8456 | -85.6493 | 186.1787 | 0 | 1.132461 | 1.851982 | 0.6269816
[8 empty] | 18.28783 | 113.9633 | -91.55411 | 192.0835 | -0.001043945 | 1.133631 | 1.91072 | 0.6258889
[8 empty] | 18.33794 | 114.1104 | -88.45409 | 188.9835 | -0.0005219724 | 1.135095 | 1.879883 | 0.624981
[8 empty] | 18.38857 | 114.1099 | -86.32835 | 186.8578 | -0.0005219724 | 1.13509 | 1.858737 | 0.6232577
[8 empty] | 18.43763 | 114.1685 | -83.81881 | 184.3482 | -0.0005219724 | 1.135673 | 1.833774 | 0.6219169
[8 empty] | 18.48826 | 114.3452 | -84.1731 | 184.7025 | -0.001043945 | 1.13743 | 1.837298 | 0.6211693
[8 empty] | 18.53681 | 113.6067 | -83.55309 | 184.0825 | -0.0005219724 | 1.130084 | 1.831131 | 0.6155584
[8 empty] | 18.589 | 113.7243 | -84.29119 | 184.8206 | -0.0005219724 | 1.131254 | 1.838473 | 0.6144627
[8 empty] | 18.6365 | 113.5467 | -83.49404 | 184.0235 | -0.0005219724 | 1.129487 | 1.830543 | 0.6119437
[8 empty] | 18.6887 | 113.5462 | -85.91502 | 186.4444 | -0.001043945 | 1.129482 | 1.854626 | 0.610232
[8 empty] | 18.73724 | 113.4867 | -82.19498 | 182.7244 | -0.0005219724 | 1.128891 | 1.817621 | 0.6083336
[8 empty] | 18.78788 | 113.6044 | -82.3426 | 182.872 | -0.001043945 | 1.130061 | 1.81909 | 0.6073203
[8 empty] | 18.83851 | 113.3677 | -85.23596 | 185.7654 | -0.0005219724 | 1.127707 | 1.847871 | 0.6044319
[8 empty] | 18.88914 | 113.5444 | -86.2693 | 186.7987 | -0.001043945 | 1.129464 | 1.85815 | 0.6037472
[8 empty] | 18.93925 | 113.3668 | -83.13975 | 183.6692 | -0.001043945 | 1.127698 | 1.827019 | 0.6012121
[8 empty] | 18.98988 | 113.6026 | -83.75976 | 184.2892 | -0.0005219724 | 1.130043 | 1.833186 | 0.6008505
[8 empty] | 19.03581 | 113.0117 | -85.6493 | 186.1787 | -0.001043945 | 1.124165 | 1.851982 | 0.5962966
[8 empty] | 19.08801 | 113.3655 | -84.85215 | 185.3816 | -0.0005219724 | 1.127685 | 1.844053 | 0.5965197
[8 empty] | 19.14177 | 113.365 | -86.41692 | 186.9464 | -0.0005219724 | 1.12768 | 1.859618 | 0.5948418
[8 empty] | 19.18875 | 113.3056 | -89.60552 | 190.1349 | -0.001043945 | 1.127089 | 1.891336 | 0.5930757
[8 empty] | 19.23938 | 113.2461 | -85.5312 | 186.0606 | -0.0005219724 | 1.126497 | 1.850808 | 0.5912057
[8 empty] | 19.28845 | 113.4819 | -86.32835 | 186.8578 | -0.001043945 | 1.128842 | 1.858737 | 0.5909241
[8 empty] | 19.34012 | 113.0681 | -83.08071 | 183.6101 | 0 | 1.124726 | 1.826432 | 0.5872057
[8 empty] | 19.39075 | 113.1858 | -83.40547 | 183.9349 | -0.001043945 | 1.125897 | 1.829662 | 0.5862793
[8 empty] | 19.43825 | 112.8901 | -83.34642 | 183.8758 | -0.001565917 | 1.122956 | 1.829075 | 0.5833257
[8 empty] | 19.49202 | 113.303 | -83.40547 | 183.9349 | -0.001043945 | 1.127063 | 1.829662 | 0.583835
[8 empty] | 19.53586 | 112.5055 | -79.68544 | 180.2149 | 0 | 1.11913 | 1.792658 | 0.5784423
[8 empty] | 19.59119 | 113.2431 | -83.1988 | 183.7282 | -0.0005219724 | 1.126467 | 1.827606 | 0.5805738
[8 empty] | 19.63869 | 113.2427 | -87.68646 | 188.2159 | -0.0005219724 | 1.126463 | 1.872247 | 0.5791676
[8 empty] | 19.69089 | 112.5632 | -83.75976 | 184.2892 | -0.001043945 | 1.119704 | 1.833186 | 0.5741815
[8 empty] | 19.73787 | 112.5038 | -82.60832 | 183.1377 | -0.001043945 | 1.119113 | 1.821733 | 0.5725138
[8 empty] | 19.79319 | 112.6805 | -81.04355 | 181.573 | -0.0005219724 | 1.120871 | 1.806167 | 0.5718061
[8 empty] | 19.84383 | 112.9458 | -86.2693 | 186.7987 | -0.001043945 | 1.12351 | 1.85815 | 0.5716841
[8 empty] | 19.89289 | 112.8863 | -82.81499 | 183.3444 | 0 | 1.122918 | 1.823789 | 0.5699752
[8 empty] | 19.93987 | 112.6202 | -83.28737 | 183.8168 | -0.001043945 | 1.120271 | 1.828488 | 0.5672978
[8 empty] | 19.9905 | 113.0036 | -81.98832 | 182.5177 | -0.0005219724 | 1.124085 | 1.815565 | 0.5677789
[8 empty] | 20.04113 | 112.8851 | -85.17691 | 185.7063 | -0.0005219724 | 1.122906 | 1.847283 | 0.5657532
[8 empty] | 20.0902 | 112.56 | -80.83688 | 181.3663 | -0.001043945 | 1.119672 | 1.804112 | 0.562753
[8 empty] | 20.14031 | 112.3234 | -84.29119 | 184.8206 | -0.0005219724 | 1.117318 | 1.838473 | 0.5601781
[8 empty] | 20.19094 | 112.323 | -79.95116 | 180.4806 | -0.0005219724 | 1.117314 | 1.795301 | 0.5587714
[8 empty] | 20.24157 | 112.3226 | -80.77783 | 181.3073 | -0.001043945 | 1.11731 | 1.803524 | 0.5573718
[8 empty] | 20.29063 | 112.086 | -81.25021 | 181.7796 | -0.0005219724 | 1.114957 | 1.808223 | 0.554858
[8 empty] | 20.34074 | 112.2627 | -82.66737 | 183.1968 | -0.001043945 | 1.116715 | 1.82232 | 0.5543601
[8 empty] | 20.39137 | 112.3214 | -85.59025 | 186.1197 | -0.001043945 | 1.117299 | 1.851395 | 0.5532713
[8 empty] | 20.44357 | 112.7343 | -85.23596 | 185.7654 | -0.001043945 | 1.121406 | 1.847871 | 0.5538785
[8 empty] | 20.4942 | 112.4978 | -83.02166 | 183.5511 | -0.0005219724 | 1.119053 | 1.825844 | 0.5513558
[8 empty] | 20.53962 | 111.966 | -85.05882 | 185.5882 | -0.0005219724 | 1.113763 | 1.846109 | 0.5475477
[8 empty] | 20.59181 | 111.9065 | -80.63021 | 181.1596 | -0.001043945 | 1.113172 | 1.802056 | 0.545871
[8 empty] | 20.64088 | 111.67 | -80.42354 | 180.953 | -0.0005219724 | 1.110819 | 1.8 | 0.5434274
[8 empty] | 20.69151 | 112.142 | -82.87404 | 183.4035 | -0.0005219724 | 1.115514 | 1.824376 | 0.5443787
[8 empty] | 20.74162 | 111.8463 | -82.66737 | 183.1968 | -0.0005219724 | 1.112573 | 1.82232 | 0.5416384
[8 empty] | 20.79068 | 112.0231 | -81.92927 | 182.4587 | -0.0005219724 | 1.114332 | 1.814978 | 0.5412104
[8 empty] | 20.84445 | 111.6684 | -80.89593 | 181.4254 | -0.0005219724 | 1.110803 | 1.804699 | 0.5381129
[8 empty] | 20.89351 | 111.9633 | -79.33115 | 179.8606 | -0.001043945 | 1.113737 | 1.789134 | 0.5382605
[8 empty] | 20.94206 | 111.7268 | -80.48259 | 181.012 | -0.0005219724 | 1.111384 | 1.800587 | 0.5358833
[8 empty] | 20.99112 | 111.8445 | -82.93309 | 183.4625 | -0.001043945 | 1.112555 | 1.824963 | 0.5351916
[8 empty] | 21.04488 | 111.4603 | -83.02166 | 183.5511 | -0.0005219724 | 1.108733 | 1.825844 | 0.5319987
[8 empty] | 21.09395 | 111.7256 | -79.89211 | 180.4215 | -0.0005219724 | 1.111373 | 1.794714 | 0.5320192
[8 empty] | 21.14249 | 111.2234 | -80.9845 | 181.5139 | -0.001043945 | 1.106376 | 1.80558 | 0.5284221
[8 empty] | 21.19469 | 111.5773 | -81.8407 | 182.3701 | -0.0005219724 | 1.109897 | 1.814097 | 0.5287906
[8 empty] | 21.24376 | 111.1636 | -78.74067 | 179.2701 | -0.001043945 | 1.105782 | 1.78326 | 0.5256219
[8 empty] | 21.29126 | 111.3404 | -81.10259 | 181.632 | -0.0005219724 | 1.107541 | 1.806755 | 0.5252797
[8 empty] | 21.34293 | 110.9267 | -80.09878 | 180.6282 | -0.001043945 | 1.103425 | 1.796769 | 0.5220695
[8 empty] | 21.392 | 111.0445 | -80.89593 | 181.4254 | -0.0005219724 | 1.104597 | 1.804699 | 0.5214226
[8 empty] | 21.44263 | 111.7232 | -79.15401 | 179.6834 | -0.001043945 | 1.111348 | 1.787372 | 0.5233565
[8 empty] | 21.49639 | 111.4571 | -79.74449 | 180.2739 | -0.0005219724 | 1.108701 | 1.793245 | 0.5208098
[8 empty] | 21.54546 | 111.2206 | -79.47877 | 180.0082 | -0.0005219724 | 1.106348 | 1.790602 | 0.5185259
[8 empty] | 21.594 | 111.1612 | -81.51593 | 182.0454 | -0.0005219724 | 1.105758 | 1.810866 | 0.5170853
[8 empty] | 21.6462 | 111.338 | -77.50066 | 178.0301 | -0.001043945 | 1.107516 | 1.770925 | 0.5166551
[8 empty] | 21.69526 | 110.8062 | -75.93588 | 176.4653 | -0.001043945 | 1.102226 | 1.75536 | 0.5130356
[8 empty] | 21.74224 | 110.5697 | -77.38256 | 177.912 | -0.001043945 | 1.099874 | 1.76975 | 0.5108393
[8 empty] | 21.79444 | 110.6874 | -79.21305 | 179.7425 | -0.0005219724 | 1.101045 | 1.787959 | 0.5101561
[8 empty] | 21.84663 | 111.1595 | -81.66355 | 182.193 | 0 | 1.105741 | 1.812335 | 0.5110979
[8 empty] | 21.89727 | 111.1001 | -79.68544 | 180.2149 | -0.0005219724 | 1.10515 | 1.792658 | 0.5096449
[8 empty] | 21.94424 | 110.5683 | -79.83306 | 180.3625 | -0.0005219724 | 1.09986 | 1.794126 | 0.5061307
[8 empty] | 21.99487 | 110.8042 | -77.58923 | 178.1187 | -0.001043945 | 1.102207 | 1.771806 | 0.506038
[8 empty] | 22.04237 | 110.4496 | -80.30544 | 180.8349 | -0.0005219724 | 1.098679 | 1.798825 | 0.5033388
[8 empty] | 22.09614 | 110.4492 | -82.66737 | 183.1968 | 0 | 1.098676 | 1.82232 | 0.5021125
[8 empty] | 22.14677 | 110.6261 | -79.95116 | 180.4806 | -0.0005219724 | 1.100435 | 1.795301 | 0.501763
[8 empty] | 22.19531 | 110.6258 | -79.62639 | 180.1558 | -0.0005219724 | 1.100432 | 1.79207 | 0.5006642
[8 empty] | 22.24594 | 110.1235 | -82.04736 | 182.5768 | 0 | 1.095436 | 1.816153 | 0.497267
[8 empty] | 22.29814 | 110.0641 | -80.15782 | 180.6873 | -0.0005219724 | 1.094845 | 1.797357 | 0.4958367
[8 empty] | 22.34512 | 110.0638 | -78.6521 | 179.1815 | -0.001043945 | 1.094842 | 1.782379 | 0.4947929
[8 empty] | 22.39731 | 110.0045 | -75.3454 | 175.8748 | -0.001043945 | 1.094251 | 1.749486 | 0.4933747
[8 empty] | 22.44481 | 110.0042 | -77.70733 | 178.2368 | -0.001043945 | 1.094249 | 1.772981 | 0.4923293
[8 empty] | 22.49858 | 110.3581 | -77.02827 | 177.5577 | -0.0005219724 | 1.097769 | 1.766226 | 0.492726
[8 empty] | 22.54556 | 109.8855 | -75.07969 | 175.6091 | -0.0005219724 | 1.093068 | 1.746843 | 0.4896028
[8 empty] | 22.59462 | 109.708 | -76.34922 | 176.8786 | -0.0005219724 | 1.091302 | 1.759471 | 0.4877543
[8 empty] | 22.64682 | 109.8848 | -76.55589 | 177.0853 | -0.001043945 | 1.093061 | 1.761527 | 0.4874109
[8 empty] | 22.69745 | 110.0617 | -77.7959 | 178.3253 | -0.0005219724 | 1.094821 | 1.773862 | 0.4871027
[8 empty] | 22.74808 | 110.0023 | -78.12066 | 178.6501 | -0.0005219724 | 1.09423 | 1.777093 | 0.4857577
[8 empty] | 22.79662 | 109.943 | -80.83688 | 181.3663 | -0.0005219724 | 1.09364 | 1.804112 | 0.484463
[8 empty] | 22.84412 | 109.5884 | -77.97304 | 178.5025 | -0.001043945 | 1.090113 | 1.775624 | 0.4819035
[8 empty] | 22.89475 | 109.3519 | -74.40063 | 174.9301 | -0.001043945 | 1.08776 | 1.740088 | 0.4798049
[8 empty] | 22.94852 | 109.1745 | -75.13873 | 175.6682 | -0.001043945 | 1.085995 | 1.74743 | 0.4779075
[8 empty] | 22.9955 | 109.3513 | -75.4635 | 175.9929 | -0.001043945 | 1.087755 | 1.750661 | 0.4777003
[8 empty] | 23.04926 | 109.9415 | -76.43779 | 176.9672 | -0.0005219724 | 1.093625 | 1.760352 | 0.4791466
[8 empty] | 23.09832 | 109.4688 | -75.25683 | 175.7863 | -0.0005219724 | 1.088923 | 1.748605 | 0.4760824
[8 empty] | 23.14739 | 109.0848 | -78.17971 | 178.7091 | -0.001043945 | 1.085103 | 1.77768 | 0.473414
[8 empty] | 23.19906 | 109.5273 | -77.38256 | 177.912 | -0.0005219724 | 1.089505 | 1.76975 | 0.4742672
[8 empty] | 23.24656 | 109.0842 | -74.04634 | 174.5758 | -0.001043945 | 1.085097 | 1.736564 | 0.4713919
[8 empty] | 23.2972 | 108.9658 | -74.10539 | 174.6348 | -0.0005219724 | 1.08392 | 1.737151 | 0.4698593
[8 empty] | 23.34939 | 109.0246 | -75.13873 | 175.6682 | -0.0005219724 | 1.084504 | 1.74743 | 0.4690606
[8 empty] | 23.39794 | 109.29 | -75.19778 | 175.7272 | -0.001043945 | 1.087145 | 1.748018 | 0.4692219
[8 empty] | 23.44857 | 108.6107 | -76.76256 | 177.292 | 0 | 1.080387 | 1.763583 | 0.4653116
[8 empty] | 23.49763 | 108.4923 | -78.85877 | 179.3882 | -0.001043945 | 1.07921 | 1.784435 | 0.4638363
[8 empty] | 23.54618 | 108.6692 | -77.29399 | 177.8234 | -0.0005219724 | 1.080969 | 1.768869 | 0.4636313
[8 empty] | 23.59994 | 108.4327 | -76.61494 | 177.1444 | -0.0005219724 | 1.078617 | 1.762115 | 0.461573
[8 empty] | 23.65057 | 108.3144 | -75.93588 | 176.4653 | -0.0005219724 | 1.077439 | 1.75536 | 0.4600844
[8 empty] | 23.69964 | 109.0227 | -78.17971 | 178.7091 | -0.0005219724 | 1.084485 | 1.77768 | 0.4621206
[8 empty] | 23.75027 | 108.491 | -78.32733 | 178.8568 | -0.0005219724 | 1.079196 | 1.779148 | 0.4588968
[8 empty] | 23.79881 | 108.5498 | -76.70351 | 177.2329 | -0.0005219724 | 1.079781 | 1.762996 | 0.4582078
[8 empty] | 23.85101 | 109.0219 | -80.0102 | 180.5396 | -0.001043945 | 1.084478 | 1.795888 | 0.4591845
[8 empty] | 23.89694 | 108.1359 | -76.76256 | 177.292 | -0.001043945 | 1.075665 | 1.763583 | 0.4545944
[8 empty] | 23.94705 | 108.1357 | -80.83688 | 181.3663 | -0.0005219724 | 1.075662 | 1.804112 | 0.4536421
[8 empty] | 23.99925 | 108.3716 | -78.534 | 179.0634 | -0.0005219724 | 1.078009 | 1.781204 | 0.4536385
[8 empty] | 24.04988 | 108.0761 | -75.81779 | 176.3472 | -0.0005219724 | 1.07507 | 1.754185 | 0.4514548
[8 empty] | 24.10051 | 108.3711 | -75.13873 | 175.6682 | -0.0005219724 | 1.078004 | 1.74743 | 0.4517304
[8 empty] | 24.14958 | 107.6918 | -76.82161 | 177.351 | 0 | 1.071247 | 1.76417 | 0.4479997
[8 empty] | 24.19969 | 107.7506 | -75.19778 | 175.7272 | -0.0005219724 | 1.071832 | 1.748018 | 0.4473151
[8 empty] | 24.24719 | 107.3371 | -73.63301 | 174.1624 | -0.0005219724 | 1.067718 | 1.732452 | 0.4447332
[8 empty] | 24.30251 | 107.6911 | -73.83968 | 174.3691 | -0.0005219724 | 1.071239 | 1.734508 | 0.4451774
[8 empty] | 24.35315 | 107.5727 | -73.21967 | 173.7491 | -0.0005219724 | 1.070062 | 1.728341 | 0.4437659
[8 empty] | 24.39856 | 107.3363 | -75.40445 | 175.9339 | -0.001043945 | 1.067711 | 1.750073 | 0.441971
[8 empty] | 24.45232 | 107.6904 | -74.66635 | 175.1958 | -0.0005219724 | 1.071232 | 1.742731 | 0.4424471
[8 empty] | 24.50139 | 107.0406 | -76.29017 | 176.8196 | -0.001043945 | 1.064769 | 1.758884 | 0.4389092
[8 empty] | 24.55045 | 107.0994 | -73.36729 | 173.8967 | -0.0005219724 | 1.065354 | 1.729809 | 0.4382716
[8 empty] | 24.60056 | 107.2763 | -73.30824 | 173.8377 | -0.0005219724 | 1.067114 | 1.729222 | 0.438098
[8 empty] | 24.64963 | 106.9218 | -73.36729 | 173.8967 | -0.001043945 | 1.063587 | 1.729809 | 0.4357878
[8 empty] | 24.70182 | 106.8626 | -73.36729 | 173.8967 | -0.001043945 | 1.062998 | 1.729809 | 0.4346269
[8 empty] | 24.75089 | 107.2757 | -74.7254 | 175.2548 | -0.0005219724 | 1.067107 | 1.743319 | 0.4354344
[8 empty] | 24.801 | 107.1574 | -74.10539 | 174.6348 | -0.0005219724 | 1.06593 | 1.737151 | 0.4340776
[8 empty] | 24.85163 | 107.039 | -73.83968 | 174.3691 | -0.0005219724 | 1.064753 | 1.734508 | 0.4327171
[8 empty] | 24.89913 | 106.7436 | -72.42252 | 172.9519 | -0.001043945 | 1.061814 | 1.720411 | 0.430705
[8 empty] | 24.95446 | 106.6548 | -71.5368 | 172.0662 | -0.001043945 | 1.060931 | 1.711601 | 0.4293942
[8 empty] | 25.00352 | 106.8612 | -73.72158 | 174.251 | -0.0005219724 | 1.062985 | 1.733333 | 0.4293773
[8 empty] | 25.0505 | 106.4182 | -71.33013 | 171.8596 | -0.0005219724 | 1.058577 | 1.709545 | 0.4268034
[8 empty] | 25.09957 | 106.2999 | -69.76535 | 170.2948 | -0.001043945 | 1.057401 | 1.693979 | 0.4254977
[8 empty] | 25.15333 | 106.1815 | -73.42634 | 173.9558 | -0.0005219724 | 1.056224 | 1.730396 | 0.4241179
[8 empty] | 25.20396 | 106.2994 | -69.49964 | 170.0291 | -0.0005219724 | 1.057396 | 1.691336 | 0.4237336
[8 empty] | 25.2525 | 106.5945 | -74.19396 | 174.7234 | -0.0005219724 | 1.060331 | 1.738032 | 0.4240874
[8 empty] | 25.30157 | 106.3581 | -72.2749 | 172.8043 | -0.0005219724 | 1.05798 | 1.718943 | 0.4223307
[8 empty] | 25.3522 | 106.0626 | -71.74347 | 172.2729 | -0.001043945 | 1.055041 | 1.713656 | 0.4203219
[8 empty] | 25.40231 | 106.2396 | -73.36729 | 173.8967 | -0.0005219724 | 1.056801 | 1.729809 | 0.4201894
[8 empty] | 25.45294 | 105.8261 | -70.53298 | 171.0624 | -0.0005219724 | 1.052687 | 1.701615 | 0.4177288
[8 empty] | 25.50514 | 106.1211 | -71.21203 | 171.7415 | 0 | 1.055622 | 1.70837 | 0.4180307
[8 empty] | 25.55264 | 105.9438 | -72.36347 | 172.8929 | -0.001043945 | 1.053858 | 1.719824 | 0.4165596
[8 empty] | 25.60275 | 105.9436 | -70.23774 | 170.7672 | -0.0005219724 | 1.053856 | 1.698678 | 0.4157436
[8 empty] | 25.65494 | 106.2386 | -70.7987 | 171.3281 | -0.0005219724 | 1.056791 | 1.704258 | 0.4160478
[8 empty] | 25.70401 | 105.5299 | -69.70631 | 170.2357 | -0.001043945 | 1.049741 | 1.693392 | 0.4124962
[8 empty] | 25.75621 | 105.7068 | -69.70631 | 170.2357 | -0.0005219724 | 1.051501 | 1.693392 | 0.4123473
[8 empty] | 25.80319 | 105.7657 | -72.21585 | 172.7453 | -0.0005219724 | 1.052087 | 1.718355 | 0.4118247
[8 empty] | 25.85225 | 105.4407 | -70.59203 | 171.1215 | -0.0005219724 | 1.048854 | 1.702203 | 0.4097862
[8 empty] | 25.90132 | 105.1453 | -71.21203 | 171.7415 | -0.0005219724 | 1.045916 | 1.70837 | 0.4078694
[8 empty] | 25.95351 | 105.027 | -71.27108 | 171.8005 | -0.0005219724 | 1.044739 | 1.708957 | 0.4065933
[8 empty] | 26.00362 | 105.4402 | -70.59203 | 171.1215 | -0.001043945 | 1.048849 | 1.702203 | 0.4073987
[8 empty] | 26.05582 | 105.2629 | -68.49582 | 169.0252 | -0.0005219724 | 1.047085 | 1.681351 | 0.405902
[8 empty] | 26.10332 | 104.7903 | -68.87963 | 169.4091 | -0.001043945 | 1.042385 | 1.685169 | 0.4033531
[8 empty] | 26.15238 | 104.554 | -71.86156 | 172.391 | -0.001043945 | 1.040033 | 1.714831 | 0.4016926
[8 empty] | 26.20406 | 104.6719 | -70.7987 | 171.3281 | -0.001043945 | 1.041206 | 1.704258 | 0.4013504
[8 empty] | 26.25469 | 105.026 | -69.49964 | 170.0291 | -0.0005219724 | 1.044729 | 1.691336 | 0.4019252
[8 empty] | 26.30376 | 104.6716 | -71.38918 | 171.9186 | 0 | 1.041203 | 1.710132 | 0.399828
[8 empty] | 26.35439 | 104.6714 | -70.91679 | 171.4462 | -0.001043945 | 1.041202 | 1.705433 | 0.3990592
[8 empty] | 26.4045 | 104.9074 | -69.44059 | 169.97 | -0.0005219724 | 1.043549 | 1.690749 | 0.3991958
[8 empty] | 26.45878 | 104.9072 | -66.72438 | 167.2538 | 0 | 1.043548 | 1.66373 | 0.3983761
[8 empty] | 26.50576 | 104.9662 | -69.17487 | 169.7043 | -0.0005219724 | 1.044134 | 1.688106 | 0.3978923
[8 empty] | 26.55326 | 104.1689 | -66.78342 | 167.3129 | -0.0005219724 | 1.036203 | 1.664317 | 0.3941779
[8 empty] | 26.60702 | 104.1096 | -67.72819 | 168.2576 | -0.0005219724 | 1.035614 | 1.673715 | 0.3931588
[8 empty] | 26.65713 | 104.1685 | -65.36627 | 165.8957 | -0.0005219724 | 1.036199 | 1.65022 | 0.3926407
[8 empty] | 26.70307 | 103.7551 | -65.8977 | 166.4271 | -0.0005219724 | 1.032086 | 1.655507 | 0.3904169
[8 empty] | 26.75526 | 104.2273 | -67.19676 | 167.7262 | -0.0005219724 | 1.036784 | 1.668429 | 0.3914202
[8 empty] | 26.80589 | 104.1091 | -67.25581 | 167.7852 | -0.0005219724 | 1.035608 | 1.669016 | 0.3902398
[8 empty] | 26.85287 | 103.4003 | -65.10055 | 165.63 | -0.001043945 | 1.028558 | 1.647577 | 0.3869179
[8 empty] | 26.9082 | 104.3154 | -66.72438 | 167.2538 | -0.0005219724 | 1.037661 | 1.66373 | 0.3895231
[8 empty] | 26.95727 | 103.8724 | -65.21865 | 165.7481 | -0.0005219724 | 1.033254 | 1.648752 | 0.3871707
[8 empty] | 27.00946 | 103.9313 | -65.77961 | 166.309 | -0.001565917 | 1.03384 | 1.654332 | 0.3866406
[8 empty] | 27.05487 | 103.8131 | -64.4215 | 164.9509 | -0.001043945 | 1.032664 | 1.640822 | 0.3855547
[8 empty] | 27.10394 | 103.3406 | -64.74626 | 165.2757 | -0.001043945 | 1.027964 | 1.644053 | 0.3831134
[8 empty] | 27.15457 | 103.3405 | -64.5396 | 165.069 | -0.0005219724 | 1.027962 | 1.641997 | 0.3823985
[8 empty] | 27.20677 | 103.2222 | -63.65387 | 164.1833 | -0.0005219724 | 1.026786 | 1.633186 | 0.3812303
[8 empty] | 27.25531 | 103.045 | -62.23672 | 162.7661 | -0.001043945 | 1.025023 | 1.61909 | 0.3799009
[8 empty] | 27.30438 | 102.8382 | -59.78622 | 160.3156 | -0.001043945 | 1.022966 | 1.594714 | 0.3784609
[8 empty] | 27.35658 | 102.838 | -64.68722 | 165.2166 | -0.001043945 | 1.022965 | 1.643465 | 0.3777383
[8 empty] | 27.40721 | 103.0446 | -63.06339 | 163.5928 | -0.001043945 | 1.025019 | 1.627313 | 0.3777941
[8 empty] | 27.45575 | 102.8378 | -64.27388 | 164.8033 | -0.0005219724 | 1.022962 | 1.639354 | 0.376373
[8 empty] | 27.50795 | 102.9558 | -66.31104 | 166.8405 | -0.0005219724 | 1.024136 | 1.659618 | 0.3760876
[8 empty] | 27.55701 | 102.5423 | -67.66915 | 168.1986 | 0 | 1.020023 | 1.673128 | 0.3739177
[8 empty] | 27.60764 | 102.6603 | -67.13771 | 167.6671 | -0.001043945 | 1.021197 | 1.667841 | 0.3736593
[8 empty] | 27.65619 | 102.8964 | -66.16342 | 166.6928 | -0.0005219724 | 1.023545 | 1.65815 | 0.373857
[8 empty] | 27.70838 | 102.542 | -64.21483 | 164.7443 | -0.0005219724 | 1.02002 | 1.638767 | 0.3718737
[8 empty] | 27.75588 | 102.4238 | -69.76535 | 170.2948 | 0 | 1.018844 | 1.693979 | 0.3708115
[8 empty] | 27.80599 | 102.6599 | -65.8977 | 166.4271 | -0.0005219724 | 1.021192 | 1.655507 | 0.3709923
[8 empty] | 27.85819 | 102.6598 | -66.93105 | 167.4605 | -0.001043945 | 1.021191 | 1.665786 | 0.3702967
[8 empty] | 27.90569 | 102.0101 | -64.27388 | 164.8033 | -0.001043945 | 1.014729 | 1.639354 | 0.3673385
[8 empty] | 27.95789 | 102.2462 | -65.77961 | 166.309 | -0.0005219724 | 1.017077 | 1.654332 | 0.3674971
[8 empty] | 28.00852 | 102.3052 | -64.68722 | 165.2166 | 0 | 1.017664 | 1.643465 | 0.3670432
[8 empty] | 28.05706 | 101.8917 | -64.4215 | 164.9509 | -0.0005219724 | 1.013551 | 1.640822 | 0.3649347
[8 empty] | 28.10926 | 102.305 | -63.86054 | 164.39 | -0.0005219724 | 1.017662 | 1.635242 | 0.3657271
[8 empty] | 28.15989 | 101.4487 | -62.91577 | 163.4452 | -0.0005219724 | 1.009144 | 1.625844 | 0.3620287
[8 empty] | 28.21052 | 101.8324 | -64.27388 | 164.8033 | -0.0005219724 | 1.012961 | 1.639354 | 0.3627392
[8 empty] | 28.25907 | 101.4485 | -62.7091 | 163.2385 | -0.0005219724 | 1.009142 | 1.623789 | 0.3607575
[8 empty] | 28.30656 | 101.3894 | -66.16342 | 166.6928 | -0.0005219724 | 1.008554 | 1.65815 | 0.3599433
[8 empty] | 28.35563 | 101.5074 | -64.00816 | 164.5376 | -0.0005219724 | 1.009728 | 1.636711 | 0.3597366
[8 empty] | 28.40939 | 101.3301 | -63.18149 | 163.7109 | -0.0005219724 | 1.007965 | 1.628488 | 0.358432
[8 empty] | 28.4595 | 101.5662 | -62.97482 | 163.5042 | -0.001043945 | 1.010314 | 1.626432 | 0.3586305
[8 empty] | 28.51013 | 101.6252 | -62.65006 | 163.1795 | -0.001043945 | 1.0109 | 1.623201 | 0.3582004
[8 empty] | 28.55763 | 101.3299 | -62.0891 | 162.6185 | -0.0005219724 | 1.007963 | 1.617621 | 0.3565706
[8 empty] | 28.6114 | 101.2117 | -60.87861 | 161.408 | -0.0005219724 | 1.006787 | 1.60558 | 0.3554875
[8 empty] | 28.65837 | 100.6212 | -58.22145 | 158.7509 | -0.0005219724 | 1.000913 | 1.579148 | 0.3528441
[8 empty] | 28.71579 | 101.2706 | -58.7824 | 159.3118 | -0.001043945 | 1.007373 | 1.584728 | 0.3544002
[8 empty] | 28.75964 | 100.621 | -60.73099 | 161.2604 | -0.0005219724 | 1.000911 | 1.604112 | 0.3516012
[8 empty] | 28.81027 | 100.2962 | -57.15858 | 157.688 | -0.001043945 | 0.9976799 | 1.568576 | 0.3498558
[8 empty] | 28.86038 | 100.178 | -58.98907 | 159.5185 | -0.0005219724 | 0.9965044 | 1.586784 | 0.3488389
[8 empty] | 28.91101 | 100.7389 | -58.9005 | 159.4299 | -0.0005219724 | 1.002084 | 1.585903 | 0.3501681
[8 empty] | 28.95694 | 100.2369 | -60.46528 | 160.9947 | -0.0005219724 | 0.9970906 | 1.601468 | 0.3478791
[8 empty] | 29.01071 | 100.355 | -63.86054 | 164.39 | -0.0005219724 | 0.9982647 | 1.635242 | 0.3476413
[8 empty] | 29.06082 | 100.9159 | -62.50244 | 163.0319 | -0.0005219724 | 1.003844 | 1.621733 | 0.3489719
[8 empty] | 29.11145 | 100.7977 | -62.76815 | 163.2976 | -0.0005219724 | 1.002669 | 1.624376 | 0.3479591
[8 empty] | 29.15895 | 99.88242 | -61.351 | 161.8804 | 0 | 0.993564 | 1.610279 | 0.3442533
[8 empty] | 29.21427 | 100.3547 | -61.08528 | 161.6147 | -0.0005219724 | 0.9982624 | 1.607636 | 0.3452181
[8 empty] | 29.26125 | 100.1185 | -58.57574 | 159.1052 | -0.0005219724 | 0.9959124 | 1.582673 | 0.3438565
[8 empty] | 29.31032 | 99.88226 | -62.91577 | 163.4452 | 0 | 0.9935624 | 1.625844 | 0.3424749
[8 empty] | 29.36095 | 99.40983 | -59.19574 | 159.7252 | -0.001043945 | 0.988863 | 1.58884 | 0.3402753
[8 empty] | 29.41315 | 100.1774 | -59.46146 | 159.9909 | -0.0005219724 | 0.9964983 | 1.591483 | 0.342281
[8 empty] | 29.46012 | 99.40973 | -58.36907 | 158.8985 | -0.0005219724 | 0.9888621 | 1.580617 | 0.3391294
[8 empty] | 29.51232 | 99.40969 | -57.89668 | 158.4261 | -0.0005219724 | 0.9888616 | 1.575918 | 0.3385295
[8 empty] | 29.56139 | 99.14393 | -58.36907 | 158.8985 | -0.0005219724 | 0.986218 | 1.580617 | 0.3370686
[8 empty] | 29.61202 | 99.40961 | -57.15858 | 157.688 | -0.0005219724 | 0.9888608 | 1.568576 | 0.3373895
[8 empty] | 29.66213 | 99.40957 | -59.46146 | 159.9909 | -0.001043945 | 0.9888605 | 1.591483 | 0.3368194
[8 empty] | 29.71432 | 99.46859 | -58.31002 | 158.8394 | -0.0005219724 | 0.9894475 | 1.580029 | 0.3364263
[8 empty] | 29.76339 | 98.84855 | -57.27668 | 157.8061 | -0.0005219724 | 0.9832798 | 1.56975 | 0.3337885
[8 empty] | 29.81402 | 98.90757 | -58.22145 | 158.7509 | -0.0005219724 | 0.9838668 | 1.579148 | 0.3334196
[8 empty] | 29.86465 | 99.02563 | -56.06619 | 156.5956 | 0 | 0.9850413 | 1.557709 | 0.3332497
[8 empty] | 29.91006 | 98.67132 | -58.7824 | 159.3118 | -0.0005219724 | 0.9815168 | 1.584728 | 0.3315591
[8 empty] | 29.9607 | 98.19891 | -56.47953 | 157.009 | -0.0005219724 | 0.9768176 | 1.561821 | 0.329422
[8 empty] | 30.01289 | 98.67127 | -58.31002 | 158.8394 | -0.0005219724 | 0.9815163 | 1.580029 | 0.330423