## General
ID | Test Identification
Test Identification | Location | NWZ-BH-5051
Test Identification | Sample | 14-3
Test Identification | Depth | 10.3 | [m]
Specimen Visual Description
Specimen Visual Description | Dark brown CLAY
Initial Specimen Conditions
Initial Specimen Conditions | Test start date | 05/09/2024
Initial Specimen Conditions | Mould outer / inner diameter | 99.97 / 69.89 | [mm]
Initial Specimen Conditions | Weight of soil | 41.73 | [g]
Initial Specimen Conditions | Water content | 21.90824 | [%]
Initial Specimen Conditions | Bulk density | 2.025728 | [Mg/m3]
Initial Specimen Conditions | Dry density | 1.661683 | [Mg/m3]
Initial Specimen Conditions | Material retained on 425 mm sieve | 0 | [%]
Test Conditions
Test Conditions | Interface type | Soil - Steel
Test Conditions | Initial interface roughness | 7.804 | [µm]
Test Conditions | Final interface roughness | 8.194 | [µm]
Consolidation - Before Fast Shear
Consolidation - Before Fast Shear | Consolidation pressure | 102.777 | [kPa]
Consolidation - Before Fast Shear | Vertical displacement | 0.1990003 | [mm]
Consolidation - Before Fast Shear | Vertical strain | 3.959998 | [%]
Fast Shear - Stage 1
Fast Shear - Stage 1 | Normal Stress | 102.777 | [kPa]
Fast Shear - Stage 1 | Vertical displacement | 0.3220005 | [mm]
Fast Shear - Stage 1 | Vertical strain | 6.44001 | [%]
Fast Shear - Stage 1 | Horizontal displacement | 199.8151 | [mm]
Fast Shear - Stage 1 | Rate of horizontal displacement | 500 | [mm/min]
At peak stress
Fast Shear - Stage 1 - At peak stress | Shear stress | 59.48632 | [kPa]
Fast Shear - Stage 1 - At peak stress | Horizontal displacement | 191.4895 | [mm]
Fast Shear - Stage 2
Fast Shear - Stage 2 | Normal Stress | 102.777 | [kPa]
Fast Shear - Stage 2 | Vertical displacement | 0.3760004 | [mm]
Fast Shear - Stage 2 | Vertical strain | 7.520008 | [%]
Fast Shear - Stage 2 | Horizontal displacement | 399.6303 | [mm]
Fast Shear - Stage 2 | Rate of horizontal displacement | 500 | [mm/min]
At peak stress
Fast Shear - Stage 2 - At peak stress | Shear stress | 61.32655 | [kPa]
Fast Shear - Stage 2 - At peak stress | Horizontal displacement | 391.3046 | [mm]
Fast Shear - Stage 3
Fast Shear - Stage 3 | Normal Stress | 102.777 | [kPa]
Fast Shear - Stage 3 | Vertical displacement | 0.4450006 | [mm]
Fast Shear - Stage 3 | Vertical strain | 8.900012 | [%]
Fast Shear - Stage 3 | Horizontal displacement | 599.4454 | [mm]
Fast Shear - Stage 3 | Rate of horizontal displacement | 500 | [mm/min]
At peak stress
Fast Shear - Stage 3 - At peak stress | Shear stress | 64.53624 | [kPa]
Fast Shear - Stage 3 - At peak stress | Horizontal displacement | 416.2815 | [mm]
Fast Shear - Stage 4
Fast Shear - Stage 4 | Normal Stress | 102.777 | [kPa]
Fast Shear - Stage 4 | Vertical displacement | 0.5310001 | [mm]
Fast Shear - Stage 4 | Vertical strain | 10.620002 | [%]
Fast Shear - Stage 4 | Horizontal displacement | 799.2605 | [mm]
Fast Shear - Stage 4 | Rate of horizontal displacement | 500 | [mm/min]
At peak stress
Fast Shear - Stage 4 - At peak stress | Shear stress | 66.37646 | [kPa]
Fast Shear - Stage 4 - At peak stress | Horizontal displacement | 616.0967 | [mm]
Fast Shear - Stage 5
Fast Shear - Stage 5 | Normal Stress | 102.777 | [kPa]
Fast Shear - Stage 5 | Vertical displacement | 0.6079998 | [mm]
Fast Shear - Stage 5 | Vertical strain | 12.159996 | [%]
Fast Shear - Stage 5 | Horizontal displacement | 999.0757 | [mm]
Fast Shear - Stage 5 | Rate of horizontal displacement | 500 | [mm/min]
At peak stress
Fast Shear - Stage 5 - At peak stress | Shear stress | 65.60614 | [kPa]
Fast Shear - Stage 5 - At peak stress | Horizontal displacement | 815.9118 | [mm]
Consolidation - Before Slow Shear
Consolidation - Before Slow Shear | Consolidation pressure | 179.7823 | [kPa]
Consolidation - Before Slow Shear | Vertical displacement | 0.6990003 | [mm]
Consolidation - Before Slow Shear | Vertical strain | 14.040012 | [%]
Slow Shear
Slow Shear | Normal stress | 179.7823 | [kPa]
Slow Shear | Vertical displacement | 0.8159999 | [mm]
Slow Shear | Vertical strain | 16.30001 | [%]
Slow Shear | Horizontal displacement | 19.91629 | [mm]
Slow Shear | Rate of horizontal displacement | 0.018 | [mm/min]
At peak stress
Slow Shear - At peak stress | Shear stress | 100.9128 | [kPa]
Slow Shear - At peak stress | Horizontal displacement | 7.292956 | [mm]
Slow Shear - At peak stress | Shear angle | 29.30573 | [°]
At residual stress
Slow Shear - At residual stress | Shear stress | 99.5433 | [kPa]
Slow Shear - At residual stress | Horizontal displacement | 19.91629 | [mm]
Slow Shear - At residual stress | Vertical displacement |  | [mm]
Slow Shear - At residual stress | Vertical strain |  | [%]
Slow Shear - At residual stress | Shear angle | 28.97277 | [°]

## Consolidation - 1
Consolidation - Before Fast Shear
Root time | Vertical Displacement
[min] | [mm]
0 | 0
0.2886751 | 0.1330004
0.4082483 | 0.1400003
0.5 | 0.1430006
0.5773503 | 0.1430006
0.6454972 | 0.1470003
0.7071068 | 0.1490002
0.7637626 | 0.1540003
0.8164966 | 0.1490002
0.8660254 | 0.1500006
0.9128709 | 0.1560001
0.9574271 | 0.1560001
1 | 0.1570005
1.040833 | 0.1540003
1.080123 | 0.1610002
1.118034 | 0.1570005
1.154701 | 0.1630001
1.190238 | 0.1610002
1.224745 | 0.1630001
1.258306 | 0.1630001
1.290994 | 0.1640005
1.322876 | 0.1630001
1.354006 | 0.1590004
1.384437 | 0.1660004
1.414214 | 0.1660004
1.443376 | 0.1660004
1.47196 | 0.1640005
1.5 | 0.1640005
1.527525 | 0.1680002
1.554563 | 0.1680002
1.581139 | 0.1710005
1.607275 | 0.1680002
1.632993 | 0.1700001
1.658312 | 0.1710005
1.683251 | 0.1680002
1.707825 | 0.1710005
1.732051 | 0.1730003
1.755942 | 0.1730003
1.779513 | 0.1750002
1.802776 | 0.1730003
1.825742 | 0.1750002
1.848423 | 0.177
1.870829 | 0.1750002
1.892969 | 0.1750002
1.914854 | 0.1710005
1.936492 | 0.177
1.95789 | 0.1750002
1.979057 | 0.1710005
2 | 0.1730003
2.020726 | 0.1750002
2.041241 | 0.1780004
2.061553 | 0.1750002
2.081666 | 0.177
2.101587 | 0.177
2.12132 | 0.177
2.140872 | 0.1780004
2.160247 | 0.1800003
2.179449 | 0.1780004
2.198484 | 0.177
2.217356 | 0.1800003
2.236068 | 0.177
2.254625 | 0.1800003
2.27303 | 0.1780004
2.291288 | 0.177
2.309401 | 0.1780004
2.327373 | 0.1800003
2.345208 | 0.1800003
2.362908 | 0.1820001
2.380476 | 0.1780004
2.397916 | 0.1800003
2.415229 | 0.184
2.43242 | 0.1800003
2.44949 | 0.1800003
2.466441 | 0.1780004
2.483277 | 0.184
2.5 | 0.1870003
2.516611 | 0.184
2.533114 | 0.1820001
2.54951 | 0.1850004
2.565801 | 0.184
2.581989 | 0.1870003
2.598076 | 0.184
2.614065 | 0.1850004
2.629956 | 0.1820001
2.645751 | 0.1820001
2.661453 | 0.1820001
2.677063 | 0.1870003
2.692582 | 0.1890001
2.708013 | 0.1890001
2.723356 | 0.1890001
2.738613 | 0.1820001
2.753785 | 0.1850004
2.768875 | 0.1850004
2.783882 | 0.1850004
2.798809 | 0.1890001
2.813657 | 0.1890001
2.828427 | 0.1850004
2.84312 | 0.184
2.857738 | 0.1890001
2.872281 | 0.191
2.886751 | 0.1870003
2.901149 | 0.1850004
2.915476 | 0.191
2.929733 | 0.1870003
2.94392 | 0.1890001
2.95804 | 0.1920004
2.972092 | 0.1890001
2.986079 | 0.1890001
3 | 0.1870003
3.013857 | 0.1870003
3.02765 | 0.1870003
3.041381 | 0.191
3.05505 | 0.1920004
3.068659 | 0.1870003
3.082207 | 0.191
3.095696 | 0.1920004
3.109126 | 0.1920004
3.122499 | 0.191
3.135815 | 0.191
3.149074 | 0.1920004
3.162278 | 0.191
3.175426 | 0.1920004
3.188521 | 0.1870003
3.201562 | 0.1870003
3.21455 | 0.1870003
3.227486 | 0.191
3.24037 | 0.1890001
3.253204 | 0.1890001
3.265986 | 0.191
3.278719 | 0.1920004
3.291403 | 0.1920004
3.304038 | 0.1940002
3.316625 | 0.191
3.329164 | 0.1920004
3.341656 | 0.1940002
3.354102 | 0.191
3.366502 | 0.1940002
3.378856 | 0.1920004
3.391165 | 0.1920004
3.40343 | 0.1940002
3.41565 | 0.1940002
3.427827 | 0.1940002
3.439961 | 0.1890001
3.452053 | 0.1940002
3.464102 | 0.1920004
3.476109 | 0.1940002
3.488075 | 0.1940002
3.5 | 0.1940002
3.511885 | 0.1920004
3.523729 | 0.1940002
3.535534 | 0.1920004
3.547299 | 0.1890001
3.559026 | 0.1960001
3.570714 | 0.1940002
3.582364 | 0.1960001
3.593976 | 0.1920004
3.605551 | 0.1940002
3.617089 | 0.1940002
3.62859 | 0.1920004
3.640055 | 0.1979999
3.651484 | 0.1960001
3.662877 | 0.1940002
3.674235 | 0.1960001
3.685557 | 0.1960001
3.696846 | 0.1960001
3.708099 | 0.1960001
3.719319 | 0.1940002
3.730505 | 0.1940002
3.741657 | 0.1940002
3.752777 | 0.1960001
3.763863 | 0.1960001
3.774917 | 0.1940002
3.785939 | 0.1940002
3.796929 | 0.1990003

## Fast Shearing - 1
Fast Shear - Stage 1
Horizontal Displacement | Stress Ratio t/s'n | Shear Stress
[mm] | [-] | [kPa]
0 | 0 | 0
8.325631 | 0.08785955 | 9.029938
16.65126 | 0.5234097 | 53.79447
24.97689 | 0.5317376 | 54.65038
33.30252 | 0.5196622 | 53.4093
41.62815 | 0.5138326 | 52.81016
49.95378 | 0.5117506 | 52.59618
58.27941 | 0.5134162 | 52.76736
66.60505 | 0.5109178 | 52.51059
74.93068 | 0.5154982 | 52.98134
83.25631 | 0.5263245 | 54.09404
91.58194 | 0.5292393 | 54.39361
99.90757 | 0.5392328 | 55.42071
108.2332 | 0.5438131 | 55.89147
116.5588 | 0.5479771 | 56.31942
124.8845 | 0.5425639 | 55.76308
133.2101 | 0.540482 | 55.5491
141.5357 | 0.5496427 | 56.49061
149.8614 | 0.5450623 | 56.01985
158.187 | 0.5504755 | 56.5762
166.5126 | 0.560469 | 57.6033
174.8382 | 0.5658821 | 58.15965
183.1639 | 0.5746264 | 59.05836
191.4895 | 0.5787904 | 59.48632
199.8151 | 0.5929478 | 60.94138

## Fast Shearing - 2
Fast Shear - Stage 2
Horizontal Displacement | Stress Ratio t/s'n | Shear Stress
[mm] | [-] | [kPa]
199.8151 | 0 | 0
208.1408 | 0.1636436 | 16.81879
216.4664 | 0.5725444 | 58.84438
224.792 | 0.5696297 | 58.54481
233.1177 | 0.580456 | 59.65751
241.4433 | 0.5846199 | 60.08547
249.7689 | 0.5896167 | 60.59902
258.0946 | 0.5854527 | 60.17106
266.4202 | 0.5775412 | 59.35793
274.7458 | 0.5708789 | 58.6732
283.0714 | 0.5667149 | 58.24524
291.3971 | 0.5638001 | 57.94567
299.7227 | 0.5579706 | 57.34653
308.0483 | 0.554223 | 56.96136
316.374 | 0.5633837 | 57.90287
324.6996 | 0.5792068 | 59.52912
333.0252 | 0.5858691 | 60.21385
341.3509 | 0.5879511 | 60.42783
349.6765 | 0.5892003 | 60.55622
358.0021 | 0.5775412 | 59.35793
366.3278 | 0.580456 | 59.65751
374.6534 | 0.5792068 | 59.52912
382.979 | 0.5837871 | 59.99987
391.3046 | 0.5966954 | 61.32655
399.6303 | 0.6041905 | 62.09687

## Fast Shearing - 3
Fast Shear - Stage 3
Horizontal Displacement | Stress Ratio t/s'n | Shear Stress
[mm] | [-] | [kPa]
399.6303 | 0 | 0
407.9559 | 0.1665584 | 17.11837
416.2815 | 0.6279251 | 64.53624
424.6072 | 0.5871183 | 60.34224
432.9328 | 0.596279 | 61.28375
441.2584 | 0.6000266 | 61.66891
449.5841 | 0.602525 | 61.92569
457.9097 | 0.6016922 | 61.8401
466.2353 | 0.5954462 | 61.19816
474.5609 | 0.6000266 | 61.66891
482.8866 | 0.6041905 | 62.09687
491.2122 | 0.6054397 | 62.22526
499.5378 | 0.6079381 | 62.48204
507.8635 | 0.6091873 | 62.61042
516.1891 | 0.6066889 | 62.35365
524.5147 | 0.5991938 | 61.58332
532.8404 | 0.5921151 | 60.85579
541.166 | 0.5842035 | 60.04267
549.4916 | 0.5892003 | 60.55622
557.8173 | 0.5946134 | 61.11257
566.1429 | 0.5958626 | 61.24096
574.4685 | 0.5950298 | 61.15536
582.7941 | 0.598361 | 61.49773
591.1198 | 0.5979446 | 61.45493
599.4454 | 0.5975282 | 61.41214

## Fast Shearing - 4
Fast Shear - Stage 4
Horizontal Displacement | Stress Ratio t/s'n | Shear Stress
[mm] | [-] | [kPa]
599.4454 | 0 | 0
607.771 | 0.2156931 | 22.16828
616.0967 | 0.6458301 | 66.37646
624.4223 | 0.5937806 | 61.02698
632.7479 | 0.6012758 | 61.7973
641.0736 | 0.6062725 | 62.31085
649.3992 | 0.6112693 | 62.8244
657.7248 | 0.6121021 | 62.91
666.0505 | 0.618348 | 63.55193
674.3761 | 0.618348 | 63.55193
682.7017 | 0.6187644 | 63.59473
691.0273 | 0.618348 | 63.55193
699.353 | 0.6187644 | 63.59473
707.6786 | 0.6170988 | 63.42355
716.0042 | 0.6166824 | 63.38075
724.3299 | 0.6175152 | 63.46634
732.6555 | 0.6129349 | 62.99559
740.9811 | 0.6091873 | 62.61042
749.3068 | 0.6108529 | 62.78161
757.6324 | 0.6133512 | 63.03838
765.958 | 0.6179316 | 63.50914
774.2837 | 0.6237611 | 64.10828
782.6093 | 0.634171 | 65.17818
790.9349 | 0.6354202 | 65.30657
799.2605 | 0.6375022 | 65.52055

## Fast Shearing - 5
Fast Shear - Stage 5
Horizontal Displacement | Stress Ratio t/s'n | Shear Stress
[mm] | [-] | [kPa]
799.2605 | 0 | 0
807.5862 | 0.2056996 | 21.14118
815.9118 | 0.638335 | 65.60614
824.2374 | 0.6046069 | 62.13967
832.5631 | 0.6091873 | 62.61042
840.8887 | 0.6175152 | 63.46634
849.2143 | 0.6175152 | 63.46634
857.54 | 0.6175152 | 63.46634
865.8656 | 0.6158496 | 63.29516
874.1912 | 0.6220956 | 63.9371
882.5169 | 0.6216792 | 63.8943
890.8425 | 0.618348 | 63.55193
899.1681 | 0.6158496 | 63.29516
907.4937 | 0.6212628 | 63.85151
915.8194 | 0.6208464 | 63.80871
924.145 | 0.6179316 | 63.50914
932.4706 | 0.6166824 | 63.38075
940.7963 | 0.6175152 | 63.46634
949.1219 | 0.6258431 | 64.32226
957.4475 | 0.6287579 | 64.62183
965.7732 | 0.6379186 | 65.56334
974.0988 | 0.6366694 | 65.43495
982.4244 | 0.6370858 | 65.47775
990.7501 | 0.6295907 | 64.70742
999.0757 | 0.622512 | 63.97989

## Consolidation - 2
Consolidation - Before Slow Shear
Root time | Vertical Displacement
[min] | [mm]
0 | 0.6009998
0.2886751 | 0.6409998
0.4082483 | 0.6450004
0.5 | 0.6459999
0.5773503 | 0.6459999
0.6454972 | 0.6500006
0.7071068 | 0.6459999
0.7637626 | 0.6520004
0.8164966 | 0.6500006
0.8660254 | 0.6479997
0.9128709 | 0.6529999
0.9574271 | 0.6550007
1 | 0.6500006
1.040833 | 0.6500006
1.080123 | 0.6529999
1.118034 | 0.6500006
1.154701 | 0.6520004
1.190238 | 0.6550007
1.224745 | 0.6550007
1.258306 | 0.6550007
1.290994 | 0.6550007
1.322876 | 0.6570005
1.354006 | 0.6550007
1.384437 | 0.6599998
1.414214 | 0.6590004
1.443376 | 0.6550007
1.47196 | 0.6570005
1.5 | 0.6570005
1.527525 | 0.6620006
1.554563 | 0.6620006
1.581139 | 0.6620006
1.607275 | 0.6599998
1.632993 | 0.6599998
1.658312 | 0.6570005
1.683251 | 0.6590004
1.707825 | 0.6590004
1.732051 | 0.6660004
1.755942 | 0.6620006
1.779513 | 0.6599998
1.802776 | 0.6590004
1.825742 | 0.6620006
1.848423 | 0.6620006
1.870829 | 0.6620006
1.892969 | 0.6620006
1.914854 | 0.6599998
1.936492 | 0.6660004
1.95789 | 0.6620006
1.979057 | 0.6640005
2 | 0.6620006
2.020726 | 0.6669998
2.041241 | 0.6590004
2.061553 | 0.6620006
2.081666 | 0.6640005
2.101587 | 0.6660004
2.12132 | 0.6640005
2.140872 | 0.6669998
2.160247 | 0.6640005
2.179449 | 0.6669998
2.198484 | 0.6620006
2.217356 | 0.6660004
2.236068 | 0.6660004
2.254625 | 0.6640005
2.27303 | 0.6660004
2.291288 | 0.6660004
2.309401 | 0.6660004
2.327373 | 0.6660004
2.345208 | 0.6669998
2.362908 | 0.6660004
2.380476 | 0.6690006
2.397916 | 0.6660004
2.415229 | 0.6669998
2.43242 | 0.6669998
2.44949 | 0.6669998
2.466441 | 0.6669998
2.483277 | 0.6710005
2.5 | 0.6660004
2.516611 | 0.6660004
2.533114 | 0.6669998
2.54951 | 0.6710005
2.565801 | 0.6690006
2.581989 | 0.6710005
2.598076 | 0.6690006
2.614065 | 0.6669998
2.629956 | 0.6730003
2.645751 | 0.6690006
2.661453 | 0.6690006
2.677063 | 0.6710005
2.692582 | 0.6710005
2.708013 | 0.6690006
2.723356 | 0.6730003
2.738613 | 0.6690006
2.753785 | 0.6710005
2.768875 | 0.6730003
2.783882 | 0.6690006
2.798809 | 0.6739998
2.813657 | 0.6690006
2.828427 | 0.6690006
2.84312 | 0.6730003
2.857738 | 0.6690006
2.872281 | 0.6760006
2.886751 | 0.6690006
2.901149 | 0.6739998
2.915476 | 0.6739998
2.929733 | 0.6710005
2.94392 | 0.6690006
2.95804 | 0.6739998
2.972092 | 0.6739998
2.986079 | 0.6760006
3 | 0.6739998
3.013857 | 0.6710005
3.02765 | 0.6739998
3.041381 | 0.6730003
3.05505 | 0.6760006
3.068659 | 0.6730003
3.082207 | 0.6739998
3.095696 | 0.6739998
3.109126 | 0.6710005
3.122499 | 0.6710005
3.135815 | 0.6739998
3.149074 | 0.6739998
3.162278 | 0.6760006
3.175426 | 0.6739998
3.188521 | 0.6739998
3.201562 | 0.6760006
3.21455 | 0.6760006
3.227486 | 0.6730003
3.24037 | 0.6739998
3.253204 | 0.6760006
3.265986 | 0.6739998
3.278719 | 0.6760006
3.291403 | 0.6780004
3.304038 | 0.6809997
3.316625 | 0.6780004
3.329164 | 0.6760006
3.341656 | 0.6760006
3.354102 | 0.6739998
3.366502 | 0.6760006
3.378856 | 0.6730003
3.391165 | 0.6780004
3.40343 | 0.6760006
3.41565 | 0.6800003
3.427827 | 0.6760006
3.439961 | 0.6739998
3.452053 | 0.6780004
3.464102 | 0.6760006
3.476109 | 0.6739998
3.488075 | 0.6809997
3.5 | 0.6800003
3.511885 | 0.6780004
3.523729 | 0.6760006
3.535534 | 0.6800003
3.547299 | 0.6760006
3.559026 | 0.6800003
3.570714 | 0.6780004
3.582364 | 0.6780004
3.593976 | 0.6800003
3.605551 | 0.6739998
3.617089 | 0.6760006
3.62859 | 0.6809997
3.640055 | 0.6800003
3.651484 | 0.6800003
3.662877 | 0.6780004
3.674235 | 0.6800003
3.685557 | 0.6809997
3.696846 | 0.6760006
3.708099 | 0.6800003
3.719319 | 0.6830006
3.730505 | 0.6809997
3.741657 | 0.6800003
3.752777 | 0.6780004
3.763863 | 0.6800003
3.774917 | 0.6809997
3.785939 | 0.6830006
3.796929 | 0.6850004
3.807887 | 0.6800003
3.818813 | 0.6800003
3.829708 | 0.6830006
3.840573 | 0.6800003
3.851407 | 0.6800003
3.86221 | 0.6800003
3.872983 | 0.6809997
3.883727 | 0.6809997
3.89444 | 0.6800003
3.905125 | 0.6800003
3.91578 | 0.6809997
3.926406 | 0.6800003
3.937004 | 0.6809997
3.947573 | 0.6830006
3.958114 | 0.6760006
3.968627 | 0.6809997
3.979112 | 0.6830006
3.98957 | 0.6830006
4 | 0.6850004
4.010403 | 0.6830006
4.020779 | 0.6870003
4.031129 | 0.6809997
4.041452 | 0.6809997
4.051749 | 0.6809997
4.062019 | 0.6800003
4.072264 | 0.6800003
4.082483 | 0.6830006
4.092676 | 0.6830006
4.102845 | 0.6830006
4.112988 | 0.6800003
4.123106 | 0.6850004
4.133199 | 0.6780004
4.143268 | 0.6830006
4.153312 | 0.6850004
4.163332 | 0.6830006
4.173328 | 0.6830006
4.1833 | 0.6809997
4.193249 | 0.6809997
4.203173 | 0.6830006
4.213075 | 0.6850004
4.222953 | 0.6800003
4.232808 | 0.6850004
4.242641 | 0.6870003
4.25245 | 0.6870003
4.262237 | 0.6850004
4.272002 | 0.6850004
4.281744 | 0.6850004
4.291464 | 0.6870003
4.301163 | 0.6809997
4.310839 | 0.6830006
4.320494 | 0.6830006
4.330127 | 0.6850004
4.339739 | 0.6809997
4.349329 | 0.6850004
4.358899 | 0.6830006
4.368447 | 0.6850004
4.377975 | 0.6809997
4.387482 | 0.6850004
4.396969 | 0.6809997
4.406435 | 0.6850004
4.41588 | 0.6850004
4.425306 | 0.6830006
4.434712 | 0.6850004
4.444097 | 0.6850004
4.453463 | 0.6830006
4.462809 | 0.6880007
4.472136 | 0.6809997
4.481443 | 0.6870003
4.490731 | 0.6850004
4.5 | 0.6850004
4.50925 | 0.6870003
4.518481 | 0.6880007
4.527693 | 0.6850004
4.536886 | 0.6850004
4.546061 | 0.6850004
4.555217 | 0.6830006
4.564355 | 0.6870003
4.573474 | 0.6830006
4.582576 | 0.6830006
4.591659 | 0.6870003
4.600725 | 0.6830006
4.609772 | 0.6850004
4.618802 | 0.6870003
4.627814 | 0.6850004
4.636809 | 0.6880007
4.645787 | 0.6850004
4.654747 | 0.6850004
4.66369 | 0.6850004
4.672615 | 0.6870003
4.681524 | 0.6850004
4.690416 | 0.6880007
4.699291 | 0.6850004
4.708149 | 0.6870003
4.716991 | 0.6830006
4.725816 | 0.6870003
4.734624 | 0.6830006
4.743416 | 0.6870003
4.752192 | 0.6850004
4.760952 | 0.6870003
4.769696 | 0.6850004
4.778424 | 0.6870003
4.787136 | 0.6830006
4.795832 | 0.6900005
4.804512 | 0.6880007
4.813176 | 0.6870003
4.821825 | 0.6850004
4.830459 | 0.6870003
4.839077 | 0.6880007
4.84768 | 0.6850004
4.856267 | 0.6850004
4.86484 | 0.6900005
4.873397 | 0.6870003
4.88194 | 0.6870003
4.890467 | 0.6880007
4.898979 | 0.6830006
4.907477 | 0.6880007
4.91596 | 0.6870003
4.924429 | 0.6850004
4.932883 | 0.6880007
4.941322 | 0.6870003
4.949747 | 0.6880007
4.958158 | 0.6880007
4.966555 | 0.6870003
4.974937 | 0.6870003
4.983305 | 0.6900005
4.99166 | 0.6880007
5 | 0.6900005
5.008326 | 0.6880007
5.016639 | 0.6870003
5.024938 | 0.6880007
5.033223 | 0.6870003
5.041494 | 0.6880007
5.049752 | 0.6870003
5.057997 | 0.6880007
5.066228 | 0.6880007
5.074446 | 0.6870003
5.08265 | 0.6900005
5.090841 | 0.6880007
5.09902 | 0.6850004
5.107184 | 0.6870003
5.115336 | 0.6850004
5.123475 | 0.6880007
5.131601 | 0.6900005
5.139715 | 0.6880007
5.147815 | 0.6880007
5.155903 | 0.6880007
5.163978 | 0.6850004
5.17204 | 0.6920004
5.18009 | 0.6900005
5.188127 | 0.6880007
5.196152 | 0.6880007
5.204165 | 0.6900005
5.212165 | 0.6830006
5.220153 | 0.6900005
5.228129 | 0.6900005
5.236093 | 0.6900005
5.244044 | 0.6900005
5.251984 | 0.6900005
5.259911 | 0.6880007
5.267827 | 0.6880007
5.275731 | 0.6900005
5.283622 | 0.6900005
5.291503 | 0.6900005
5.299371 | 0.6920004
5.307228 | 0.6900005
5.315073 | 0.6900005
5.322906 | 0.6870003
5.330729 | 0.6900005
5.338539 | 0.6900005
5.346338 | 0.6920004
5.354126 | 0.6900005
5.361903 | 0.6900005
5.369668 | 0.6880007
5.377422 | 0.6900005
5.385165 | 0.6900005
5.392897 | 0.6880007
5.400617 | 0.6850004
5.408327 | 0.6900005
5.416026 | 0.6900005
5.423713 | 0.6900005
5.43139 | 0.6880007
5.439056 | 0.6920004
5.446712 | 0.6880007
5.454356 | 0.6880007
5.46199 | 0.6920004
5.469613 | 0.6880007
5.477226 | 0.6900005
5.484828 | 0.6920004
5.492419 | 0.6920004
5.5 | 0.6920004
5.507571 | 0.6880007
5.515131 | 0.6870003
5.522681 | 0.6900005
5.53022 | 0.6900005
5.537749 | 0.6920004
5.545268 | 0.6920004
5.552777 | 0.6900005
5.560276 | 0.6920004
5.567764 | 0.6920004
5.575243 | 0.6900005
5.582711 | 0.6920004
5.59017 | 0.6900005
5.597619 | 0.6920004
5.605057 | 0.6900005
5.612486 | 0.6900005
5.619905 | 0.6880007
5.627314 | 0.6880007
5.634714 | 0.6940002
5.642104 | 0.6920004
5.649484 | 0.6920004
5.656854 | 0.6920004
5.664215 | 0.6940002
5.671567 | 0.6900005
5.678908 | 0.6900005
5.686241 | 0.6900005
5.693564 | 0.6900005
5.700877 | 0.6900005
5.708181 | 0.6900005
5.715476 | 0.6920004
5.722762 | 0.6880007
5.730038 | 0.6940002
5.737305 | 0.6940002
5.744563 | 0.6920004
5.751811 | 0.6920004
5.759051 | 0.6920004
5.766281 | 0.6900005
5.773503 | 0.6900005
5.780715 | 0.6880007
5.787918 | 0.6920004
5.795113 | 0.6920004
5.802298 | 0.6900005
5.809475 | 0.6920004
5.816643 | 0.6920004
5.823802 | 0.6880007
5.830952 | 0.6940002
5.838093 | 0.6900005
5.845226 | 0.6940002
5.85235 | 0.6940002
5.859465 | 0.6900005
5.866572 | 0.6940002
5.87367 | 0.6900005
5.88076 | 0.6900005
5.887841 | 0.6940002
5.894913 | 0.6920004
5.901977 | 0.6870003
5.909033 | 0.6900005
5.91608 | 0.6900005
5.923119 | 0.6920004
5.930149 | 0.6940002
5.937171 | 0.6900005
5.944185 | 0.6940002
5.95119 | 0.6900005
5.958188 | 0.6900005
5.965177 | 0.6920004
5.972158 | 0.6940002
5.97913 | 0.6920004
5.986095 | 0.6920004
5.993052 | 0.6940002
6 | 0.6920004
6.00694 | 0.6900005
6.013873 | 0.6940002
6.020797 | 0.6920004
6.027714 | 0.6920004
6.034622 | 0.6920004
6.041523 | 0.6940002
6.048416 | 0.6920004
6.055301 | 0.6950006
6.062178 | 0.6880007
6.069047 | 0.6900005
6.075909 | 0.6900005
6.082763 | 0.6920004
6.089609 | 0.6970005
6.096447 | 0.6940002
6.103278 | 0.6880007
6.110101 | 0.6940002
6.116916 | 0.6920004
6.123724 | 0.6920004
6.130525 | 0.6900005
6.137318 | 0.6950006
6.144103 | 0.6920004
6.150881 | 0.6920004
6.157651 | 0.6920004
6.164414 | 0.6900005
6.17117 | 0.6900005
6.177918 | 0.6940002
6.184658 | 0.6920004
6.191392 | 0.6900005
6.198118 | 0.6940002
6.204837 | 0.6920004
6.211548 | 0.6940002
6.218253 | 0.6900005
6.22495 | 0.6940002
6.23164 | 0.6950006
6.238322 | 0.6900005
6.244998 | 0.6920004
6.251666 | 0.6940002
6.258328 | 0.6940002
6.264982 | 0.6900005
6.271629 | 0.6900005
6.278269 | 0.6950006
6.284903 | 0.6920004
6.291529 | 0.6920004
6.298148 | 0.6950006
6.30476 | 0.6950006
6.311365 | 0.6920004
6.317964 | 0.6920004
6.324555 | 0.6940002
6.33114 | 0.6940002
6.337718 | 0.6950006
6.344289 | 0.6920004
6.350853 | 0.6920004
6.35741 | 0.6920004
6.363961 | 0.6940002
6.370505 | 0.6920004
6.377042 | 0.6950006
6.383573 | 0.6920004
6.390097 | 0.6920004
6.396614 | 0.6920004
6.403124 | 0.6940002
6.409628 | 0.6920004
6.416126 | 0.6920004
6.422616 | 0.6920004
6.429101 | 0.6950006
6.435578 | 0.6900005
6.442049 | 0.6940002
6.448514 | 0.6920004
6.454972 | 0.6900005
6.461424 | 0.6920004
6.467869 | 0.6950006
6.474308 | 0.6940002
6.480741 | 0.6940002
6.487167 | 0.6920004
6.493587 | 0.6950006
6.5 | 0.6880007
6.506407 | 0.6950006
6.512808 | 0.6970005
6.519202 | 0.6950006
6.525591 | 0.6920004
6.531973 | 0.6950006
6.538348 | 0.6940002
6.544718 | 0.6940002
6.551081 | 0.6940002
6.557439 | 0.6940002
6.56379 | 0.6940002
6.570134 | 0.6950006
6.576473 | 0.6950006
6.582806 | 0.6920004
6.589132 | 0.6940002
6.595453 | 0.6970005
6.601767 | 0.6940002
6.608076 | 0.6970005
6.614378 | 0.6940002
6.620675 | 0.6940002
6.626965 | 0.6920004
6.63325 | 0.6950006
6.639528 | 0.6920004
6.645801 | 0.6950006
6.652067 | 0.6950006
6.658328 | 0.6950006
6.664583 | 0.6940002
6.670832 | 0.6920004
6.677075 | 0.6950006
6.683313 | 0.6920004
6.689544 | 0.6940002
6.69577 | 0.6940002
6.70199 | 0.6940002
6.708204 | 0.6950006
6.714412 | 0.6970005
6.720615 | 0.6940002
6.726812 | 0.6970005
6.733003 | 0.6920004
6.739189 | 0.6940002
6.745369 | 0.6950006
6.751543 | 0.6920004
6.757712 | 0.6970005
6.763875 | 0.6940002
6.770032 | 0.6940002
6.776184 | 0.6950006
6.78233 | 0.6950006
6.788471 | 0.6940002
6.794606 | 0.6940002
6.800735 | 0.6940002
6.806859 | 0.6940002
6.812978 | 0.6950006
6.819091 | 0.6950006
6.825198 | 0.6950006
6.831301 | 0.6940002
6.837397 | 0.6940002
6.843488 | 0.6950006
6.849574 | 0.6950006
6.855655 | 0.6940002
6.86173 | 0.6940002
6.867799 | 0.6920004
6.873864 | 0.6970005
6.879922 | 0.6920004
6.885976 | 0.6940002
6.892024 | 0.6940002
6.898067 | 0.6970005
6.904105 | 0.6920004
6.910137 | 0.6940002
6.916165 | 0.6950006
6.922187 | 0.6950006
6.928203 | 0.6970005
6.934215 | 0.6950006
6.940221 | 0.6970005
6.946222 | 0.6940002
6.952218 | 0.6920004
6.958209 | 0.6950006
6.964194 | 0.6970005
6.970175 | 0.6970005
6.97615 | 0.6950006
6.98212 | 0.6950006
6.988085 | 0.6970005
6.994045 | 0.6940002
7 | 0.6950006
7.00595 | 0.6920004
7.011895 | 0.6950006
7.017834 | 0.6950006
7.023769 | 0.6970005
7.029699 | 0.6950006
7.035624 | 0.6940002
7.041543 | 0.6950006
7.047458 | 0.6940002
7.053368 | 0.6920004
7.059273 | 0.6950006
7.065173 | 0.6940002
7.071068 | 0.6940002
7.076958 | 0.6950006
7.082843 | 0.6950006
7.088723 | 0.6950006
7.094599 | 0.6940002
7.100469 | 0.6970005
7.106335 | 0.6950006
7.112196 | 0.6920004
7.118052 | 0.6940002
7.123903 | 0.6970005
7.12975 | 0.6970005
7.135592 | 0.6950006
7.141428 | 0.6940002
7.147261 | 0.6940002
7.153088 | 0.6970005
7.158911 | 0.6970005
7.164728 | 0.6990003
7.170542 | 0.6950006
7.17635 | 0.6940002
7.182154 | 0.6970005
7.187953 | 0.6940002
7.193747 | 0.6970005
7.199537 | 0.6920004
7.205322 | 0.6940002
7.211103 | 0.6940002
7.216878 | 0.6950006
7.22265 | 0.6940002
7.228416 | 0.6940002
7.234178 | 0.6970005
7.239936 | 0.6950006
7.245688 | 0.6970005
7.251437 | 0.6970005
7.25718 | 0.6970005
7.26292 | 0.6970005
7.268654 | 0.6950006
7.274384 | 0.6950006
7.28011 | 0.6940002
7.285831 | 0.6990003
7.291548 | 0.6940002
7.29726 | 0.6940002
7.302967 | 0.6970005
7.308671 | 0.6940002
7.314369 | 0.6920004
7.320064 | 0.6970005
7.325754 | 0.6970005
7.331439 | 0.6970005
7.33712 | 0.6950006
7.342797 | 0.6950006
7.348469 | 0.6950006
7.354137 | 0.6970005
7.359801 | 0.6920004
7.36546 | 0.6920004
7.371115 | 0.6940002
7.376765 | 0.6940002
7.382412 | 0.6950006
7.388053 | 0.6990003
7.393691 | 0.6950006
7.399324 | 0.6970005
7.404953 | 0.6970005
7.410578 | 0.6950006
7.416198 | 0.6950006
7.421815 | 0.6970005
7.427427 | 0.6970005
7.433034 | 0.6970005
7.438638 | 0.6940002
7.444237 | 0.6940002
7.449832 | 0.6920004
7.455423 | 0.6970005
7.46101 | 0.6990003
7.466592 | 0.6950006
7.472171 | 0.6970005
7.477745 | 0.6950006
7.483315 | 0.6950006
7.488881 | 0.6940002
7.494442 | 0.7010002
7.5 | 0.6970005
7.505553 | 0.6970005
7.511103 | 0.6950006
7.516648 | 0.6950006
7.522189 | 0.6940002
7.527727 | 0.6940002
7.53326 | 0.6950006
7.538789 | 0.6990003
7.544314 | 0.6950006
7.549834 | 0.6950006
7.555351 | 0.6970005
7.560864 | 0.6970005
7.566373 | 0.6970005
7.571878 | 0.6970005
7.577379 | 0.6970005
7.582875 | 0.6940002
7.588368 | 0.6990003
7.593857 | 0.6950006
7.599342 | 0.6940002
7.604823 | 0.7010002
7.6103 | 0.6970005
7.615773 | 0.6950006
7.621242 | 0.6950006
7.626707 | 0.6970005
7.632169 | 0.7020006
7.637626 | 0.6940002
7.64308 | 0.6920004
7.648529 | 0.6970005
7.653975 | 0.6970005
7.659417 | 0.6990003
7.664855 | 0.6970005
7.670289 | 0.6970005
7.675719 | 0.6990003
7.681146 | 0.6950006
7.686568 | 0.6950006
7.691987 | 0.6940002
7.697402 | 0.6970005
7.702813 | 0.6990003
7.708221 | 0.7010002
7.713624 | 0.6950006
7.719024 | 0.6970005
7.72442 | 0.6970005
7.729812 | 0.6950006
7.735201 | 0.6950006
7.740586 | 0.6990003

## Slow Shearing
Slow Shear Stage
Horizontal Displacement | Vertical Displacement | Stress Ratio t/s'n | Angle of Shearing Resistance | Shear Stress
[mm] | [mm] | [-] | [º] | [kPa]
0 |  | 0 | 0 | 0
0.177877 |  | 0.2097159 | 11.84419 | 37.7032
0.355754 |  | 0.3775362 | 20.68334 | 67.87432
0.5336309 |  | 0.5034609 | 26.72347 | 90.51336
0.7115079 |  | 0.5244087 | 27.67291 | 94.2794
0.8893849 |  | 0.5365489 | 28.21573 | 96.46199
1.067262 |  | 0.5405956 | 28.39546 | 97.18952
1.245139 |  | 0.5444043 | 28.56406 | 97.87426
1.423016 |  | 0.5455946 | 28.61664 | 98.08824
1.600893 |  | 0.5486891 | 28.7531 | 98.64459
1.77877 |  | 0.5513076 | 28.86828 | 99.11534
1.956647 |  | 0.5510695 | 28.85782 | 99.07254
2.134524 |  | 0.5529739 | 28.94145 | 99.41491
2.312401 |  | 0.5517837 | 28.8892 | 99.20093
2.490278 |  | 0.5532119 | 28.95189 | 99.45771
2.668155 |  | 0.5544021 | 29.00408 | 99.67169
2.846032 |  | 0.5551163 | 29.03537 | 99.80007
3.023909 |  | 0.5560684 | 29.07705 | 99.97126
3.201786 |  | 0.5567826 | 29.1083 | 100.0996
3.379663 |  | 0.5560684 | 29.07705 | 99.97126
3.55754 |  | 0.5551163 | 29.03537 | 99.80007
3.735416 |  | 0.5555924 | 29.05622 | 99.88567
3.913293 |  | 0.5563065 | 29.08747 | 100.0141
4.09117 |  | 0.5565445 | 29.09789 | 100.0569
4.269047 |  | 0.5570206 | 29.11871 | 100.1424
4.446924 |  | 0.5553543 | 29.04579 | 99.84287
4.624801 |  | 0.5553543 | 29.04579 | 99.84287
4.802678 |  | 0.5572587 | 29.12912 | 100.1852
4.980555 |  | 0.5574967 | 29.13952 | 100.228
5.158432 |  | 0.5586869 | 29.19152 | 100.442
5.336309 |  | 0.5586869 | 29.19152 | 100.442
5.514186 |  | 0.5586869 | 29.19152 | 100.442
5.692063 |  | 0.5586869 | 29.19152 | 100.442
5.86994 |  | 0.5582108 | 29.17073 | 100.3564
6.047817 |  | 0.5572587 | 29.12912 | 100.1852
6.225694 |  | 0.5574967 | 29.13952 | 100.228
6.403571 |  | 0.5586869 | 29.19152 | 100.442
6.581448 |  | 0.5577347 | 29.14993 | 100.2708
6.759325 |  | 0.5570206 | 29.11871 | 100.1424
6.937202 |  | 0.5586869 | 29.19152 | 100.442
7.115079 |  | 0.558925 | 29.20191 | 100.4848
7.292956 |  | 0.5613054 | 29.30573 | 100.9128
7.470833 |  | 0.5598771 | 29.24347 | 100.656
7.64871 |  | 0.5598771 | 29.24347 | 100.656
7.826587 |  | 0.559401 | 29.22269 | 100.5704
8.004464 |  | 0.5596391 | 29.23308 | 100.6132
8.182341 |  | 0.5586869 | 29.19152 | 100.442
8.360218 |  | 0.5582108 | 29.17073 | 100.3564
8.538095 |  | 0.5586869 | 29.19152 | 100.442
8.715972 |  | 0.558925 | 29.20191 | 100.4848
8.893849 |  | 0.5574967 | 29.13952 | 100.228
9.071726 |  | 0.559401 | 29.22269 | 100.5704
9.249603 |  | 0.5577347 | 29.14993 | 100.2708
9.42748 |  | 0.559401 | 29.22269 | 100.5704
9.605357 |  | 0.559163 | 29.21231 | 100.5276
9.783234 |  | 0.558925 | 29.20191 | 100.4848
9.961111 |  | 0.558925 | 29.20191 | 100.4848
10.13899 |  | 0.559401 | 29.22269 | 100.5704
10.31686 |  | 0.5596391 | 29.23308 | 100.6132
10.49474 |  | 0.558925 | 29.20191 | 100.4848
10.67262 |  | 0.5601152 | 29.25385 | 100.6988
10.8505 |  | 0.5577347 | 29.14993 | 100.2708
11.02837 |  | 0.559163 | 29.21231 | 100.5276
11.20625 |  | 0.5579728 | 29.16033 | 100.3136
11.38413 |  | 0.5584489 | 29.18113 | 100.3992
11.562 |  | 0.5579728 | 29.16033 | 100.3136
11.73988 |  | 0.5586869 | 29.19152 | 100.442
11.91776 |  | 0.5584489 | 29.18113 | 100.3992
12.09563 |  | 0.559401 | 29.22269 | 100.5704
12.27351 |  | 0.558925 | 29.20191 | 100.4848
12.45139 |  | 0.5582108 | 29.17073 | 100.3564
12.62927 |  | 0.5567826 | 29.1083 | 100.0996
12.80714 |  | 0.5572587 | 29.12912 | 100.1852
12.98502 |  | 0.5563065 | 29.08747 | 100.0141
13.1629 |  | 0.5558304 | 29.06664 | 99.92846
13.34077 |  | 0.5563065 | 29.08747 | 100.0141
13.51865 |  | 0.5567826 | 29.1083 | 100.0996
13.69653 |  | 0.5572587 | 29.12912 | 100.1852
13.8744 |  | 0.5574967 | 29.13952 | 100.228
14.05228 |  | 0.5572587 | 29.12912 | 100.1852
14.23016 |  | 0.5577347 | 29.14993 | 100.2708
14.40804 |  | 0.5579728 | 29.16033 | 100.3136
14.58591 |  | 0.5577347 | 29.14993 | 100.2708
14.76379 |  | 0.5577347 | 29.14993 | 100.2708
14.94167 |  | 0.5541641 | 28.99365 | 99.62889
15.11954 |  | 0.5551163 | 29.03537 | 99.80007
15.29742 |  | 0.5563065 | 29.08747 | 100.0141
15.4753 |  | 0.5555924 | 29.05622 | 99.88567
15.65317 |  | 0.5558304 | 29.06664 | 99.92846
15.83105 |  | 0.5558304 | 29.06664 | 99.92846
16.00893 |  | 0.5555924 | 29.05622 | 99.88567
16.1868 |  | 0.5555924 | 29.05622 | 99.88567
16.36468 |  | 0.5558304 | 29.06664 | 99.92846
16.54256 |  | 0.5551163 | 29.03537 | 99.80007
16.72044 |  | 0.5551163 | 29.03537 | 99.80007
16.89831 |  | 0.5548782 | 29.02494 | 99.75728
17.07619 |  | 0.5539261 | 28.98321 | 99.5861
17.25407 |  | 0.5529739 | 28.94145 | 99.41491
17.43194 |  | 0.5532119 | 28.95189 | 99.45771
17.60982 |  | 0.5539261 | 28.98321 | 99.5861
17.7877 |  | 0.5544021 | 29.00408 | 99.67169
17.96557 |  | 0.5541641 | 28.99365 | 99.62889
18.14345 |  | 0.5546402 | 29.01451 | 99.71448
18.32133 |  | 0.5548782 | 29.02494 | 99.75728
18.49921 |  | 0.5560684 | 29.07705 | 99.97126
18.67708 |  | 0.5551163 | 29.03537 | 99.80007
18.85496 |  | 0.5546402 | 29.01451 | 99.71448
19.03284 |  | 0.5558304 | 29.06664 | 99.92846
19.21071 |  | 0.553688 | 28.97277 | 99.5433
19.38859 |  | 0.5529739 | 28.94145 | 99.41491
19.56647 |  | 0.5524978 | 28.92055 | 99.32932
19.74434 |  | 0.5522598 | 28.9101 | 99.28652
19.91629 |  | 0.553688 | 28.97277 | 99.5433