## General
ID | Test Identification
Test Identification | Location | NWZ-BH-5051
Test Identification | Sample | 17-2
Test Identification | Depth | 13.1 | [m]
Test Identification | Type of specimen | Undisturbed
Specimen Visual Description
Specimen Visual Description | Dark olive grey silty CLAY
Initial Specimen Conditions
Initial Specimen Conditions | Test start date | 11/04/2024
Initial Specimen Conditions | Specimen wet mass | 80.59 | [g]
Initial Specimen Conditions | Diameter | 50.01 | [mm]
Initial Specimen Conditions | Height | 20.85 | [mm]
Initial Specimen Conditions | Water content | 26.98011 | [%]
Initial Specimen Conditions | Bulk density | 1.967757 | [Mg/m³]
Initial Specimen Conditions | Dry density | 1.549658 | [Mg/m³]
Initial Specimen Conditions | Void ratio | 0.7423202 | [-]
Initial Specimen Conditions | Degree of saturation | 98.13327 | [%]
Initial Specimen Conditions | Particle density - assumed | 2.7 | [Mg/m³]
Initial Specimen Conditions | Laboratory temperature | 18-22 | [°C]
End of Saturation Results
End of Saturation Results | Back pressure | 400 | [kPa]
End of Saturation Results | Axial strain | -0.3224845 | [%]
End of Saturation Results | Seating pressure | 11.65821 | [kPa]
Consolidation Results
Consolidation results | Stage | Final Vertical Stress | Void ratio en | Axial strain ea,n | Coefficient of Consolidation cv | Coefficient of Volume Compressibity mv | Hydraulic Conductivity kn | Rate of strain ὲn
Consolidation results | [-] | [kPa] | [-] | [%] | [m2/yr] | [MPa-1] | [m/s] | [%/hr]
Consolidation results | Loading | 2401.392 | 0.5430555 | 11.43632 |  |  |  | 8.223306
Consolidation results | Hold | 2400.063 | 0.5154016 | 13.02351
Consolidation results | Unloading | 261.5694 | 0.5358201 | 11.85159 |  |  |  | -2.028841
Consolidation results | Hold | 262.199 | 0.5455789 | 11.29149
Consolidation results | Loading | 8000.989 | 0.4091668 | 19.12086 |  |  |  | 6.597596
Consolidation results | Hold | 7998.675 | 0.3839617 | 20.5675
Consolidation results | Unloading | 130.8559 | 0.4391773 | 17.39841 |  |  |  | -2.070622
Consolidation results | Hold | 131.1008 | 0.4745418 | 15.36866
Consolidation results
Consolidation results
Consolidation results
Consolidation results
Consolidation results
Consolidation results
Consolidation results
Consolidation results
Consolidation results
Consolidation results
Consolidation results
Consolidation results
Consolidation results
Consolidation results
Consolidation results
Consolidation results
Consolidation results
Consolidation results
Consolidation results
Consolidation results
Consolidation results
Final Specimen Conditions
Final Specimen Conditions | Diameter | 50.01 | [mm]
Final Specimen Conditions | Height | 17.64555 | [mm]
Final Specimen Conditions | Water content | 19.92644 | [%]
Final Specimen Conditions | Bulk density | 2.143503 | [Mg/m³]
Final Specimen Conditions | Dry density | 1.787348 | [Mg/m³]

## Compression
One-Dimensional Consolidation
Effective Vertical Stress | Void ratio | Axial strain | Coefficient of Consolidation cv | Coefficient of Volume Compressibity mv | Hydraulic Conductivity kn | Pore Pressure Ratio | Steady State Factor Fn
[kPa] | [-] | [%] | [m2/year] | [MPa-1] | [m/s] | [%] | [-]
9.848734 | 0.7479305 | -0.3224845
45.44028 | 0.7423872 | -0.00432443 |  |  |  |  | 0.9768109
74.26913 | 0.7371437 | 0.2966245 |  |  |  |  | 0.9774727
102.559 | 0.7320671 | 0.5879966 |  |  |  |  | 0.9891735
131.184 | 0.7269233 | 0.8832247 |  |  |  |  | 0.9912197
164.0295 | 0.7221781 | 1.155577 |  |  |  |  | 0.9938818
199.1823 | 0.7176237 | 1.416975 |  |  |  |  | 0.9957362
238.3082 | 0.7129823 | 1.683365 |  |  |  |  | 0.997208
280.1632 | 0.7082655 | 1.954089 |  |  |  |  | 0.998088
324.5222 | 0.703532 | 2.225766 |  |  |  |  | 0.9983722
369.3501 | 0.6988358 | 2.495308 |  |  |  |  | 0.9990666
412.1336 | 0.693898 | 2.778712 |  |  |  |  | 0.9992595
462.9147 | 0.6890066 | 3.05945 |  |  |  |  | 0.9996043
507.9372 | 0.6842739 | 3.331084 |  |  |  |  | 0.999702
554.4661 | 0.679535 | 3.603077 |  |  |  |  | 0.9996606
600.9217 | 0.6747764 | 3.876194 |  |  |  |  | 0.999934
647.3109 | 0.6699519 | 4.153097 |  |  |  |  | 0.9998
691.8087 | 0.665115 | 4.430709 |  |  |  |  | 0.9998712
738.8274 | 0.6603839 | 4.702254 |  |  |  |  | 0.9997964
785.0392 | 0.6556305 | 4.975074 |  |  |  |  | 0.9998739
828.7332 | 0.6510825 | 5.236106 |  |  |  |  | 0.9998233
876.5556 | 0.6464108 | 5.504241 |  |  |  |  | 0.9998625
922.8721 | 0.6417651 | 5.770879 |  |  |  |  | 0.9999612
972.2541 | 0.6371506 | 6.035728 |  |  |  |  | 0.9999636
1025.556 | 0.6325192 | 6.301546 |  |  |  |  | 0.9999659
1081.572 | 0.6276708 | 6.57982 |  |  |  |  | 0.9999574
1135.96 | 0.6227999 | 6.859385 |  |  |  |  | 0.9999499
1194.655 | 0.617905 | 7.140328 |  |  |  |  | 0.9999246
1252.422 | 0.6130752 | 7.417535 |  |  |  |  | 0.9999378
1311.06 | 0.6083809 | 7.686966 |  |  |  |  | 1.000025
1374.692 | 0.6035873 | 7.962096 |  |  |  |  | 0.9999761
1438.988 | 0.5988456 | 8.234246 |  |  |  |  | 0.9999549
1501.777 | 0.5941828 | 8.501866 |  |  |  |  | 0.9999714
1568.961 | 0.5896145 | 8.764064 |  |  |  |  | 0.9999796
1643.131 | 0.5849158 | 9.033744 |  |  |  |  | 0.9999423
1715.547 | 0.5802026 | 9.304261 |  |  |  |  | 0.9999938
1794.846 | 0.5754052 | 9.579604 |  |  |  |  | 0.9999827
1873.005 | 0.5706804 | 9.850784 |  |  |  |  | 0.9999617
1954.087 | 0.5659582 | 10.12182 |  |  |  |  | 0.9999688
2041.648 | 0.5612071 | 10.39451 |  |  |  |  | 0.9999555
2127.859 | 0.5565609 | 10.66117 |  |  |  |  | 0.9999812
2219.271 | 0.5518436 | 10.93192 |  |  |  |  | 0.9999597
2313.761 | 0.5471543 | 11.20107 |  |  |  |  | 0.9999745
2401.392 | 0.5430555 | 11.43632 |  |  |  |  | 0.9999715
2389.803 | 0.5429553 | 11.44207
2401.04 | 0.5301352 | 12.17788
2399.936 | 0.5272249 | 12.34491
2403.141 | 0.5256359 | 12.43611
2399.728 | 0.5245592 | 12.49791
2401.427 | 0.523727 | 12.54567
2399.971 | 0.5231052 | 12.58137
2398.256 | 0.52255 | 12.61323
2399.832 | 0.5220857 | 12.63988
2399.867 | 0.5217013 | 12.66194
2399.728 | 0.521367 | 12.68113
2399.446 | 0.5210149 | 12.70134
2399.516 | 0.5207558 | 12.71621
2399.798 | 0.5204645 | 12.73293
2399.624 | 0.5202306 | 12.74636
2399.376 | 0.5200288 | 12.75794
2400.145 | 0.5198294 | 12.76938
2400.041 | 0.519654 | 12.77945
2399.936 | 0.519445 | 12.79144
2394.387 | 0.5192577 | 12.80219
2384.463 | 0.5191024 | 12.8111
2400.11 | 0.5190189 | 12.8159
2400.797 | 0.5189376 | 12.82056
2399.832 | 0.5188016 | 12.82837
2399.411 | 0.5186583 | 12.83659
2400.145 | 0.5185342 | 12.84372
2400.076 | 0.5184256 | 12.84995
2400.006 | 0.5183002 | 12.85715
2402.021 | 0.5181879 | 12.86359
2400.446 | 0.518084 | 12.86955
2400.041 | 0.517966 | 12.87633
2399.902 | 0.517874 | 12.88161
2399.936 | 0.5177821 | 12.88688
2400.341 | 0.5176829 | 12.89258
2399.481 | 0.5176054 | 12.89702
2394.966 | 0.5174872 | 12.90381
2399.902 | 0.5174228 | 12.90751
2400.516 | 0.5173236 | 12.9132
2400.376 | 0.5172568 | 12.91704
2399.446 | 0.5171876 | 12.92101
2400.18 | 0.5171136 | 12.92525
2400.041 | 0.5170384 | 12.92957
2400.18 | 0.5169632 | 12.93389
2399.867 | 0.5168963 | 12.93772
2399.867 | 0.5168295 | 12.94156
2399.832 | 0.5167543 | 12.94588
2399.832 | 0.5166874 | 12.94971
2399.446 | 0.5166277 | 12.95314
2399.936 | 0.5165788 | 12.95595
2400.076 | 0.5164952 | 12.96074
2400.006 | 0.5164618 | 12.96266
2399.971 | 0.5164033 | 12.96602
2399.832 | 0.5163281 | 12.97034
2399.376 | 0.5162768 | 12.97328
2399.936 | 0.5162278 | 12.97609
2399.516 | 0.5161598 | 12.98
2400.516 | 0.5161286 | 12.98179
2400.041 | 0.516069 | 12.98521
2399.832 | 0.5160356 | 12.98712
2399.902 | 0.5159855 | 12.99
2400.446 | 0.5159281 | 12.9933
2399.867 | 0.5158936 | 12.99528
2400.307 | 0.5158445 | 12.99809
2400.654 | 0.5158027 | 13.00049
2400.446 | 0.5157359 | 13.00433
2400.307 | 0.5157025 | 13.00625
2399.728 | 0.5156512 | 13.00919
2399.693 | 0.5155927 | 13.01254
2400.098 | 0.5155604 | 13.0144
2400.237 | 0.5155103 | 13.01728
2400.006 | 0.5154841 | 13.01878
2400.167 | 0.5154267 | 13.02207
2399.994 | 0.5154016 | 13.02351
2400.029 | 0.5154016 | 13.02351
2175.894 | 0.5152627 | 13.03149 |  |  |  |  | 0.9995127
1880.708 | 0.515305 | 13.02906 |  |  |  |  | 0.99932
1626.414 | 0.5156531 | 13.00908 |  |  |  |  | 0.9997536
1416.826 | 0.5161796 | 12.97886 |  |  |  |  | 0.9993724
1236.299 | 0.5168746 | 12.93897 |  |  |  |  | 0.9996198
1079.753 | 0.5177525 | 12.88859 |  |  |  |  | 0.9996385
948.4123 | 0.5187274 | 12.83263 |  |  |  |  | 0.9992911
833.8966 | 0.5198662 | 12.76727 |  |  |  |  | 0.9995865
733.522 | 0.5211631 | 12.69283 |  |  |  |  | 0.9994614
645.2614 | 0.5226837 | 12.60556 |  |  |  |  | 0.9995089
574.752 | 0.5242387 | 12.51631 |  |  |  |  | 0.9994934
507.0077 | 0.5259111 | 12.42032 |  |  |  |  | 0.999538
450.2568 | 0.527656 | 12.32017 |  |  |  |  | 0.9997935
396.9893 | 0.5295153 | 12.21346 |  |  |  |  | 0.9997097
349.8656 | 0.5314129 | 12.10454 |  |  |  |  | 0.9995386
318.7411 | 0.5333947 | 11.9908 |  |  |  |  | 0.9996781
273.6324 | 0.5352743 | 11.88292 |  |  |  |  | 0.9999129
264.3533 | 0.5358953 | 11.84728
261.0441 | 0.5418968 | 11.50282
262.1294 | 0.5429299 | 11.44353
261.639 | 0.5433994 | 11.41658
261.9553 | 0.5437154 | 11.39844
262.199 | 0.5439159 | 11.38693
261.639 | 0.5440763 | 11.37773
262.1642 | 0.5442001 | 11.37063
261.639 | 0.5442935 | 11.36526
262.2692 | 0.5443839 | 11.36007
261.4997 | 0.5444523 | 11.35615
262.2344 | 0.544526 | 11.35192
262.0597 | 0.5445761 | 11.34904
261.8136 | 0.5446361 | 11.3456
262.3736 | 0.5447182 | 11.34089
262.199 | 0.5447265 | 11.34041
261.7092 | 0.5447866 | 11.33696
261.6744 | 0.5448116 | 11.33552
261.6042 | 0.5448534 | 11.33313
261.9198 | 0.5448853 | 11.3313
261.9553 | 0.5449187 | 11.32938
261.4301 | 0.5449537 | 11.32737
261.639 | 0.5449788 | 11.32593
261.639 | 0.5450038 | 11.32449
262.1642 | 0.5450106 | 11.3241
261.4997 | 0.5450456 | 11.3221
262.1642 | 0.5450608 | 11.32123
261.0441 | 0.5450889 | 11.31961
262.6385 | 0.5451087 | 11.31847
262.1642 | 0.5451276 | 11.31739
261.7092 | 0.5451375 | 11.31682
261.8832 | 0.5451459 | 11.31634
261.5345 | 0.5451626 | 11.31538
261.744 | 0.545171 | 11.3149
262.0249 | 0.5451945 | 11.31355
261.9901 | 0.5452028 | 11.31307
261.9553 | 0.5452279 | 11.31163
262.199 | 0.5452446 | 11.31067
262.0249 | 0.5452446 | 11.31067
262.1294 | 0.5452613 | 11.30971
261.9901 | 0.5452864 | 11.30828
261.885 | 0.5452947 | 11.3078
262.1294 | 0.5452864 | 11.30828
261.4997 | 0.5453047 | 11.30723
262.0597 | 0.5453115 | 11.30684
262.0946 | 0.5453198 | 11.30636
262.0249 | 0.5453365 | 11.3054
262.3593 | 0.5453678 | 11.3036
262.0597 | 0.5453616 | 11.30396
261.5694 | 0.5453799 | 11.30291
261.8136 | 0.5453799 | 11.30291
262.2344 | 0.5454117 | 11.30108
261.6042 | 0.5454216 | 11.30051
261.7092 | 0.54543 | 11.30003
262.1642 | 0.5454535 | 11.29868
261.744 | 0.5454467 | 11.29907
262.1642 | 0.5454786 | 11.29724
261.744 | 0.5454551 | 11.29859
261.7788 | 0.5454969 | 11.2962
262.304 | 0.5455037 | 11.29581
262.1642 | 0.5455037 | 11.29581
262.199 | 0.545512 | 11.29533
261.8136 | 0.5455052 | 11.29572
262.199 | 0.5455287 | 11.29437
261.744 | 0.5455303 | 11.29428
262.2344 | 0.5455538 | 11.29293
262.1642 | 0.5455538 | 11.29293
262.1642 | 0.5455705 | 11.29197
261.639 | 0.5455721 | 11.29188
262.4084 | 0.5455789 | 11.29149
262.199 | 0.5455956 | 11.29053
262.3388 | 0.5455956 | 11.29053
261.6744 | 0.5455721 | 11.29188
261.6042 | 0.5455888 | 11.29092
609.0618 | 0.5438497 | 11.39073 |  |  |  |  | 1
906.4023 | 0.5384844 | 11.69868 |  |  |  |  | 0.9997687
1216.308 | 0.5328637 | 12.02128 |  |  |  |  | 1
1568.614 | 0.5272921 | 12.34106 |  |  |  |  | 0.9999258
1963.297 | 0.5219491 | 12.64772 |  |  |  |  | 0.9999605
2384.922 | 0.516531 | 12.95869 |  |  |  |  | 0.9999108
2762.923 | 0.5103948 | 13.31088 |  |  |  |  | 0.9999278
3093.8 | 0.5044184 | 13.65389 |  |  |  |  | 0.9999521
3399.208 | 0.4978701 | 14.02974 |  |  |  |  | 0.9999761
3689.106 | 0.4909644 | 14.42608 |  |  |  |  | 1.000005
3974.436 | 0.4838649 | 14.83356 |  |  |  |  | 1.00001
4270.061 | 0.4767135 | 15.24402 |  |  |  |  | 0.9999825
4573.019 | 0.4694837 | 15.65897 |  |  |  |  | 0.999972
4883.415 | 0.4623939 | 16.06589 |  |  |  |  | 0.9999854
5217.653 | 0.455377 | 16.46863 |  |  |  |  | 0.9999933
5573.792 | 0.448286 | 16.87561 |  |  |  |  | 0.9999785
5953.473 | 0.441182 | 17.28334 |  |  |  |  | 0.9999803
6355.126 | 0.4340961 | 17.69004 |  |  |  |  | 0.9999691
6788.773 | 0.4270572 | 18.09404 |  |  |  |  | 0.9999787
7240.662 | 0.4200525 | 18.49607 |  |  |  |  | 0.9999848
7703.124 | 0.4132108 | 18.88875 |  |  |  |  | 0.999992
8000.989 | 0.4091668 | 19.12086 |  |  |  |  | 0.9999809
7989.805 | 0.4090916 | 19.12518
8004.12 | 0.397804 | 19.77303
8002.51 | 0.3949867 | 19.93473
8000.603 | 0.3935064 | 20.01969
7998.606 | 0.3925104 | 20.07685
7999.83 | 0.3917675 | 20.11949
8003.243 | 0.3911849 | 20.15293
8001.02 | 0.390682 | 20.1818
8002.054 | 0.3902733 | 20.20526
7995.54 | 0.3898923 | 20.22712
8000.811 | 0.3895789 | 20.24511
8003.63 | 0.3893051 | 20.26082
7999.652 | 0.3890345 | 20.27635
7994.49 | 0.3888135 | 20.28904
8004.399 | 0.3885952 | 20.30157
8000.494 | 0.3883752 | 20.3142
8000.039 | 0.3881826 | 20.32525
7999.444 | 0.388015 | 20.33487
8001.985 | 0.3878499 | 20.34434
8003.174 | 0.3876836 | 20.35389
7996.61 | 0.3875366 | 20.36233
7995.084 | 0.3873933 | 20.37055
7996.54 | 0.3872692 | 20.37767
7993.964 | 0.3871334 | 20.38547
7997.764 | 0.387011 | 20.39249
7997.486 | 0.3868773 | 20.40017
8004.294 | 0.3867819 | 20.40564
8001.58 | 0.3866629 | 20.41247
8001.02 | 0.3865622 | 20.41825
7996.065 | 0.3864833 | 20.42278
7997.694 | 0.3863759 | 20.42894
8001.197 | 0.3862785 | 20.43453
7996.366 | 0.3861996 | 20.43906
8001.985 | 0.3861285 | 20.44315
8001.95 | 0.3860115 | 20.44986
8003.139 | 0.3859454 | 20.45365
8002.089 | 0.3858694 | 20.45801
8000.915 | 0.3857767 | 20.46333
7999.795 | 0.3857091 | 20.46722
7990.396 | 0.3856434 | 20.47099
7997.521 | 0.3855653 | 20.47547
7997.416 | 0.3855068 | 20.47882
8001.545 | 0.3854262 | 20.48345
8005.87 | 0.3853708 | 20.48663
8004.329 | 0.3853028 | 20.49054
8001.054 | 0.3852336 | 20.49451
7999.34 | 0.3851739 | 20.49794
7992.601 | 0.3851103 | 20.50158
8008.584 | 0.385072 | 20.50378
8007.499 | 0.385021 | 20.50671
8001.545 | 0.3849665 | 20.50983
7989.292 | 0.3849072 | 20.51324
8002.614 | 0.3848503 | 20.5165
8001.65 | 0.3847994 | 20.51943
7994.455 | 0.3847272 | 20.52357
8004.923 | 0.3846848 | 20.526
7991.342 | 0.3846498 | 20.52801
8001.545 | 0.3845905 | 20.53142
7999.726 | 0.3845642 | 20.53292
8003.734 | 0.3845169 | 20.53564
7996.47 | 0.3844698 | 20.53835
7995.996 | 0.3844193 | 20.54125
7995.961 | 0.3843775 | 20.54364
8004.959 | 0.3843338 | 20.54615
8002.51 | 0.3842988 | 20.54816
7996.435 | 0.3842525 | 20.55082
7993.721 | 0.3842087 | 20.55333
7993.161 | 0.3841748 | 20.55528
8004.715 | 0.3841333 | 20.55766
7989.748 | 0.384072 | 20.56118
8006.955 | 0.384043 | 20.56284
8000.95 | 0.3839968 | 20.56549
8006.465 | 0.3839674 | 20.56718
7995.926 | 0.3839597 | 20.56762
7236.669 | 0.3838903 | 20.57161 |  |  |  |  | 0.999784
6407.968 | 0.3840386 | 20.5631 |  |  |  |  | 0.99989
5485.528 | 0.384629 | 20.52921 |  |  |  |  | 0.9998994
4672.32 | 0.385558 | 20.47589 |  |  |  |  | 0.9999379
3960.098 | 0.3867266 | 20.40881 |  |  |  |  | 1
3343.944 | 0.3880744 | 20.33146 |  |  |  |  | 1
2821.176 | 0.3891559 | 20.26939 |  |  |  |  | 0.9999646
2362.127 | 0.3913849 | 20.14145 |  |  |  |  | 0.9999639
1979.662 | 0.3934294 | 20.02411 |  |  |  |  | 0.9999812
1652.689 | 0.3957018 | 19.89369 |  |  |  |  | 1
1374.692 | 0.3980436 | 19.75928 |  |  |  |  | 0.9999571
1150.962 | 0.4006132 | 19.61179 |  |  |  |  | 0.9999767
959.1756 | 0.4034044 | 19.45159 |  |  |  |  | 0.9997952
791.6008 | 0.4064294 | 19.27797 |  |  |  |  | 0.9997158
650.0036 | 0.4096762 | 19.09162 |  |  |  |  | 0.9997449
528.571 | 0.4129978 | 18.90098 |  |  |  |  | 0.9995658
430.876 | 0.4164894 | 18.70058 |  |  |  |  | 0.9995049
349.585 | 0.4201251 | 18.49191 |  |  |  |  | 0.9997624
277.9707 | 0.4238552 | 18.27782 |  |  |  |  | 0.9997783
220.904 | 0.4277937 | 18.05177 |  |  |  |  | 0.9995425
175.3555 | 0.4315065 | 17.83868 |  |  |  |  | 0.9995365
134.6553 | 0.4356115 | 17.60307 |  |  |  |  | 0.9999065
139.7145 | 0.4388396 | 17.41779 |  |  |  |  | 0.9997269
133.08 | 0.4392357 | 17.39505
133.6756 | 0.4515846 | 16.68629
132.695 | 0.4578141 | 16.32875
133.1504 | 0.461514 | 16.11639
132.2048 | 0.4639413 | 15.97708
132.7299 | 0.4656357 | 15.87983
130.471 | 0.4668308 | 15.81124
129.0008 | 0.4677224 | 15.76006
131.3301 | 0.468414 | 15.72037
131.4704 | 0.4689822 | 15.68775
130.9961 | 0.469436 | 15.66171
131.5401 | 0.4698429 | 15.63835
131.4704 | 0.4701688 | 15.61965
131.031 | 0.4704471 | 15.60368
130.5756 | 0.4707081 | 15.58869
131.6099 | 0.4709376 | 15.57552
131.031 | 0.4711407 | 15.56387
130.7506 | 0.4713098 | 15.55416
131.0659 | 0.4714833 | 15.5442
131.2409 | 0.4716505 | 15.53461
131.031 | 0.4717675 | 15.5279
131.575 | 0.471907 | 15.51989
131.0659 | 0.4720265 | 15.51303
131.1008 | 0.4721435 | 15.50631
131.1008 | 0.4722605 | 15.4996
131.0659 | 0.4723608 | 15.49384
131.031 | 0.472461 | 15.48809
130.1209 | 0.4725569 | 15.48259
130.8551 | 0.4726385 | 15.4779
131.1008 | 0.4727117 | 15.4737
131.5052 | 0.4727928 | 15.46905
131.031 | 0.4728621 | 15.46507
131.3803 | 0.472929 | 15.46123
130.8908 | 0.4729959 | 15.45739
131.0659 | 0.473046 | 15.45451
131.031 | 0.4731128 | 15.45068
131.031 | 0.4731713 | 15.44732
130.9612 | 0.4732382 | 15.44348
130.5756 | 0.4732819 | 15.44097
131.1705 | 0.4733385 | 15.43773
131.1356 | 0.473422 | 15.43293
131.1008 | 0.4734722 | 15.43005
131.1705 | 0.4735056 | 15.42813
131.3999 | 0.4735532 | 15.4254
130.8908 | 0.4735975 | 15.42286
130.9612 | 0.4736477 | 15.41998
130.8908 | 0.4736978 | 15.4171
130.8908 | 0.4737312 | 15.41519
131.1356 | 0.4737646 | 15.41327
130.6105 | 0.4738084 | 15.41076
130.4361 | 0.4738335 | 15.40932
130.471 | 0.473892 | 15.40596
131.0659 | 0.4739318 | 15.40367
131.031 | 0.4739736 | 15.40128
130.4361 | 0.4740006 | 15.39972
130.6105 | 0.474034 | 15.39781
131.031 | 0.4740655 | 15.396
130.9961 | 0.4740905 | 15.39456
131.031 | 0.4741156 | 15.39312
131.2409 | 0.474149 | 15.3912
129.911 | 0.474178 | 15.38954
130.9612 | 0.4742159 | 15.38737
130.6105 | 0.4742513 | 15.38534
131.031 | 0.4742827 | 15.38353
130.8559 | 0.4743078 | 15.38209
130.9263 | 0.4743329 | 15.38065
131.1356 | 0.474358 | 15.37921
130.9961 | 0.474383 | 15.37777
131.1356 | 0.4744332 | 15.3749
130.7162 | 0.4744499 | 15.37394
130.9263 | 0.4744749 | 15.3725
131.1356 | 0.4745 | 15.37106
131.1008 | 0.4745418 | 15.36866
130.4361 | 0.4738335 | 15.40932
130.471 | 0.473892 | 15.40596
131.0659 | 0.4739318 | 15.40367
131.031 | 0.4739736 | 15.40128
130.4361 | 0.4740006 | 15.39972
130.6105 | 0.474034 | 15.39781
131.031 | 0.4740655 | 15.396
130.9961 | 0.4740905 | 15.39456
131.031 | 0.4741156 | 15.39312
131.2409 | 0.474149 | 15.3912
129.911 | 0.474178 | 15.38954
130.9612 | 0.4742159 | 15.38737
130.6105 | 0.4742513 | 15.38534
131.031 | 0.4742827 | 15.38353
130.8559 | 0.4743078 | 15.38209
130.9263 | 0.4743329 | 15.38065
131.1356 | 0.474358 | 15.37921
130.9961 | 0.474383 | 15.37777
131.1356 | 0.4744332 | 15.3749
130.7162 | 0.4744499 | 15.37394
130.9263 | 0.4744749 | 15.3725
131.1356 | 0.4745 | 15.37106
131.1008 | 0.4745418 | 15.36866