## General
ID | Test Identification
Test Identification | Location | NWZ-BH-5051
Test Identification | Sample | 25-1
Test Identification | Depth | 20 | [m]
Specimen Visual Description
Specimen Visual Description | Grey fine to medium SAND
Initial Specimen Conditions
Initial Specimen Conditions | Test start date | 30/07/2024
Initial Specimen Conditions | Mould outer / inner diameter | 100 / 69.95 | [mm]
Initial Specimen Conditions | Weight of soil | 30.57 | [g]
Initial Specimen Conditions | Water content | 3.721315 | [%]
Initial Specimen Conditions | Bulk density | 1.480674 | [Mg/m3]
Initial Specimen Conditions | Dry density | 1.427551 | [Mg/m3]
Initial Specimen Conditions | Material retained on 425 mm sieve | 0 | [%]
Test Conditions
Test Conditions | Interface type | Soil - Steel
Test Conditions | Initial interface roughness | 8.338 | [µm]
Test Conditions | Final interface roughness | 6.455 | [µm]
Consolidation - Before Fast Shear
Consolidation - Before Fast Shear | Consolidation pressure | 57.32333 | [kPa]
Consolidation - Before Fast Shear | Vertical displacement | 0.1189995 | [mm]
Consolidation - Before Fast Shear | Vertical strain | 2.420006 | [%]
Fast Shear - Stage 1
Fast Shear - Stage 1 | Normal Stress | 57.32333 | [kPa]
Fast Shear - Stage 1 | Vertical displacement | 1.09 | [mm]
Fast Shear - Stage 1 | Vertical strain | 21.8 | [%]
Fast Shear - Stage 1 | Horizontal displacement | 191.591 | [mm]
Fast Shear - Stage 1 | Rate of horizontal displacement | 500 | [mm/min]
At peak stress
Fast Shear - Stage 1 - At peak stress | Shear stress | 38.08722 | [kPa]
Fast Shear - Stage 1 - At peak stress | Horizontal displacement | 183.2609 | [mm]
Fast Shear - Stage 2
Fast Shear - Stage 2 | Normal Stress | 57.32333 | [kPa]
Fast Shear - Stage 2 | Vertical displacement | 1.518 | [mm]
Fast Shear - Stage 2 | Vertical strain | 30.36 | [%]
Fast Shear - Stage 2 | Horizontal displacement | 391.512 | [mm]
Fast Shear - Stage 2 | Rate of horizontal displacement | 500 | [mm/min]
At peak stress
Fast Shear - Stage 2 - At peak stress | Shear stress | 43.22258 | [kPa]
Fast Shear - Stage 2 - At peak stress | Horizontal displacement | 208.2511 | [mm]
Fast Shear - Stage 3
Fast Shear - Stage 3 | Normal Stress | 57.32333 | [kPa]
Fast Shear - Stage 3 | Vertical displacement | 1.85 | [mm]
Fast Shear - Stage 3 | Vertical strain | 37 | [%]
Fast Shear - Stage 3 | Horizontal displacement | 591.433 | [mm]
Fast Shear - Stage 3 | Rate of horizontal displacement | 500 | [mm/min]
At peak stress
Fast Shear - Stage 3 - At peak stress | Shear stress | 46.2182 | [kPa]
Fast Shear - Stage 3 - At peak stress | Horizontal displacement | 408.1721 | [mm]
Fast Shear - Stage 4
Fast Shear - Stage 4 | Normal Stress | 57.32333 | [kPa]
Fast Shear - Stage 4 | Vertical displacement | 2.132 | [mm]
Fast Shear - Stage 4 | Vertical strain | 42.64 | [%]
Fast Shear - Stage 4 | Horizontal displacement | 791.354 | [mm]
Fast Shear - Stage 4 | Rate of horizontal displacement | 500 | [mm/min]
At peak stress
Fast Shear - Stage 4 - At peak stress | Shear stress | 46.2182 | [kPa]
Fast Shear - Stage 4 - At peak stress | Horizontal displacement | 616.4231 | [mm]
Fast Shear - Stage 5
Fast Shear - Stage 5 | Normal Stress | 57.32333 | [kPa]
Fast Shear - Stage 5 | Vertical displacement | 2.4 | [mm]
Fast Shear - Stage 5 | Vertical strain | 48 | [%]
Fast Shear - Stage 5 | Horizontal displacement | 991.275 | [mm]
Fast Shear - Stage 5 | Rate of horizontal displacement | 500 | [mm/min]
At peak stress
Fast Shear - Stage 5 - At peak stress | Shear stress | 45.79025 | [kPa]
Fast Shear - Stage 5 - At peak stress | Horizontal displacement | 808.0141 | [mm]
Consolidation - Before Slow Shear
Consolidation - Before Slow Shear | Consolidation pressure | 414.6486 | [kPa]
Consolidation - Before Slow Shear | Vertical displacement | 2.545 | [mm]
Consolidation - Before Slow Shear | Vertical strain | 50.9 | [%]
Slow Shear
Slow Shear | Normal stress | 414.6486 | [kPa]
Slow Shear | Vertical displacement | 2.594 | [mm]
Slow Shear | Vertical strain | 51.88 | [%]
Slow Shear | Horizontal displacement | 20.15672 | [mm]
Slow Shear | Rate of horizontal displacement | 0.018 | [mm/min]
At peak stress
Slow Shear - At peak stress | Shear stress | 261.9031 | [kPa]
Slow Shear - At peak stress | Horizontal displacement | 1.42377 | [mm]
Slow Shear - At peak stress | Shear angle | 32.2776 | [°]
At residual stress
Slow Shear - At residual stress | Shear stress | 254.6281 | [kPa]
Slow Shear - At residual stress | Horizontal displacement | 20.15672 | [mm]
Slow Shear - At residual stress | Vertical displacement |  | [mm]
Slow Shear - At residual stress | Vertical strain |  | [%]
Slow Shear - At residual stress | Shear angle | 31.55332 | [°]

## Consolidation - 1
Consolidation - Before Fast Shear
Root time | Vertical Displacement
[min] | [mm]
0 | 0
0.2886751 | 0.0859995
0.4082483 | 0.0909997
0.5 | 0.113
0.5773503 | 0.1149998
0.6454972 | 0.1169997
0.7071068 | 0.1169997
0.7637626 | 0.1169997
0.8164966 | 0.1169997
0.8660254 | 0.1169997
0.9128709 | 0.1169997
0.9574271 | 0.1189995
1 | 0.1189995
1.040833 | 0.1189995
1.080123 | 0.1189995
1.118034 | 0.1189995
1.154701 | 0.1189995
1.190238 | 0.1189995
1.224745 | 0.1189995
1.258306 | 0.1189995
1.290994 | 0.1189995
1.322876 | 0.1189995
1.354006 | 0.1189995
1.384437 | 0.1189995
1.414214 | 0.1210003
1.443376 | 0.1210003
1.47196 | 0.1189995

## Fast Shearing - 1
Fast Shear - Stage 1
Horizontal Displacement | Stress Ratio t/s'n | Shear Stress
[mm] | [-] | [kPa]
0 | 0 | 0
8.330042 | 0.03732741 | 2.139732
16.66008 | 0.3732741 | 21.39732
24.99013 | 0.5673766 | 32.52392
33.32017 | 0.5823076 | 33.37981
41.65021 | 0.5823076 | 33.37981
49.98025 | 0.5748421 | 32.95187
58.31029 | 0.5823076 | 33.37981
66.64034 | 0.5897731 | 33.80776
74.97038 | 0.5972386 | 34.2357
83.30042 | 0.5972386 | 34.2357
91.63046 | 0.604704 | 34.66365
99.9605 | 0.604704 | 34.66365
108.2905 | 0.619635 | 35.51954
116.6206 | 0.6121695 | 35.0916
124.9506 | 0.634566 | 36.37544
133.2807 | 0.6420314 | 36.80338
141.6107 | 0.6420314 | 36.80338
149.9408 | 0.6420314 | 36.80338
158.2708 | 0.6494969 | 37.23133
166.6008 | 0.6569624 | 37.65928
174.9309 | 0.6569624 | 37.65928
183.2609 | 0.6644279 | 38.08722
191.591 | 0.6718934 | 38.51517

## Fast Shearing - 2
Fast Shear - Stage 2
Horizontal Displacement | Stress Ratio t/s'n | Shear Stress
[mm] | [-] | [kPa]
191.591 | 0 | 0
199.921 | 0.2538264 | 14.55017
208.2511 | 0.7540137 | 43.22258
216.5811 | 0.7166863 | 41.08285
224.9111 | 0.7166863 | 41.08285
233.2412 | 0.7017553 | 40.22695
241.5712 | 0.7092208 | 40.6549
249.9013 | 0.6942898 | 39.79901
258.2313 | 0.6793589 | 38.94311
266.5613 | 0.6942898 | 39.79901
274.8914 | 0.6942898 | 39.79901
283.2214 | 0.6942898 | 39.79901
291.5515 | 0.6868243 | 39.37106
299.8815 | 0.6942898 | 39.79901
308.2116 | 0.6868243 | 39.37106
316.5416 | 0.7017553 | 40.22695
324.8716 | 0.7092208 | 40.6549
333.2017 | 0.7017553 | 40.22695
341.5317 | 0.7017553 | 40.22695
349.8618 | 0.6942898 | 39.79901
358.1918 | 0.7017553 | 40.22695
366.5218 | 0.7017553 | 40.22695
374.8519 | 0.7017553 | 40.22695
383.1819 | 0.7092208 | 40.6549
391.512 | 0.7092208 | 40.6549

## Fast Shearing - 3
Fast Shear - Stage 3
Horizontal Displacement | Stress Ratio t/s'n | Shear Stress
[mm] | [-] | [kPa]
391.512 | 0 | 0
399.842 | 0.2836883 | 16.26196
408.1721 | 0.806272 | 46.2182
416.5021 | 0.7614792 | 43.65052
424.8321 | 0.7614792 | 43.65052
433.1622 | 0.7316172 | 41.93874
441.4922 | 0.7390827 | 42.36668
449.8223 | 0.7390827 | 42.36668
458.1523 | 0.7316172 | 41.93874
466.4824 | 0.7092208 | 40.6549
474.8124 | 0.7017553 | 40.22695
483.1424 | 0.7241517 | 41.51079
491.4725 | 0.7166863 | 41.08285
499.8025 | 0.7316172 | 41.93874
508.1326 | 0.7241517 | 41.51079
516.4626 | 0.7390827 | 42.36668
524.7926 | 0.7241517 | 41.51079
533.1227 | 0.7241517 | 41.51079
541.4527 | 0.7241517 | 41.51079
549.7828 | 0.7241517 | 41.51079
558.1128 | 0.7241517 | 41.51079
566.4429 | 0.7166863 | 41.08285
574.7729 | 0.7465482 | 42.79463
583.1029 | 0.7316172 | 41.93874
591.433 | 0.7316172 | 41.93874

## Fast Shearing - 4
Fast Shear - Stage 4
Horizontal Displacement | Stress Ratio t/s'n | Shear Stress
[mm] | [-] | [kPa]
591.433 | 0 | 0
599.763 | 0.2239645 | 12.83839
608.0931 | 0.7913411 | 45.36231
616.4231 | 0.806272 | 46.2182
624.7532 | 0.7838756 | 44.93436
633.0832 | 0.7764101 | 44.50642
641.4132 | 0.7540137 | 43.22258
649.7433 | 0.7614792 | 43.65052
658.0733 | 0.7316172 | 41.93874
666.4034 | 0.7316172 | 41.93874
674.7334 | 0.7166863 | 41.08285
683.0634 | 0.7166863 | 41.08285
691.3935 | 0.7241517 | 41.51079
699.7235 | 0.7241517 | 41.51079
708.0536 | 0.7166863 | 41.08285
716.3836 | 0.7241517 | 41.51079
724.7137 | 0.7166863 | 41.08285
733.0437 | 0.7166863 | 41.08285
741.3737 | 0.7241517 | 41.51079
749.7038 | 0.7241517 | 41.51079
758.0338 | 0.7316172 | 41.93874
766.3639 | 0.7540137 | 43.22258
774.6939 | 0.7614792 | 43.65052
783.0239 | 0.7465482 | 42.79463
791.354 | 0.7465482 | 42.79463

## Fast Shearing - 5
Fast Shear - Stage 5
Horizontal Displacement | Stress Ratio t/s'n | Shear Stress
[mm] | [-] | [kPa]
791.354 | 0 | 0
799.684 | 0.2836883 | 16.26196
808.0141 | 0.7988066 | 45.79025
816.3441 | 0.7988066 | 45.79025
824.6742 | 0.7764101 | 44.50642
833.0042 | 0.7913411 | 45.36231
841.3342 | 0.7764101 | 44.50642
849.6643 | 0.7614792 | 43.65052
857.9943 | 0.7689446 | 44.07847
866.3244 | 0.7465482 | 42.79463
874.6544 | 0.7540137 | 43.22258
882.9845 | 0.7540137 | 43.22258
891.3145 | 0.7465482 | 42.79463
899.6445 | 0.7540137 | 43.22258
907.9746 | 0.7390827 | 42.36668
916.3046 | 0.7316172 | 41.93874
924.6347 | 0.7465482 | 42.79463
932.9647 | 0.7241517 | 41.51079
941.2947 | 0.7540137 | 43.22258
949.6248 | 0.7390827 | 42.36668
957.9548 | 0.7241517 | 41.51079
966.2849 | 0.7316172 | 41.93874
974.6149 | 0.7316172 | 41.93874
982.945 | 0.7316172 | 41.93874
991.275 | 0.7316172 | 41.93874
999.605 | 0.728509 | 41.93874

## Consolidation - 2
Consolidation - Before Slow Shear
Root time | Vertical Displacement
[min] | [mm]
0 | 2.409
0.2886751 | 2.539
0.4082483 | 2.539
0.5 | 2.541
0.5773503 | 2.539
0.6454972 | 2.541
0.7071068 | 2.541
0.7637626 | 2.541
0.8164966 | 2.541
0.8660254 | 2.541
0.9128709 | 2.541
0.9574271 | 2.541
1 | 2.541
1.040833 | 2.541
1.080123 | 2.541
1.118034 | 2.541
1.154701 | 2.543
1.190238 | 2.543
1.224745 | 2.543
1.258306 | 2.543
1.290994 | 2.543
1.322876 | 2.543
1.354006 | 2.543
1.384437 | 2.543
1.414214 | 2.543
1.443376 | 2.543
1.47196 | 2.543
1.5 | 2.543
1.527525 | 2.543
1.554563 | 2.543
1.581139 | 2.543
1.607275 | 2.543
1.632993 | 2.543
1.658312 | 2.543
1.683251 | 2.543
1.707825 | 2.543
1.732051 | 2.543
1.755942 | 2.543
1.779513 | 2.543
1.802776 | 2.543
1.825742 | 2.543
1.848423 | 2.543
1.870829 | 2.543
1.892969 | 2.545
1.914854 | 2.545
1.936492 | 2.545
1.95789 | 2.545
1.979057 | 2.545
2 | 2.545
2.020726 | 2.545
2.041241 | 2.545
2.061553 | 2.545
2.081666 | 2.545
2.101587 | 2.545
2.12132 | 2.545
2.140872 | 2.545
2.160247 | 2.545
2.179449 | 2.545

## Slow Shearing
Slow Shear Stage
Horizontal Displacement | Vertical Displacement | Stress Ratio t/s'n | Angle of Shearing Resistance | Shear Stress
[mm] | [mm] | [-] | [º] | [kPa]
0 |  | 0 | 0 | 0
0.1779712 |  | 0.05676384 | 3.248842 | 23.53705
0.3559424 |  | 0.147586 | 8.395449 | 61.19632
0.5339137 |  | 0.2962041 | 16.4995 | 122.8206
0.7118849 |  | 0.4458542 | 24.0299 | 184.8728
0.8898561 |  | 0.5542215 | 28.99616 | 229.8072
1.067827 |  | 0.6130495 | 31.51036 | 254.2001
1.245799 |  | 0.6285306 | 32.15062 | 260.6193
1.42377 |  | 0.6316268 | 32.2776 | 261.9031
1.601741 |  | 0.620274 | 31.81025 | 257.1957
1.779712 |  | 0.6254344 | 32.02328 | 259.3355
1.957683 |  | 0.6305947 | 32.23531 | 261.4752
2.135655 |  | 0.6264664 | 32.06576 | 259.7634
2.313626 |  | 0.6223381 | 31.89558 | 258.0516
2.491597 |  | 0.620274 | 31.81025 | 257.1957
2.669568 |  | 0.6223381 | 31.89558 | 258.0516
2.84754 |  | 0.6233702 | 31.93818 | 258.4796
3.025511 |  | 0.6213061 | 31.85294 | 257.6237
3.203482 |  | 0.6254344 | 32.02328 | 259.3355
3.381453 |  | 0.620274 | 31.81025 | 257.1957
3.559424 |  | 0.6171778 | 31.68196 | 255.9119
3.737396 |  | 0.6264664 | 32.06576 | 259.7634
3.915367 |  | 0.6151137 | 31.59624 | 255.056
4.093338 |  | 0.6192419 | 31.76753 | 256.7678
4.271309 |  | 0.6130495 | 31.51036 | 254.2001
4.449281 |  | 0.6244023 | 31.98075 | 258.9075
4.627252 |  | 0.6171778 | 31.68196 | 255.9119
4.805223 |  | 0.6244023 | 31.98075 | 258.9075
4.983194 |  | 0.6109854 | 31.42432 | 253.3442
5.161165 |  | 0.6223381 | 31.89558 | 258.0516
5.339137 |  | 0.6213061 | 31.85294 | 257.6237
5.517108 |  | 0.6161457 | 31.63912 | 255.4839
5.695079 |  | 0.6161457 | 31.63912 | 255.4839
5.87305 |  | 0.6233702 | 31.93818 | 258.4796
6.051022 |  | 0.6192419 | 31.76753 | 256.7678
6.228993 |  | 0.620274 | 31.81025 | 257.1957
6.406964 |  | 0.6171778 | 31.68196 | 255.9119
6.584935 |  | 0.6285306 | 32.15062 | 260.6193
6.762907 |  | 0.6295626 | 32.19298 | 261.0472
6.940878 |  | 0.6151137 | 31.59624 | 255.056
7.118849 |  | 0.620274 | 31.81025 | 257.1957
7.29682 |  | 0.6192419 | 31.76753 | 256.7678
7.474791 |  | 0.6151137 | 31.59624 | 255.056
7.652763 |  | 0.6120174 | 31.46736 | 253.7722
7.830734 |  | 0.6213061 | 31.85294 | 257.6237
8.008705 |  | 0.6254344 | 32.02328 | 259.3355
8.186676 |  | 0.6254344 | 32.02328 | 259.3355
8.364648 |  | 0.6213061 | 31.85294 | 257.6237
8.542619 |  | 0.6244023 | 31.98075 | 258.9075
8.72059 |  | 0.6223381 | 31.89558 | 258.0516
8.898561 |  | 0.6171778 | 31.68196 | 255.9119
9.076532 |  | 0.6192419 | 31.76753 | 256.7678
9.254504 |  | 0.6089212 | 31.33812 | 252.4883
9.432475 |  | 0.6182099 | 31.72477 | 256.3398
9.610446 |  | 0.6295626 | 32.19298 | 261.0472
9.788417 |  | 0.6109854 | 31.42432 | 253.3442
9.966389 |  | 0.6109854 | 31.42432 | 253.3442
10.14436 |  | 0.6161457 | 31.63912 | 255.4839
10.32233 |  | 0.6213061 | 31.85294 | 257.6237
10.5003 |  | 0.620274 | 31.81025 | 257.1957
10.67827 |  | 0.6161457 | 31.63912 | 255.4839
10.85624 |  | 0.6130495 | 31.51036 | 254.2001
11.03422 |  | 0.6233702 | 31.93818 | 258.4796
11.21219 |  | 0.6182099 | 31.72477 | 256.3398
11.39016 |  | 0.6130495 | 31.51036 | 254.2001
11.56813 |  | 0.6192419 | 31.76753 | 256.7678
11.7461 |  | 0.6213061 | 31.85294 | 257.6237
11.92407 |  | 0.6254344 | 32.02328 | 259.3355
12.10204 |  | 0.6192419 | 31.76753 | 256.7678
12.28001 |  | 0.6161457 | 31.63912 | 255.4839
12.45799 |  | 0.6171778 | 31.68196 | 255.9119
12.63596 |  | 0.6161457 | 31.63912 | 255.4839
12.81393 |  | 0.6120174 | 31.46736 | 253.7722
12.9919 |  | 0.6140816 | 31.55332 | 254.6281
13.16987 |  | 0.6182099 | 31.72477 | 256.3398
13.34784 |  | 0.6182099 | 31.72477 | 256.3398
13.52581 |  | 0.6223381 | 31.89558 | 258.0516
13.70378 |  | 0.620274 | 31.81025 | 257.1957
13.88176 |  | 0.6140816 | 31.55332 | 254.6281
14.05973 |  | 0.6192419 | 31.76753 | 256.7678
14.2377 |  | 0.6213061 | 31.85294 | 257.6237
14.41567 |  | 0.6151137 | 31.59624 | 255.056
14.59364 |  | 0.6171778 | 31.68196 | 255.9119
14.77161 |  | 0.6182099 | 31.72477 | 256.3398
14.94958 |  | 0.6192419 | 31.76753 | 256.7678
15.12755 |  | 0.6171778 | 31.68196 | 255.9119
15.30553 |  | 0.6151137 | 31.59624 | 255.056
15.4835 |  | 0.6182099 | 31.72477 | 256.3398
15.66147 |  | 0.6254344 | 32.02328 | 259.3355
15.83944 |  | 0.6223381 | 31.89558 | 258.0516
16.01741 |  | 0.6161457 | 31.63912 | 255.4839
16.19538 |  | 0.620274 | 31.81025 | 257.1957
16.37335 |  | 0.6151137 | 31.59624 | 255.056
16.55132 |  | 0.6161457 | 31.63912 | 255.4839
16.7293 |  | 0.6109854 | 31.42432 | 253.3442
16.90727 |  | 0.6130495 | 31.51036 | 254.2001
17.08524 |  | 0.6192419 | 31.76753 | 256.7678
17.26321 |  | 0.6223381 | 31.89558 | 258.0516
17.44118 |  | 0.620274 | 31.81025 | 257.1957
17.61915 |  | 0.6254344 | 32.02328 | 259.3355
17.79712 |  | 0.6223381 | 31.89558 | 258.0516
17.97509 |  | 0.6223381 | 31.89558 | 258.0516
18.15306 |  | 0.6151137 | 31.59624 | 255.056
18.33104 |  | 0.6120174 | 31.46736 | 253.7722
18.50901 |  | 0.6192419 | 31.76753 | 256.7678
18.68698 |  | 0.6151137 | 31.59624 | 255.056
18.86495 |  | 0.6161457 | 31.63912 | 255.4839
19.04292 |  | 0.6161457 | 31.63912 | 255.4839
19.22089 |  | 0.6285306 | 32.15062 | 260.6193
19.39886 |  | 0.620274 | 31.81025 | 257.1957
19.57683 |  | 0.6223381 | 31.89558 | 258.0516
19.75481 |  | 0.6254344 | 32.02328 | 259.3355
19.93278 |  | 0.6244023 | 31.98075 | 258.9075
20.11075 |  | 0.6285306 | 32.15062 | 260.6193
20.15672 |  | 0.6140816 | 31.55332 | 254.6281