## General
ID | Test Identification | Specimen 1 | Specimen 2 | Specimen 3
Test Identification | Location | NWZ-BH-5051 | NWZ-BH-5051 | NWZ-BH-5051
Test Identification | Sample | 41-1 | 41-1 | 41-1
Test Identification | Depth | 35 | 35 | 35 | [m]
Test Identification | Test number | 1 | 2 | 3
Specimen Visual Description
Specimen Visual Description | Greyish brown fine SAND
| Initial Specimen Conditions | Specimen 1 | Specimen 2 | Specimen 3
Initial Specimen Conditions | Test start date | 31/07/2024 | 06/08/2024 | 08/08/2024
Initial Specimen Conditions | Type of sample | Recompacted | Recompacted | Recompacted
Initial Specimen Conditions | Diameter | 50.2 | 50.2 | 50.2 | [mm]
Initial Specimen Conditions | Length | 90 | 90 | 90 | [mm]
Initial Specimen Conditions | Water content | 5.25435 | 5.170961 | 5.336594 | [%]
Initial Specimen Conditions | Bulk density | 1.677697 | 1.677023 | 1.682468 | [Mg/m³]
Initial Specimen Conditions | Dry density | 1.593945 | 1.594568 | 1.597231 | [Mg/m³]
Initial Specimen Conditions | Void ratio | 0.6625415 | 0.6618916 | 0.6591216 | [-]
Initial Specimen Conditions | Degree of saturation | 21.01608 | 20.70286 | 21.45579 | [%]
Initial Specimen Conditions | Type of drains fitted | One end | One end | One end
| Saturation | Specimen 1 | Specimen 2 | Specimen 3
Saturation | Pressure increments applied | 50 | 50 | 50 | [kPa]
Saturation | Differential pressure used | 10 | 10 | 10 | [kPa]
Saturation | Pore pressure on completion | 640 | 490 | 640 | [kPa]
Saturation | Cell pressure on completion | 650 | 500 | 650 | [kPa]
Saturation | B value achieved | 0.9 | 0.96 | 0.94 | [-]
| Consolidation: Isotropic | Specimen 1 | Specimen 2 | Specimen 3
Consolidation: Isotropic | Cell pressure | 759 | 717 | 1084 | [kPa]
Consolidation: Isotropic | Back pressure | 650 | 500 | 650 | [kPa]
Consolidation: Isotropic | Effective cell pressure | 109 | 217 | 434 | [kPa]
Consolidation: Isotropic | Pore pressure on completion | 650 | 500 | 650 | [kPa]
Consolidation: Isotropic | Pore pressure dissipation | 100 | 100 | 100 | [%]
Consolidation: Isotropic | Water content | 24.59429 | 24.1986 | 23.68541 | [%]
Consolidation: Isotropic | Bulk density | 1.998941 | 2.005323 | 2.013723 | [Mg/m³]
Consolidation: Isotropic | Dry density | 1.60436 | 1.61461 | 1.628101 | [Mg/m³]
Consolidation: Isotropic | Void ratio | 0.6517486 | 0.641263 | 0.6276635 | [-]
Consolidation: Isotropic | Degree of saturation | 100 | 100 | 100 | [%]
Consolidation: Isotropic | Axial strain | 0.216394 | 0.4137583 | 0.6320243 | [%]
Consolidation: Isotropic | Volumetric strain | 0.6491819 | 1.241275 | 1.896073 | [%]
Consolidation: Isotropic | Volumetric strain rate-end of stage | 0.05455634 | 0.02589454 | 0.10203 | [%/hr]
| Shearing | Specimen 1 | Specimen 2 | Specimen 3
Shearing | Initial pore pressure | 650 | 500 | 650 | [kPa]
Shearing | Initial effective cell pressure | 109 | 217 | 434 | [kPa]
Shearing | Rate of strain | 1.3 | 1.3 | 1.3 | [%/hour]
At peak deviator stress
Shearing - At peak deviator stress | Corrected deviator stress | 290.2258 | 549.2209 | 1117.62 | [kPa]
Shearing - At peak deviator stress | Membrane correction applied | 1.092096 | 1.193054 | 1.410008 | [kPa]
Shearing - At peak deviator stress | Drain correction applied | 0 | 0 | 0 | [kPa]
Shearing - At peak deviator stress | Axial strain | 7.325058 | 8.115861 | 9.91128 | [%]
Shearing - At peak deviator stress | Volumetric strain | 0.6461612 | 1.412389 | 2.119432 | [%]
Shearing - At peak deviator stress | Major principal effective stress | 398.0769 | 766.6811 | 1550.468 | [kPa]
Shearing - At peak deviator stress | Minor principal effective stress | 107.851069 | 217.460183 | 432.848267 | [kPa]
Shearing - At peak deviator stress | Principal effective stress ratio | 3.690987 | 3.525616 | 3.582014 | [-]
Shearing - At peak deviator stress | e50 | 0.5826804 | 0.8908753 | 0.9978542 | [%]
Shearing - At peak deviator stress | Secant modulus (E50) at e50 | 24904.38 | 30824.79 | 56001.18 | [kPa]
At peak principal effective stress ratio
Shearing - At peak principal effective stress ratio | Corrected deviator stress | 290.2258 | 548.8971 | 1117.62 | [kPa]
Shearing - At peak principal effective stress ratio | Membrane correction applied | 1.092096 | 1.161555 | 1.410008 | [kPa]
Shearing - At peak principal effective stress ratio | Drain correction applied | 0 | 0 | 0 | [kPa]
Shearing - At peak principal effective stress ratio | Axial strain | 7.325058 | 7.866332 | 9.91128 | [%]
Shearing - At peak principal effective stress ratio | Volumetric strain | 0.6461612 | 1.411763 | 2.119432 | [%]
Shearing - At peak principal effective stress ratio | Major principal effective stress | 398.0769 | 766.172 | 1550.468 | [kPa]
Shearing - At peak principal effective stress ratio | Minor principal effective stress | 107.851069 | 217.274871 | 432.848267 | [kPa]
Shearing - At peak principal effective stress ratio | Principal effective stress ratio | 3.690987 | 3.52628 | 3.582014 | [-]
At 10% axial strain
Shearing - At 10% axial strain | Corrected deviator stress | 285.9763 | 543.7467 | 1116.68 | [kPa]
Shearing - At 10% axial strain | Membrane correction applied | 1.420255 | 1.420247 | 1.42025 | [kPa]
Shearing - At 10% axial strain | Drain correction applied | 0 | 0 | 0 | [kPa]
Shearing - At 10% axial strain | Axial strain | 10 | 10 | 10 | [%]
Shearing - At 10% axial strain | Volumetric strain | 0.528163 | 1.417084 | 2.11988 | [%]
Shearing - At 10% axial strain | Major principal effective stress | 395.3333 | 760.7682 | 1549.491 | [kPa]
Shearing - At 10% axial strain | Minor principal effective stress | 109.357 | 217.0215 | 432.8117 | [kPa]
Shearing - At 10% axial strain | Principal effective stress ratio | 3.615056 | 3.5055 | 3.580059 | [-]
| Final Conditions | Specimen 1 | Specimen 2 | Specimen 3
Final Conditions | Water content | 24.42737 | 23.3321 | 22.35006 | [%]
Final Conditions | Bulk density | 2.001624 | 2.019588 | 2.036252 | [Mg/m³]
Final Conditions | Dry density | 1.608668 | 1.63752 | 1.664284 | [Mg/m³]
Final Conditions | Mode of failure | Compound failure | Compound failure | Compound failure
Mohr Failure Envelope
Mohr Failure Envelope | Effective cohesion (c') | 0 | [kPa]
Mohr Failure Envelope | Effective angle of internal friction (φ') | 34 | [degree]

## Saturation
Saturation
Specimen 1 |  | Specimen 2 |  | Specimen 3
Cell pressure | Pore Water Pressure | Cell pressure | Pore Water Pressure | Cell pressure | Pore Water Pressure
[kPa] | [kPa] | [kPa] | [kPa] | [kPa] | [kPa]
0 | 0 | 0 | 0 | 0 | 0
50 | 5 | 50 | 23 | 50 | 6
50 | 38 | 50 | 40 | 50 | 40
100 | 40 | 100 | 45 | 100 | 40
100 | 90 | 100 | 90 | 100 | 90
150 | 94 | 150 | 106 | 150 | 102
150 | 140 | 150 | 140 | 150 | 140
200 | 146 | 200 | 165 | 200 | 156
200 | 190 | 200 | 190 | 200 | 190
250 | 200 | 250 | 222 | 250 | 213
250 | 240 | 250 | 240 | 250 | 240
300 | 253 | 300 | 277 | 300 | 267
300 | 290 | 300 | 290 | 300 | 290
350 | 306 | 350 | 334 | 350 | 326
350 | 340 | 350 | 340 | 350 | 340
400 | 360 | 400 | 385 | 400 | 370
400 | 390 | 400 | 390 | 400 | 390
450 | 412 | 450 | 437 | 450 | 428
450 | 440 | 450 | 440 | 450 | 440
500 | 475 | 500 | 488 | 500 | 483
500 | 490 | 500 | 490 | 500 | 490
550 | 535 |  |  | 550 | 535
550 | 540 |  |  | 550 | 540
600 | 585 |  |  | 600 | 587
600 | 590 |  |  | 600 | 590
650 | 635 |  |  | 650 | 638
650 | 640 |  |  | 650 | 640

## Consolidation
Consolidation: Isotropic
Specimen 1 |  | Specimen 2 |  | Specimen 3
Root time | Consolidated Volume Change | Root time | Consolidated Volume Change | Root time | Consolidated Volume Change
[minutes0.5 ] | [%] | [minutes0.5 ] | [%] | [minutes0.5 ] | [%]
0 | 0 | 0 | 0 | 0 | 0
0.5 | 0.5095353 | 0.5 | 1.081092 | 0.5 | 1.569877
1 | 0.5434833 | 1 | 1.118606 | 1 | 1.656622
1.5 | 0.5577402 | 1.5 | 1.144373 | 1.5 | 1.687528
2 | 0.5694148 | 2 | 1.15851 | 2 | 1.707712
2.5 | 0.5787141 | 2.5 | 1.168135 | 2.5 | 1.723565
3 | 0.5856517 | 3 | 1.179581 | 3 | 1.737616
3.5 | 0.5933713 | 3.5 | 1.184461 | 3.5 | 1.750357
4 | 0.6007159 | 4 | 1.190844 | 4 | 1.761732
5 | 0.6135918 | 5 | 1.205098 | 5 | 1.783537
6 | 0.6280968 | 6 | 1.214355 | 6 | 1.805524
7 | 0.6393711 | 7 | 1.223729 | 7 | 1.826982
8 | 0.6493604 | 8 | 1.231031 | 8 | 1.849388
8.012261 | 0.6491819 | 9 | 1.236813 | 9 | 1.875269
|  | 9.557122 | 1.241275 | 9.655771 | 1.896073

## Shearing
Shearing
Specimen 1 | [5 empty] | Specimen 2 | [5 empty] | Specimen 3
Axial strain | Deviator Stress | Volumetric strain | t | s' | p' | Axial strain | Deviator Stress | Volumetric strain | t | s' | p' | Axial strain | Deviator Stress | Volumetric strain | t | s' | p'
[%] | [kPa] | [%] | [kPa] | [kPa] | [kPa] | [%] | [kPa] | [%] | [kPa] | [kPa] | [kPa] | [%] | [kPa] | [%] | [kPa] | [kPa] | [kPa]
0 | 0 | 0 | 0 | 109 | 109 | 0 | 0 | 0 | 0 | 217 | 217 | 0 | 0 | 0 | 0 | 434 | 434
0.2122354 | 52.8086 | 0.143817 | 26.4043 | 134.8047 | 126.0033 | 0.2406017 | 105.8051 | 0.1919759 | 52.90255 | 270.4983 | 252.8641 | 0.1604287 | 176.9972 | 0.2241527 | 88.49862 | 521.6631 | 492.1636
0.3366474 | 94.7764 | 0.2253832 | 47.3882 | 155.2614 | 139.4654 | 0.3660406 | 148.4021 | 0.2598254 | 74.20104 | 292.1824 | 267.4487 | 0.2853774 | 258.1448 | 0.3172312 | 129.0724 | 562.203 | 519.1788
0.4603874 | 122.1565 | 0.2963943 | 61.07825 | 168.846 | 148.4866 | 0.4906248 | 185.508 | 0.3345952 | 92.75398 | 310.3197 | 279.4017 | 0.41058 | 326.9918 | 0.4105883 | 163.4959 | 596.7778 | 542.2792
0.5846985 | 144.6804 | 0.3564381 | 72.3402 | 180.4634 | 156.35 | 0.6155694 | 216.5313 | 0.3991961 | 108.2656 | 325.5531 | 289.4646 | 0.5353006 | 384.0824 | 0.4940561 | 192.0412 | 625.0736 | 561.0598
0.7093355 | 164.1055 | 0.4159509 | 82.05274 | 189.906 | 162.555 | 0.7406591 | 244.6533 | 0.4580951 | 122.3267 | 339.8726 | 299.0971 | 0.6609605 | 435.1778 | 0.5716802 | 217.5889 | 650.5035 | 577.9738
0.8332374 | 180.222 | 0.4631008 | 90.11099 | 198.0405 | 168.0035 | 0.8658581 | 269.875 | 0.511292 | 134.9375 | 352.2316 | 307.2524 | 0.7853512 | 483.6278 | 0.6485628 | 241.8139 | 674.8778 | 594.2732
0.957605 | 194.5834 | 0.5022826 | 97.29168 | 205.1295 | 172.699 | 0.9908875 | 293.5416 | 0.5655547 | 146.7708 | 364.3059 | 315.3823 | 0.910745 | 529.2543 | 0.7237749 | 264.6271 | 697.7992 | 609.5902
1.082026 | 204.5804 | 0.5357629 | 102.2902 | 210.2891 | 176.1924 | 1.115664 | 315.1569 | 0.6172458 | 157.5784 | 375.2341 | 322.708 | 1.035504 | 571.5844 | 0.7941265 | 285.7922 | 718.3905 | 623.1264
1.206234 | 213.288 | 0.561048 | 106.644 | 214.8679 | 179.3199 | 1.240814 | 334.4329 | 0.6654342 | 167.2164 | 384.6646 | 328.9258 | 1.161264 | 606.7656 | 0.8579101 | 303.3828 | 736.1576 | 635.03
1.330177 | 221.3854 | 0.5841667 | 110.6927 | 219.5109 | 182.6133 | 1.36594 | 352.0589 | 0.7109662 | 176.0295 | 393.1922 | 334.5157 | 1.286328 | 640.1209 | 0.9197462 | 320.0605 | 753.2897 | 646.6029
1.454837 | 231.9458 | 0.6176877 | 115.9729 | 224.379 | 185.7214 | 1.490776 | 367.6879 | 0.7557201 | 183.8439 | 401.6717 | 340.3904 | 1.410413 | 672.0302 | 0.9773336 | 336.0151 | 768.9025 | 656.8975
1.578701 | 234.1749 | 0.6323747 | 117.0874 | 225.4797 | 186.4505 | 1.615685 | 381.5879 | 0.7933161 | 190.794 | 407.9813 | 344.3833 | 1.53549 | 701.1084 | 1.031952 | 350.5542 | 783.3917 | 666.5403
1.702761 | 242.2434 | 0.6542669 | 121.1217 | 229.3486 | 188.9747 | 1.740739 | 394.0936 | 0.8300158 | 197.0468 | 414.5112 | 348.8289 | 1.66068 | 728.6095 | 1.085069 | 364.3048 | 797.1534 | 675.7185
1.827022 | 246.7987 | 0.6687816 | 123.3994 | 230.8994 | 189.7663 | 1.865962 | 405.8687 | 0.8659542 | 202.9344 | 420.2674 | 352.6226 | 1.785832 | 752.8399 | 1.13722 | 376.4199 | 809.5122 | 684.0389
1.951192 | 251.7517 | 0.6763627 | 125.8759 | 234.2326 | 192.274 | 1.990906 | 416.4579 | 0.8984918 | 208.229 | 425.7953 | 356.3856 | 1.910528 | 775.5151 | 1.183973 | 387.7576 | 820.8302 | 691.5777
2.075439 | 253.8807 | 0.6863657 | 126.9403 | 234.6272 | 192.3138 | 2.11584 | 426.0802 | 0.9279665 | 213.0401 | 430.5657 | 359.5523 | 2.035565 | 797.2767 | 1.229334 | 398.6384 | 831.5282 | 698.6487
2.199996 | 256.1768 | 0.6923209 | 128.0884 | 235.9385 | 193.2424 | 2.240738 | 435.2062 | 0.9571877 | 217.6031 | 435.2096 | 362.6752 | 2.160515 | 816.219 | 1.272283 | 408.1095 | 840.5209 | 704.4844
2.324018 | 257.0286 | 0.6846438 | 128.5143 | 236.4968 | 193.6587 | 2.365923 | 443.7582 | 0.9849703 | 221.8791 | 440.2557 | 366.296 | 2.285781 | 834.2518 | 1.312524 | 417.1259 | 850.0452 | 711.0033
2.324018 | 257.0286 | 0.6846438 | 128.5143 | 236.4968 | 193.6587 | 2.490928 | 451.1744 | 1.011349 | 225.5872 | 443.9589 | 368.7632 | 2.410794 | 851.0646 | 1.347811 | 425.5323 | 858.2212 | 716.3771
2.572491 | 260.8546 | 0.7147313 | 130.4273 | 238.4819 | 195.0062 | 2.615934 | 458.1357 | 1.035054 | 229.0679 | 446.7217 | 370.3658 | 2.535654 | 866.3723 | 1.384712 | 433.1861 | 865.705 | 721.3096
2.820945 | 268.5208 | 0.728928 | 134.2604 | 242.3703 | 197.6169 | 2.615934 | 458.1357 | 1.035054 | 229.0679 | 446.7217 | 370.3658 | 2.660514 | 881.0897 | 1.420611 | 440.5449 | 873.6583 | 726.81
3.069389 | 268.2784 | 0.7300748 | 134.1392 | 242.1905 | 197.4775 | 2.86568 | 470.7548 | 1.081279 | 235.3774 | 452.6553 | 374.1961 | 2.786073 | 894.2588 | 1.454006 | 447.1294 | 879.6674 | 730.6243
3.317852 | 273.6435 | 0.7340204 | 136.8217 | 244.3824 | 198.7751 | 3.115908 | 481.7438 | 1.122446 | 240.8719 | 458.8604 | 378.5698 | 2.910501 | 908.1169 | 1.485397 | 454.0584 | 886.6779 | 735.3251
3.566598 | 270.3518 | 0.7271315 | 135.1759 | 243.5963 | 198.5377 | 3.365775 | 491.0395 | 1.159619 | 245.5198 | 463.3872 | 381.5472 | 2.910501 | 908.1169 | 1.485397 | 454.0584 | 886.6779 | 735.3251
3.815117 | 274.9331 | 0.7305098 | 137.4666 | 245.4424 | 199.6202 | 3.615834 | 499.2592 | 1.192428 | 249.6296 | 467.3981 | 384.1882 | 3.16097 | 930.5946 | 1.5474 | 465.2973 | 898.7413 | 743.6422
4.063098 | 273.4621 | 0.7168457 | 136.731 | 245.5519 | 199.9749 | 3.86582 | 506.4383 | 1.220854 | 253.2192 | 470.7543 | 386.3479 | 3.410577 | 951.2699 | 1.601239 | 475.6349 | 908.6214 | 750.0764
4.312047 | 275.6467 | 0.7214568 | 137.8233 | 246.0366 | 200.0955 | 4.115699 | 512.8065 | 1.248856 | 256.4032 | 474.5939 | 389.1261 | 3.660754 | 969.1207 | 1.650589 | 484.5604 | 917.1846 | 755.6645
4.560084 | 276.3962 | 0.7110595 | 138.1981 | 246.776 | 200.71 | 4.36607 | 518.4565 | 1.271292 | 259.2282 | 477.3043 | 390.8949 | 3.910855 | 986.6035 | 1.699364 | 493.3017 | 925.9923 | 761.5584
4.809037 | 281.7929 | 0.7128667 | 140.8964 | 248.7821 | 201.8167 | 4.615901 | 523.5439 | 1.293559 | 261.772 | 480.0825 | 392.8252 | 4.160575 | 999.7024 | 1.743686 | 499.8512 | 931.8812 | 765.2642
5.057275 | 283.2644 | 0.7067023 | 141.6322 | 249.5041 | 202.2934 | 4.866599 | 527.7558 | 1.311427 | 263.8779 | 481.1282 | 393.1689 | 4.410918 | 1013.264 | 1.781515 | 506.6321 | 939.5475 | 770.6701
5.306129 | 284.4911 | 0.6929104 | 142.2456 | 249.8916 | 202.4764 | 5.11614 | 531.5625 | 1.329125 | 265.7812 | 484.0648 | 395.4711 | 4.660689 | 1023.515 | 1.815467 | 511.7576 | 944.5025 | 773.9166
5.554408 | 283.8939 | 0.6719542 | 141.9469 | 249.7975 | 202.4819 | 5.365994 | 535.0044 | 1.343118 | 267.5022 | 485.6604 | 396.493 | 4.910778 | 1033.794 | 1.846078 | 516.8972 | 949.6328 | 777.3338
5.802421 | 284.4199 | 0.6835216 | 142.2099 | 251.3334 | 203.9301 | 5.615776 | 537.6834 | 1.356468 | 268.8417 | 486.7475 | 397.1336 | 5.16079 | 1044.322 | 1.875039 | 522.1608 | 954.8669 | 780.8133
6.051087 | 285.5676 | 0.6792726 | 142.7838 | 250.7314 | 203.1368 | 5.866209 | 540.1657 | 1.366316 | 270.0829 | 488.3743 | 398.3466 | 5.410751 | 1052.014 | 1.903035 | 526.0071 | 958.5067 | 783.171
6.299618 | 286.3687 | 0.6720819 | 143.1844 | 250.8815 | 203.1533 | 6.116027 | 542.4949 | 1.377381 | 271.2475 | 488.7964 | 398.3806 | 5.660878 | 1058.839 | 1.92732 | 529.4197 | 962.0096 | 785.5364
6.547822 | 287.1537 | 0.6657418 | 143.5769 | 252.1439 | 204.285 | 6.366375 | 544.1994 | 1.386467 | 272.0997 | 489.5311 | 398.8312 | 5.91084 | 1066.832 | 1.948489 | 533.4162 | 966.0045 | 788.1991
6.796302 | 282.9998 | 0.650618 | 141.4999 | 249.7468 | 202.5801 | 6.615905 | 545.7651 | 1.393304 | 272.8825 | 490.7583 | 399.7975 | 6.160827 | 1072.428 | 1.969416 | 536.2139 | 968.807 | 790.069
7.044901 | 287.3965 | 0.647021 | 143.6983 | 251.6803 | 203.7809 | 6.865891 | 546.8245 | 1.399208 | 273.4123 | 491.6899 | 400.5524 | 6.410878 | 1078.364 | 1.990529 | 539.1818 | 972.1503 | 792.423
7.293424 | 287.7936 | 0.6378257 | 143.8968 | 251.7479 | 203.7823 | 7.116552 | 547.669 | 1.403354 | 273.8345 | 491.0404 | 399.7622 | 6.660877 | 1084.089 | 2.005371 | 542.0446 | 974.4692 | 793.7876
7.54201 | 287.1635 | 0.6277124 | 143.5817 | 251.754 | 203.8934 | 7.366045 | 548.3197 | 1.40645 | 274.1599 | 492.1982 | 400.8115 | 6.911359 | 1088.669 | 2.020603 | 544.3345 | 976.8853 | 795.4405
7.790196 | 287.6507 | 0.6198898 | 143.8253 | 252.1536 | 204.2118 | 7.616008 | 548.4762 | 1.410122 | 274.2381 | 491.6065 | 400.1938 | 7.161028 | 1092.96 | 2.035296 | 546.48 | 979.2316 | 797.0716
8.039022 | 282.2287 | 0.5985732 | 141.1144 | 250.2189 | 203.1808 | 7.866332 | 548.8971 | 1.411763 | 274.4486 | 491.7234 | 400.2406 | 7.411257 | 1097.938 | 2.04845 | 548.9692 | 981.9724 | 798.9827
8.287012 | 287.3711 | 0.5979072 | 143.6855 | 251.9886 | 204.0934 | 8.115861 | 549.2209 | 1.412389 | 274.6104 | 492.0706 | 400.5338 | 7.661333 | 1100.721 | 2.062346 | 550.3606 | 983.5595 | 800.1059
8.535824 | 283.4196 | 0.578352 | 141.7098 | 251.1589 | 203.9223 | 8.366005 | 549.1463 | 1.413743 | 274.5731 | 492.0663 | 400.5419 | 7.911155 | 1102.88 | 2.074535 | 551.4398 | 984.5005 | 800.6872
8.78414 | 287.5393 | 0.577198 | 143.7697 | 251.9306 | 204.0074 | 8.616076 | 548.5944 | 1.414115 | 274.2972 | 491.5876 | 400.1553 | 8.161015 | 1106.797 | 2.083737 | 553.3984 | 985.8836 | 801.4175
9.032899 | 283.2962 | 0.5619303 | 141.6481 | 250.601 | 203.3849 | 8.866062 | 548.1235 | 1.414504 | 274.0618 | 492.0047 | 400.6508 | 8.410926 | 1109.82 | 2.0937 | 554.9098 | 987.9174 | 802.9474
9.281158 | 286.8476 | 0.5554887 | 143.4238 | 251.896 | 204.0881 | 9.116471 | 547.1233 | 1.415536 | 273.5616 | 490.8533 | 399.6661 | 8.660989 | 1110.359 | 2.0996 | 555.1797 | 988.0918 | 803.0319
9.529325 | 287.2459 | 0.5463927 | 143.623 | 251.8209 | 203.9466 | 9.365928 | 545.5797 | 1.41645 | 272.7899 | 490.4132 | 399.4832 | 8.911357 | 1113.215 | 2.105889 | 556.6076 | 989.5685 | 804.0326
9.77783 | 281.1496 | 0.526147 | 140.5748 | 249.7086 | 202.8503 | 9.615927 | 544.623 | 1.415909 | 272.3115 | 489.7441 | 398.9736 | 9.161394 | 1113.615 | 2.110527 | 556.8076 | 989.5193 | 803.9167
10.02632 | 284.5815 | 0.5194868 | 142.2908 | 251.7345 | 204.3043 | 9.865974 | 544.0176 | 1.416704 | 272.0088 | 489.3341 | 398.6645 | 9.411331 | 1116.051 | 2.115091 | 558.0253 | 990.9275 | 804.919
10.27476 | 282.7062 | 0.5105386 | 141.3531 | 250.1303 | 203.0126 | 10.11631 | 543.5116 | 1.417414 | 271.7558 | 488.5137 | 397.9285 | 9.661838 | 1115.156 | 2.118505 | 557.5782 | 990.4656 | 804.6062
10.5233 | 285.3795 | 0.5016027 | 142.6898 | 251.1385 | 203.5752 | 10.36614 | 543.0911 | 1.417194 | 271.5456 | 489.4195 | 398.9044 | 9.91128 | 1117.62 | 2.119432 | 558.8101 | 991.6584 | 805.3883
10.77167 | 280.4957 | 0.4864666 | 140.2478 | 249.1842 | 202.4349 | 10.61604 | 541.9328 | 1.417177 | 270.9664 | 488.1381 | 397.816 | 10.16138 | 1114.969 | 2.120694 | 557.4845 | 990.2298 | 804.4016
11.02106 | 283.0774 | 0.4796128 | 141.5387 | 250.4208 | 203.2412 | 10.86595 | 541.2902 | 1.417634 | 270.6451 | 488.5736 | 398.3586 | 10.41153 | 1115.396 | 2.122234 | 557.6978 | 990.6547 | 804.7554
11.26857 | 283.1173 | 0.470446 | 141.5587 | 250.0295 | 202.8433 | 11.11635 | 539.9676 | 1.418768 | 269.9838 | 487.2407 | 397.2461 | 10.66129 | 1114.726 | 2.12459 | 557.3632 | 990.6854 | 804.8977
11.51707 | 282.9803 | 0.4614588 | 141.4901 | 250.6538 | 203.4905 | 11.36599 | 538.8949 | 1.419293 | 269.4475 | 487.6033 | 397.7875 | 10.9113 | 1112.618 | 2.124442 | 556.3091 | 988.9677 | 803.5313
11.76565 | 281.508 | 0.4491065 | 140.754 | 249.3691 | 202.4511 | 11.61615 | 538.2652 | 1.418057 | 269.1326 | 486.3583 | 396.6474 | 11.1614 | 1111.375 | 2.124126 | 555.6875 | 988.5162 | 803.287
12.01442 | 277.9317 | 0.4362607 | 138.9658 | 247.8961 | 201.5742 | 11.86639 | 537.9284 | 1.41887 | 268.9642 | 485.6807 | 396.026 | 11.41152 | 1110.158 | 2.124609 | 555.079 | 988.0016 | 802.9752
12.26266 | 280.2815 | 0.4280153 | 140.1407 | 248.5941 | 201.8805 | 12.11602 | 536.9424 | 1.418903 | 268.4712 | 486.0759 | 396.5855 | 11.66176 | 1109.449 | 2.124034 | 554.7246 | 988.0122 | 803.1039
12.51097 | 280.5279 | 0.4195691 | 140.2639 | 249.1926 | 202.438 | 12.36608 | 535.7428 | 1.418853 | 267.8714 | 484.6941 | 395.4036 | 11.91149 | 1105.353 | 2.124219 | 552.6764 | 985.8837 | 801.6582
12.76042 | 278.6827 | 0.4082325 | 139.3413 | 247.9598 | 201.5127 | 12.616 | 535.8144 | 1.4187 | 267.9072 | 485.5245 | 396.2221 | 12.16194 | 1103.535 | 2.124237 | 551.7675 | 984.9149 | 800.9924
13.00838 | 279.2866 | 0.4000708 | 139.6433 | 248.7678 | 202.2201 | 12.86601 | 535.0537 | 1.41914 | 267.5268 | 484.2896 | 395.1139 | 12.41145 | 1100.155 | 2.124108 | 550.0776 | 983.5848 | 800.2256
13.2563 | 278.1507 | 0.3890148 | 139.0754 | 247.8017 | 201.4433 | 13.1165 | 534.1398 | 1.418768 | 267.0699 | 484.199 | 395.1757 | 12.66161 | 1095.241 | 2.124367 | 547.6205 | 980.6996 | 798.1594
13.50485 | 276.5152 | 0.3763396 | 138.2576 | 247.8571 | 201.7713 | 13.36611 | 532.9819 | 1.418768 | 266.4909 | 483.3322 | 394.5019 | 12.91135 | 1093.637 | 2.122531 | 546.8186 | 980.085 | 797.8121
13.75324 | 276.1264 | 0.3692677 | 138.0632 | 246.9118 | 200.8907 | 13.61643 | 532.3118 | 1.418683 | 266.1559 | 483.1027 | 394.3841 | 13.16154 | 1089.175 | 2.119952 | 544.5874 | 977.6537 | 796.1245
14.00219 | 275.5672 | 0.3605393 | 137.7836 | 246.3764 | 200.4485 | 13.86631 | 530.8082 | 1.418193 | 265.4041 | 482.2382 | 393.7701 | 13.41143 | 1083.865 | 2.11665 | 541.9324 | 975.1081 | 794.464
14.25034 | 275.0848 | 0.35188 | 137.5424 | 246.0405 | 200.1931 | 14.11624 | 529.0185 | 1.417397 | 264.5092 | 482.3388 | 394.1691 | 13.66159 | 1079.211 | 2.113681 | 539.6056 | 972.5581 | 792.6896
14.49864 | 272.5738 | 0.3416624 | 136.2869 | 245.3543 | 199.9254 | 14.36664 | 527.4652 | 1.416789 | 263.7326 | 480.4911 | 392.5803 | 13.91146 | 1074.396 | 2.11062 | 537.1982 | 970.4566 | 791.3905
14.74736 | 271.9842 | 0.3337438 | 135.9921 | 244.8987 | 199.568 | 14.61648 | 525.5755 | 1.414826 | 262.7877 | 479.6464 | 392.0505 | 14.16231 | 1067.854 | 2.108579 | 533.9268 | 966.9679 | 788.9923
14.99597 | 268.0543 | 0.3245982 | 134.0271 | 243.1541 | 198.4783 | 14.86612 | 523.8948 | 1.413591 | 261.9474 | 479.3248 | 392.009 | 14.41145 | 1061.898 | 2.106019 | 530.9492 | 964.1205 | 787.1374
15.24413 | 268.0175 | 0.3192431 | 134.0088 | 243.2409 | 198.5714 | 15.11611 | 521.2016 | 1.412068 | 260.6008 | 477.643 | 390.776 | 14.66156 | 1052.364 | 2.104349 | 526.1819 | 959.6691 | 784.2751
15.4927 | 260.3741 | 0.3058099 | 130.187 | 239.5447 | 196.149 | 15.36611 | 519.4099 | 1.409851 | 259.7049 | 476.9984 | 390.4301 | 14.91181 | 1042.043 | 2.101826 | 521.0215 | 954.67 | 780.9962
15.74097 | 262.0016 | 0.3061842 | 131.0008 | 239.9234 | 196.2564 | 15.61632 | 516.9483 | 1.407702 | 258.4741 | 475.412 | 389.2539 | 15.16188 | 1032.446 | 2.101567 | 516.2228 | 949.6329 | 777.5586
15.98958 | 262.3445 | 0.301765 | 131.1723 | 239.7582 | 196.0341 | 15.86613 | 514.8835 | 1.40601 | 257.4417 | 474.9145 | 389.1006 | 15.41163 | 1022.383 | 2.101919 | 511.1917 | 944.3035 | 773.9063
16.23818 | 258.6048 | 0.2958349 | 129.3024 | 238.4771 | 195.3763 | 16.11637 | 512.5099 | 1.403726 | 256.2549 | 473.7277 | 388.3094 | 15.66201 | 1017.844 | 2.101715 | 508.9218 | 941.8963 | 772.2557
16.48659 | 259.6021 | 0.2944148 | 129.8011 | 238.7372 | 195.4701 | 16.36649 | 510.2133 | 1.401611 | 255.1067 | 472.8613 | 387.8257 | 15.91187 | 1011.177 | 2.10229 | 505.5886 | 938.3298 | 769.8003
16.73496 | 259.0651 | 0.2915384 | 129.5325 | 239.2329 | 196.0554 | 16.61641 | 507.1004 | 1.399648 | 253.5502 | 470.7141 | 386.1974 | 16.16184 | 1007.495 | 2.102012 | 503.7473 | 936.6451 | 768.7293
16.98332 | 257.4857 | 0.287373 | 128.7429 | 237.7967 | 194.8824 | 16.86624 | 504.0451 | 1.398109 | 252.0226 | 469.5025 | 385.495 | 16.41194 | 1005.009 | 2.105759 | 502.5045 | 935.3971 | 767.8956
17.23187 | 257.1923 | 0.2846528 | 128.5962 | 237.5079 | 194.6425 | 17.11664 | 499.6339 | 1.39662 | 249.8169 | 467.0204 | 383.7481 | 16.66185 | 1002.584 | 2.109025 | 501.2919 | 934.2324 | 767.1351
17.48071 | 257.4524 | 0.2834369 | 128.7262 | 237.4624 | 194.5537 | 17.36658 | 492.693 | 1.395706 | 246.3465 | 463.0642 | 380.9487 | 16.91184 | 998.7109 | 2.113681 | 499.3554 | 932.1578 | 765.706
17.72959 | 256.0993 | 0.2795855 | 128.0496 | 236.6954 | 194.0122 | 17.61671 | 487.0104 | 1.394471 | 243.5052 | 460.6955 | 379.5271 | 17.16221 | 995.2446 | 2.117355 | 497.6223 | 930.9745 | 765.1004
17.97723 | 256.3927 | 0.2779256 | 128.1963 | 237.4675 | 194.7354 | 17.86654 | 482.4009 | 1.394843 | 241.2005 | 458.2636 | 377.8635 | 17.41166 | 990.0337 | 2.121065 | 495.0169 | 927.8416 | 762.836
18.22557 | 255.0997 | 0.2750493 | 127.5498 | 236.4151 | 193.8985 | 18.11665 | 479.7014 | 1.394572 | 239.8507 | 456.5732 | 376.623 | 17.66193 | 983.5601 | 2.124331 | 491.78 | 924.554 | 760.6273
18.47465 | 254.6118 | 0.2735684 | 127.3059 | 235.8151 | 193.3798 | 18.36641 | 478.0876 | 1.394369 | 239.0438 | 456.6143 | 376.9331 | 17.91175 | 980.3746 | 2.129692 | 490.1873 | 923.1102 | 759.7145
18.72258 | 251.6358 | 0.2702625 | 125.8179 | 235.035 | 193.0957 | 18.61663 | 475.833 | 1.395706 | 237.9165 | 455.5782 | 376.2727 | 18.16169 | 976.3491 | 2.134534 | 488.1746 | 920.7134 | 757.9885
18.97109 | 253.3941 | 0.2701984 | 126.697 | 235.5156 | 193.2833 | 18.86627 | 474.585 | 1.395605 | 237.2925 | 454.6177 | 375.5202 | 18.41204 | 973.8261 | 2.141139 | 486.9131 | 919.8017 | 757.4973
19.21959 | 251.598 | 0.2673594 | 125.799 | 234.8803 | 192.9473 | 19.11629 | 473.8762 | 1.397093 | 236.9381 | 455.0778 | 376.0984 | 18.66211 | 972.8516 | 2.146853 | 486.4258 | 918.6891 | 756.5471
19.46789 | 251.6561 | 0.2667397 | 125.8281 | 234.7912 | 192.8485 | 19.36661 | 471.4743 | 1.397855 | 235.7372 | 452.5976 | 374.0186 | 18.91233 | 969.9539 | 2.152827 | 484.977 | 917.3596 | 755.7006
19.71647 | 250.5539 | 0.263498 | 125.277 | 235.0119 | 193.2529 | 19.61707 | 470.3739 | 1.399242 | 235.1869 | 452.2267 | 373.8311 | 19.16214 | 967.1129 | 2.158448 | 483.5565 | 915.9076 | 754.7221
19.96494 | 250.2123 | 0.2643307 | 125.1061 | 234.1279 | 192.4259 | 19.86646 | 468.8076 | 1.399073 | 234.4038 | 451.903 | 373.7684 | 19.41181 | 966.3819 | 2.163198 | 483.1909 | 915.8384 | 754.7747
20.21335 | 249.843 | 0.2634322 | 124.9215 | 233.7924 | 192.1519 | 20.11655 | 467.7018 | 1.401932 | 233.8509 | 450.6232 | 372.6729 | 19.66213 | 963.2291 | 2.168337 | 481.6145 | 914.1382 | 753.6
[12 empty] | 19.91189 | 961.3818 | 2.174089 | 480.6909 | 913.1095 | 752.8792
[12 empty] | 20.16209 | 959.3087 | 2.180452 | 479.6544 | 912.4439 | 752.5591