## General
ID | Test Identification
Test Identification | Location | NWZ-BH-5051
Test Identification | Sample | 41-1
Test Identification | Depth | 35 | [m]
Specimen Visual Description
Specimen Visual Description | Grey fine SAND
Initial Specimen Conditions
Initial Specimen Conditions | Test start date | 11/09/2024
Initial Specimen Conditions | Mould outer / inner diameter | 99.98 / 69.9 | [mm]
Initial Specimen Conditions | Weight of soil | 35.44 | [g]
Initial Specimen Conditions | Water content | 8.215548 | [%]
Initial Specimen Conditions | Bulk density | 1.776263 | [Mg/m3]
Initial Specimen Conditions | Dry density | 1.641412 | [Mg/m3]
Initial Specimen Conditions | Material retained on 425 mm sieve | 0 | [%]
Test Conditions
Test Conditions | Interface type | Soil - Steel
Test Conditions | Initial interface roughness | 8.972 | [µm]
Test Conditions | Final interface roughness | 7.407 | [µm]
Consolidation - Before Fast Shear
Consolidation - Before Fast Shear | Consolidation pressure | 106.4184 | [kPa]
Consolidation - Before Fast Shear | Vertical displacement | 0.1640004 | [mm]
Consolidation - Before Fast Shear | Vertical strain | 3.280008 | [%]
Fast Shear - Stage 1
Fast Shear - Stage 1 | Normal Stress | 106.4184 | [kPa]
Fast Shear - Stage 1 | Vertical displacement | 1.398 | [mm]
Fast Shear - Stage 1 | Vertical strain | 27.96 | [%]
Fast Shear - Stage 1 | Horizontal displacement | 199.8387 | [mm]
Fast Shear - Stage 1 | Rate of horizontal displacement | 500 | [mm/min]
At peak stress
Fast Shear - Stage 1 - At peak stress | Shear stress | 72.35103 | [kPa]
Fast Shear - Stage 1 - At peak stress | Horizontal displacement | 191.5121 | [mm]
Fast Shear - Stage 2
Fast Shear - Stage 2 | Normal Stress | 106.4184 | [kPa]
Fast Shear - Stage 2 | Vertical displacement | 2.013 | [mm]
Fast Shear - Stage 2 | Vertical strain | 40.26 | [%]
Fast Shear - Stage 2 | Horizontal displacement | 399.6773 | [mm]
Fast Shear - Stage 2 | Rate of horizontal displacement | 500 | [mm/min]
At peak stress
Fast Shear - Stage 2 - At peak stress | Shear stress | 69.65552 | [kPa]
Fast Shear - Stage 2 - At peak stress | Horizontal displacement | 216.4919 | [mm]
Fast Shear - Stage 3
Fast Shear - Stage 3 | Normal Stress | 106.4184 | [kPa]
Fast Shear - Stage 3 | Vertical displacement | 2.473 | [mm]
Fast Shear - Stage 3 | Vertical strain | 49.46 | [%]
Fast Shear - Stage 3 | Horizontal displacement | 599.516 | [mm]
Fast Shear - Stage 3 | Rate of horizontal displacement | 500 | [mm/min]
At peak stress
Fast Shear - Stage 3 - At peak stress | Shear stress | 70.12616 | [kPa]
Fast Shear - Stage 3 - At peak stress | Horizontal displacement | 516.2499 | [mm]
Fast Shear - Stage 4
Fast Shear - Stage 4 | Normal Stress | 106.4184 | [kPa]
Fast Shear - Stage 4 | Vertical displacement | 2.857 | [mm]
Fast Shear - Stage 4 | Vertical strain | 57.14 | [%]
Fast Shear - Stage 4 | Horizontal displacement | 799.3547 | [mm]
Fast Shear - Stage 4 | Rate of horizontal displacement | 500 | [mm/min]
At peak stress
Fast Shear - Stage 4 - At peak stress | Shear stress | 70.29731 | [kPa]
Fast Shear - Stage 4 - At peak stress | Horizontal displacement | 707.7619 | [mm]
Fast Shear - Stage 5
Fast Shear - Stage 5 | Normal Stress | 106.4184 | [kPa]
Fast Shear - Stage 5 | Vertical displacement | 3.215 | [mm]
Fast Shear - Stage 5 | Vertical strain | 64.3 | [%]
Fast Shear - Stage 5 | Horizontal displacement | 999.1933 | [mm]
Fast Shear - Stage 5 | Rate of horizontal displacement | 500 | [mm/min]
At peak stress
Fast Shear - Stage 5 - At peak stress | Shear stress | 72.17989 | [kPa]
Fast Shear - Stage 5 - At peak stress | Horizontal displacement | 816.0079 | [mm]
Consolidation - Before Slow Shear
Consolidation - Before Slow Shear | Consolidation pressure | 630.7263 | [kPa]
Consolidation - Before Slow Shear | Vertical displacement | 3.349 | [mm]
Consolidation - Before Slow Shear | Vertical strain | 67.02 | [%]
Slow Shear
Slow Shear | Normal stress | 630.7263 | [kPa]
Slow Shear | Vertical displacement | 3.433 | [mm]
Slow Shear | Vertical strain | 68.66 | [%]
Slow Shear | Horizontal displacement | 20.31654 | [mm]
Slow Shear | Rate of horizontal displacement | 0.018 | [mm/min]
At peak stress
Slow Shear - At peak stress | Shear stress | 368.8148 | [kPa]
Slow Shear - At peak stress | Horizontal displacement | 1.423183 | [mm]
Slow Shear - At peak stress | Shear angle | 30.3168 | [°]
At residual stress
Slow Shear - At residual stress | Shear stress | 365.5203 | [kPa]
Slow Shear - At residual stress | Horizontal displacement | 20.31654 | [mm]
Slow Shear - At residual stress | Vertical displacement |  | [mm]
Slow Shear - At residual stress | Vertical strain |  | [%]
Slow Shear - At residual stress | Shear angle | 30.09327 | [°]

## Consolidation - 1
Consolidation - Before Fast Shear
Root time | Vertical Displacement
[min] | [mm]
0 | 0
0.288675135 | 0.1240004
0.40824829 | 0.1240004
0.5 | 0.13
0.577350269 | 0.1409997
0.645497224 | 0.1509999
0.707106781 | 0.1529997
0.763762616 | 0.1549996
0.816496581 | 0.1549996
0.866025404 | 0.1570004
0.912870929 | 0.1570004
0.957427108 | 0.1570004
1 | 0.1590003
1.040833 | 0.1590003
1.08012345 | 0.1590003
1.118033989 | 0.1590003
1.154700538 | 0.1590003
1.190238071 | 0.1590003
1.224744871 | 0.1590003
1.258305739 | 0.1590003
1.290994449 | 0.1590003
1.322875656 | 0.1590003
1.354006401 | 0.1599997
1.38443731 | 0.1599997
1.414213562 | 0.1599997
1.443375673 | 0.1599997
1.471960144 | 0.1599997
1.5 | 0.1599997
1.527525232 | 0.1599997
1.554563176 | 0.1599997
1.58113883 | 0.1599997
1.607275127 | 0.1599997
1.632993162 | 0.1599997
1.658312395 | 0.1599997
1.683250823 | 0.1599997
1.707825128 | 0.1599997
1.732050808 | 0.1599997
1.755942292 | 0.1599997
1.779513042 | 0.1599997
1.802775638 | 0.1599997
1.825741858 | 0.1599997
1.848422751 | 0.1619996
1.870828693 | 0.1619996
1.892969449 | 0.1599997
1.914854216 | 0.1619996
1.936491673 | 0.1619996
1.957890021 | 0.1619996
1.979057015 | 0.1619996
2 | 0.1619996
2.020725942 | 0.1619996
2.041241452 | 0.1619996
2.061552813 | 0.1619996
2.081665999 | 0.1619996
2.101586702 | 0.1619996
2.121320344 | 0.1619996
2.140872096 | 0.1619996
2.160246899 | 0.1619996
2.179449472 | 0.1619996
2.198484326 | 0.1619996
2.217355783 | 0.1619996
2.236067977 | 0.1619996
2.254624876 | 0.1619996
2.273030283 | 0.1619996
2.291287847 | 0.1619996
2.309401077 | 0.1619996
2.327373341 | 0.1619996
2.34520788 | 0.1619996
2.362907813 | 0.1619996
2.380476143 | 0.1619996
2.397915762 | 0.1619996
2.415229458 | 0.1619996
2.43241992 | 0.1619996
2.449489743 | 0.1619996
2.466441431 | 0.1619996
2.483277404 | 0.1619996
2.5 | 0.1619996
2.516611478 | 0.1619996
2.533114026 | 0.1640004
2.549509757 | 0.1619996
2.56580072 | 0.1619996
2.581988897 | 0.1619996
2.598076211 | 0.1640004
2.614064524 | 0.1640004
2.62995564 | 0.1640004
2.645751311 | 0.1619996
2.661453237 | 0.1640004
2.677063067 | 0.1640004
2.692582404 | 0.1640004
2.708012802 | 0.1640004
2.723355773 | 0.1640004
2.738612788 | 0.1640004
2.753785274 | 0.1640004
2.768874621 | 0.1640004
2.783882181 | 0.1640004
2.798809271 | 0.1640004
2.813657169 | 0.1640004
2.828427125 | 0.1640004
2.843120352 | 0.1640004
2.857738033 | 0.1640004
2.872281323 | 0.1640004
2.886751346 | 0.1640004
2.901149198 | 0.1640004
2.915475947 | 0.1640004
2.929732639 | 0.1640004
2.943920289 | 0.1640004
2.958039892 | 0.1640004
2.972092417 | 0.1640004
2.986078811 | 0.1640004
3 | 0.1640004
3.013856887 | 0.1640004
3.027650354 | 0.1640004
3.041381265 | 0.1640004
3.055050463 | 0.1640004
3.068658773 | 0.1640004
3.082207001 | 0.1640004
3.095695937 | 0.1640004
3.109126351 | 0.1640004
3.122498999 | 0.1640004
3.13581462 | 0.1640004
3.149073938 | 0.1640004
3.16227766 | 0.1640004
3.175426481 | 0.1640004
3.188521078 | 0.1640004
3.201562119 | 0.1640004
3.214550254 | 0.1640004
3.227486122 | 0.1640004
3.240370349 | 0.1640004

## Fast Shearing - 1
Fast Shear - Stage 1
Horizontal Displacement | Stress Ratio t/s'n | Shear Stress
[mm] | [-] | [kPa]
0 | 0 | 0
8.326610978 | 0.020504748 | 2.18208312
16.65322196 | 0.218717317 | 23.27555328
24.97983293 | 0.569308311 | 60.58489605
33.30644391 | 0.577751443 | 61.48340086
41.63305489 | 0.579761712 | 61.69733058
49.95966587 | 0.577349389 | 61.44061492
58.28627684 | 0.582978143 | 62.03961813
66.61288782 | 0.58056582 | 61.78290247
74.9394988 | 0.597050029 | 63.53712615
83.26610978 | 0.607905484 | 64.69234663
91.59272075 | 0.619162993 | 65.89035304
99.91933173 | 0.622781478 | 66.27542654
108.2459427 | 0.627204071 | 66.74607192
116.5725537 | 0.629214341 | 66.96000163
124.8991647 | 0.63122461 | 67.17393135
133.2257756 | 0.642482119 | 68.37193777
141.5523866 | 0.654543736 | 69.65551608
149.8789976 | 0.659368383 | 70.1689474
158.2056086 | 0.664997137 | 70.76795061
166.5322196 | 0.663790975 | 70.63959278
174.8588305 | 0.675852592 | 71.92317108
183.1854415 | 0.674244377 | 71.75202731
191.5120525 | 0.679873131 | 72.35103052
199.8386635 | 0.68389367 | 72.77888995

## Fast Shearing - 2
Fast Shear - Stage 2
Horizontal Displacement | Stress Ratio t/s'n | Shear Stress
[mm] | [-] | [kPa]
199.8386635 | 0 | 0
208.1652744 | 0.224748126 | 23.91734244
216.4918854 | 0.654543736 | 69.65551608
224.8184964 | 0.652131412 | 69.39880041
233.1451074 | 0.646100604 | 68.75701126
241.4717184 | 0.640069796 | 68.11522211
249.7983293 | 0.639667742 | 68.07243617
258.1249403 | 0.632028718 | 67.25950324
266.4515513 | 0.630018448 | 67.04557352
274.7781623 | 0.632028718 | 67.25950324
283.1047732 | 0.632832826 | 67.34507512
291.4313842 | 0.635245149 | 67.60179079
299.7579952 | 0.641678011 | 68.28636588
308.0846062 | 0.642482119 | 68.37193777
316.4112172 | 0.64770882 | 68.92815504
324.7378281 | 0.639667742 | 68.07243617
333.0644391 | 0.642080065 | 68.32915183
341.3910501 | 0.638863634 | 67.98686428
349.7176611 | 0.638863634 | 67.98686428
358.044272 | 0.634038987 | 67.47343296
366.370883 | 0.636853365 | 67.77293456
374.697494 | 0.640873904 | 68.200794
383.024105 | 0.637255418 | 67.8157205
391.3507159 | 0.636853365 | 67.77293456
399.6773269 | 0.636049257 | 67.68736267

## Fast Shearing - 3
Fast Shear - Stage 3
Horizontal Displacement | Stress Ratio t/s'n | Shear Stress
[mm] | [-] | [kPa]
399.6773269 | 0 | 0
408.0039379 | 0.221531694 | 23.57505489
416.3305489 | 0.649719089 | 69.14208475
424.6571599 | 0.650523197 | 69.22765664
432.9837708 | 0.651729359 | 69.35601447
441.3103818 | 0.650121143 | 69.1848707
449.6369928 | 0.645296496 | 68.67143937
457.9636038 | 0.643286227 | 68.45750966
466.2902147 | 0.638863634 | 67.98686428
474.6168257 | 0.642482119 | 68.37193777
482.9434367 | 0.636049257 | 67.68736267
491.2700477 | 0.644894442 | 68.62865343
499.5966587 | 0.646502658 | 68.79979721
507.9232696 | 0.65494579 | 69.69830202
516.2498806 | 0.658966329 | 70.12616145
524.5764916 | 0.657760167 | 69.99780362
532.9031026 | 0.650523197 | 69.22765664
541.2297135 | 0.646100604 | 68.75701126
549.5563245 | 0.640873904 | 68.200794
557.8829355 | 0.64770882 | 68.92815504
566.2095465 | 0.648512927 | 69.01372692
574.5361575 | 0.650523197 | 69.22765664
582.8627684 | 0.656554005 | 69.86944579
591.1893794 | 0.657760167 | 69.99780362
599.5159904 | 0.664193029 | 70.68237872

## Fast Shearing - 4
Fast Shear - Stage 4
Horizontal Displacement | Stress Ratio t/s'n | Shear Stress
[mm] | [-] | [kPa]
599.5159904 | 0 | 0
607.8426014 | 0.235603581 | 25.07256291
616.1692123 | 0.652131412 | 69.39880041
624.4958233 | 0.653739628 | 69.56994419
632.8224343 | 0.648512927 | 69.01372692
641.1490453 | 0.646904712 | 68.84258315
649.4756563 | 0.648512927 | 69.01372692
657.8022672 | 0.653739628 | 69.56994419
666.1288782 | 0.653739628 | 69.56994419
674.4554892 | 0.656956059 | 69.91223174
682.7821002 | 0.658966329 | 70.12616145
691.1087111 | 0.656956059 | 69.91223174
699.4353221 | 0.658162221 | 70.04058957
707.7619331 | 0.660574544 | 70.29730523
716.0885441 | 0.654543736 | 69.65551608
724.4151551 | 0.651729359 | 69.35601447
732.741766 | 0.653739628 | 69.56994419
741.068377 | 0.65293552 | 69.4843723
749.394988 | 0.656956059 | 69.91223174
757.721599 | 0.651729359 | 69.35601447
766.0482099 | 0.653337574 | 69.52715825
774.3748209 | 0.653739628 | 69.56994419
782.7014319 | 0.655347844 | 69.74108796
791.0280429 | 0.656151951 | 69.82665985
799.3546539 | 0.655749898 | 69.78387391

## Fast Shearing - 5
Fast Shear - Stage 5
Horizontal Displacement | Stress Ratio t/s'n | Shear Stress
[mm] | [-] | [kPa]
799.3546539 | 0 | 0
807.6812648 | 0.152780479 | 16.25865854
816.0078758 | 0.678264915 | 72.17988674
824.3344868 | 0.671429999 | 71.4525257
832.6610978 | 0.670625892 | 71.36695382
840.9877087 | 0.668213568 | 71.11023816
849.3143197 | 0.658564275 | 70.08337551
857.6409307 | 0.650925251 | 69.27044258
865.9675417 | 0.64569855 | 68.71422532
874.2941527 | 0.637657472 | 67.85850645
882.6207636 | 0.634843095 | 67.55900484
890.9473746 | 0.641678011 | 68.28636588
899.2739856 | 0.640873904 | 68.200794
907.6005966 | 0.646100604 | 68.75701126
915.9272075 | 0.646100604 | 68.75701126
924.2538185 | 0.651729359 | 69.35601447
932.5804295 | 0.65494579 | 69.69830202
940.9070405 | 0.65494579 | 69.69830202
949.2336515 | 0.656554005 | 69.86944579
957.5602624 | 0.66017249 | 70.25451929
965.8868734 | 0.659368383 | 70.1689474
974.2134844 | 0.664997137 | 70.76795061
982.5400954 | 0.662584814 | 70.51123495
990.8667063 | 0.672636161 | 71.58088353
999.1933173 | 0.672234107 | 71.53809759

## Consolidation - 2
Consolidation - Before Slow Shear
Root time | Vertical Displacement
[min] | [mm]
0 | 3.235
0.288675135 | 3.345
0.40824829 | 3.347
0.5 | 3.347
0.577350269 | 3.349
0.645497224 | 3.347
0.707106781 | 3.347
0.763762616 | 3.347
0.816496581 | 3.347
0.866025404 | 3.347
0.912870929 | 3.347
0.957427108 | 3.347
1 | 3.347
1.040833 | 3.349
1.08012345 | 3.347
1.118033989 | 3.347
1.154700538 | 3.347
1.190238071 | 3.347
1.224744871 | 3.347
1.258305739 | 3.347
1.290994449 | 3.347
1.322875656 | 3.347
1.354006401 | 3.349
1.38443731 | 3.347
1.414213562 | 3.347
1.443375673 | 3.347
1.471960144 | 3.347
1.5 | 3.347
1.527525232 | 3.347
1.554563176 | 3.349
1.58113883 | 3.347
1.607275127 | 3.347
1.632993162 | 3.349
1.658312395 | 3.349
1.683250823 | 3.347
1.707825128 | 3.347
1.732050808 | 3.347
1.755942292 | 3.349
1.779513042 | 3.347
1.802775638 | 3.347
1.825741858 | 3.349
1.848422751 | 3.349
1.870828693 | 3.349
1.892969449 | 3.349
1.914854216 | 3.349
1.936491673 | 3.349
1.957890021 | 3.349
1.979057015 | 3.349
2 | 3.349
2.020725942 | 3.349
2.041241452 | 3.349
2.061552813 | 3.349
2.081665999 | 3.349
2.101586702 | 3.349
2.121320344 | 3.349
2.140872096 | 3.349
2.160246899 | 3.349
2.179449472 | 3.349
2.198484326 | 3.349
2.217355783 | 3.351
2.236067977 | 3.349
2.254624876 | 3.349
2.273030283 | 3.349
2.291287847 | 3.349
2.309401077 | 3.349
2.327373341 | 3.349
2.34520788 | 3.349
2.362907813 | 3.349
2.380476143 | 3.349
2.397915762 | 3.349
2.415229458 | 3.349
2.43241992 | 3.349

## Slow Shearing
Slow Shear Stage
Horizontal Displacement | Vertical Displacement | Stress Ratio t/s'n | Angle of Shearing Resistance | Shear Stress
[mm] | [mm] | [-] | [º] | [kPa]
0 |  | 0.00474852 | 0.272068094 | 2.995016047
0.17789792 |  | 0.053726109 | 3.075322591 | 33.88646728
0.35579584 |  | 0.137774908 | 7.844534726 | 86.89825132
0.53369376 |  | 0.240003754 | 13.49593664 | 151.3766682
0.71159168 |  | 0.345963579 | 19.08375642 | 218.208312
0.8894896 |  | 0.44269771 | 23.87886242 | 279.2210675
1.06738752 |  | 0.521658809 | 27.54919407 | 329.0239058
1.24528544 |  | 0.576131114 | 29.947583 | 363.3810184
1.42318336 |  | 0.584746285 | 30.31680256 | 368.8148333
1.60108128 |  | 0.578844554 | 30.06417059 | 365.0924562
1.7789792 |  | 0.574977902 | 29.8979503 | 362.6536574
1.95687712 |  | 0.56602355 | 29.51088301 | 357.0059129
2.13477504 |  | 0.56636273 | 29.52559901 | 357.2198426
2.31267296 |  | 0.568804826 | 29.63142788 | 358.7601365
2.49057088 |  | 0.564870338 | 29.46081658 | 356.2785518
2.6684688 |  | 0.568329974 | 29.61086742 | 358.4606349
2.84636672 |  | 0.56500601 | 29.46670932 | 356.3641237
3.02426464 |  | 0.567312434 | 29.56678105 | 357.8188458
3.20216256 |  | 0.569686694 | 29.66958933 | 359.3163538
3.38006048 |  | 0.568601318 | 29.62261728 | 358.6317787
3.5579584 |  | 0.570025874 | 29.6842591 | 359.5302835
3.73585632 |  | 0.56771945 | 29.58442022 | 358.0755614
3.91375424 |  | 0.569347514 | 29.65491527 | 359.1024241
4.09165216 |  | 0.571043414 | 29.72824274 | 360.1720727
4.26955008 |  | 0.569211842 | 29.64904445 | 359.0168522
4.447448 |  | 0.574028198 | 29.85703915 | 362.0546542
4.62534592 |  | 0.571653938 | 29.75461443 | 360.5571462
4.80324384 |  | 0.570636398 | 29.71065391 | 359.915357
4.98114176 |  | 0.56873699 | 29.62849119 | 358.7173506
5.15903968 |  | 0.570839906 | 29.7194491 | 360.0437149
5.3369376 |  | 0.569483186 | 29.66078541 | 359.187996
5.51483552 |  | 0.572400134 | 29.78682766 | 361.0277916
5.69273344 |  | 0.572196626 | 29.77804429 | 360.8994337
5.87063136 |  | 0.57111125 | 29.73117361 | 360.2148586
6.04852928 |  | 0.57450305 | 29.87749892 | 362.3541558
6.2264272 |  | 0.575384918 | 29.91547337 | 362.9103731
6.40432512 |  | 0.572196626 | 29.77804429 | 360.8994337
6.58222304 |  | 0.572535806 | 29.79268239 | 361.1133634
6.76012096 |  | 0.57246797 | 29.78975511 | 361.0705775
6.93801888 |  | 0.57450305 | 29.87749892 | 362.3541558
7.1159168 |  | 0.574299542 | 29.86873147 | 362.225798
7.29381472 |  | 0.574706558 | 29.88626482 | 362.4825136
7.47171264 |  | 0.572060954 | 29.77218785 | 360.8138618
7.64961056 |  | 0.576334622 | 29.95633657 | 363.5093763
7.82750848 |  | 0.576470294 | 29.96217143 | 363.5949482
8.0054064 |  | 0.57450305 | 29.87749892 | 362.3541558
8.18330432 |  | 0.576402458 | 29.95925409 | 363.5521622
8.36120224 |  | 0.57416387 | 29.86288565 | 362.1402261
8.53910016 |  | 0.576402458 | 29.95925409 | 363.5521622
8.71699808 |  | 0.574028198 | 29.85703915 | 362.0546542
8.894896 |  | 0.57585977 | 29.93590917 | 363.2098747
9.07279392 |  | 0.576266786 | 29.95341888 | 363.4665903
9.25069184 |  | 0.575249246 | 29.90963303 | 362.8248012
9.42858976 |  | 0.576131114 | 29.947583 | 363.3810184
9.60648768 |  | 0.576470294 | 29.96217143 | 363.5949482
9.7843856 |  | 0.577080818 | 29.98841982 | 363.9800217
9.96228352 |  | 0.574435214 | 29.87457661 | 362.3113699
10.14018144 |  | 0.57585977 | 29.93590917 | 363.2098747
10.31807936 |  | 0.574706558 | 29.88626482 | 362.4825136
10.49597728 |  | 0.574706558 | 29.88626482 | 362.4825136
10.6738752 |  | 0.574977902 | 29.8979503 | 362.6536574
10.85177312 |  | 0.577080818 | 29.98841982 | 363.9800217
11.02967104 |  | 0.577148654 | 29.99133546 | 364.0228076
11.20756896 |  | 0.578776718 | 30.06125924 | 365.0496702
11.38546688 |  | 0.578098358 | 30.03213632 | 364.6218108
11.5633648 |  | 0.573621182 | 29.83949552 | 361.7979385
11.74126272 |  | 0.576402458 | 29.95925409 | 363.5521622
11.91916064 |  | 0.573689018 | 29.84241989 | 361.8407245
12.09705856 |  | 0.577284326 | 29.99716621 | 364.1083795
12.27495648 |  | 0.57755567 | 30.00882565 | 364.2795233
12.4528544 |  | 0.57755567 | 30.00882565 | 364.2795233
12.63075232 |  | 0.576809474 | 29.97675558 | 363.8088779
12.80865024 |  | 0.577759178 | 30.01756844 | 364.4078811
12.98654816 |  | 0.577012982 | 29.98550402 | 363.9372357
13.16444608 |  | 0.577284326 | 29.99716621 | 364.1083795
13.342344 |  | 0.57857321 | 30.05252416 | 364.9213124
13.52024192 |  | 0.57450305 | 29.87749892 | 362.3541558
13.69813984 |  | 0.577487834 | 30.00591105 | 364.2367373
13.87603776 |  | 0.57518141 | 29.90671261 | 362.7820152
14.05393568 |  | 0.578098358 | 30.03213632 | 364.6218108
14.2318336 |  | 0.576131114 | 29.947583 | 363.3810184
14.40973152 |  | 0.576605966 | 29.96800561 | 363.6805201
14.58762944 |  | 0.576334622 | 29.95633657 | 363.5093763
14.76552736 |  | 0.579794258 | 30.10491152 | 365.6914594
14.94342528 |  | 0.580472617 | 30.13399163 | 366.1193188
15.1213232 |  | 0.577623506 | 30.01174008 | 364.3223092
15.29922112 |  | 0.576809474 | 29.97675558 | 363.8088779
15.47711904 |  | 0.576470294 | 29.96217143 | 363.5949482
15.65501696 |  | 0.577487834 | 30.00591105 | 364.2367373
15.83291488 |  | 0.57959075 | 30.09618415 | 365.5631016
16.0108128 |  | 0.57891239 | 30.06708177 | 365.1352421
16.18871072 |  | 0.580879633 | 30.15143148 | 366.3760345
16.36660864 |  | 0.576402458 | 29.95925409 | 363.5521622
16.54450656 |  | 0.579455078 | 30.09036504 | 365.4775297
16.72240448 |  | 0.578098358 | 30.03213632 | 364.6218108
16.9003024 |  | 0.577352162 | 30.00008132 | 364.1511654
17.07820032 |  | 0.576266786 | 29.95341888 | 363.4665903
17.25609824 |  | 0.57925157 | 30.0816351 | 365.3491718
17.43399616 |  | 0.576266786 | 29.95341888 | 363.4665903
17.61189408 |  | 0.579794258 | 30.10491152 | 365.6914594
17.789792 |  | 0.578641046 | 30.05543603 | 364.9640984
17.96768992 |  | 0.57789485 | 30.0233961 | 364.493453
18.14558784 |  | 0.577827014 | 30.02048236 | 364.450667
18.32348576 |  | 0.577080818 | 29.98841982 | 363.9800217
18.50138368 |  | 0.57823403 | 30.03796227 | 364.7073827
18.6792816 |  | 0.579522914 | 30.09327468 | 365.5203156
18.85717952 |  | 0.576131114 | 29.947583 | 363.3810184
19.03507744 |  | 0.574570886 | 29.88042106 | 362.3969417
19.21297536 |  | 0.577623506 | 30.01174008 | 364.3223092
19.39087328 |  | 0.576809474 | 29.97675558 | 363.8088779
19.5687712 |  | 0.578437538 | 30.04669992 | 364.8357405
19.74666912 |  | 0.577419998 | 30.00299627 | 364.1939514
19.92456704 |  | 0.578776718 | 30.06125924 | 365.0496702
20.10246496 |  | 0.57789485 | 30.0233961 | 364.493453
20.28036288 |  | 0.577827014 | 30.02048236 | 364.450667
20.31653546 |  | 0.579522914 | 30.09327468 | 365.5203156