## General
ID | Test Identification
Test Identification | Location | NWZ-BH-5051
Test Identification | Sample | 46-3
Test Identification | Depth | 40.5 | [m]
Specimen Visual Description
Specimen Visual Description | Brown clayey SAND
Initial Specimen Conditions
Initial Specimen Conditions | Test start date | 25/07/2024
Initial Specimen Conditions | Mould outer / inner diameter | 99.97 / 69.89 | [mm]
Initial Specimen Conditions | Weight of soil | 40.14 | [g]
Initial Specimen Conditions | Water content | 23.44604 | [%]
Initial Specimen Conditions | Bulk density | 1.948544 | [Mg/m3]
Initial Specimen Conditions | Dry density | 1.578458 | [Mg/m3]
Initial Specimen Conditions | Material retained on 425 mm sieve | 0 | [%]
Test Conditions
Test Conditions | Interface type | Soil - Steel
Test Conditions | Initial interface roughness | 10.494 | [µm]
Test Conditions | Final interface roughness | 6.5 | [µm]
Consolidation - Before Fast Shear
Consolidation - Before Fast Shear | Consolidation pressure | 286.1255 | [kPa]
Consolidation - Before Fast Shear | Vertical displacement | 0.2400003 | [mm]
Consolidation - Before Fast Shear | Vertical strain | 4.800006 | [%]
Fast Shear - Stage 1
Fast Shear - Stage 1 | Normal Stress | 286.1255 | [kPa]
Fast Shear - Stage 1 | Vertical displacement | 0.7409997 | [mm]
Fast Shear - Stage 1 | Vertical strain | 14.819994 | [%]
Fast Shear - Stage 1 | Horizontal displacement | 199.8151 | [mm]
Fast Shear - Stage 1 | Rate of horizontal displacement | 500 | [mm/min]
At peak stress
Fast Shear - Stage 1 - At peak stress | Shear stress | 143.2379 | [kPa]
Fast Shear - Stage 1 - At peak stress | Horizontal displacement | 191.4895 | [mm]
Fast Shear - Stage 2
Fast Shear - Stage 2 | Normal Stress | 286.1255 | [kPa]
Fast Shear - Stage 2 | Vertical displacement | 1.03 | [mm]
Fast Shear - Stage 2 | Vertical strain | 20.6 | [%]
Fast Shear - Stage 2 | Horizontal displacement | 399.6303 | [mm]
Fast Shear - Stage 2 | Rate of horizontal displacement | 500 | [mm/min]
At peak stress
Fast Shear - Stage 2 - At peak stress | Shear stress | 181.2407 | [kPa]
Fast Shear - Stage 2 - At peak stress | Horizontal displacement | 216.4664 | [mm]
Fast Shear - Stage 3
Fast Shear - Stage 3 | Normal Stress | 286.1255 | [kPa]
Fast Shear - Stage 3 | Vertical displacement | 1.215 | [mm]
Fast Shear - Stage 3 | Vertical strain | 24.3 | [%]
Fast Shear - Stage 3 | Horizontal displacement | 599.4454 | [mm]
Fast Shear - Stage 3 | Rate of horizontal displacement | 500 | [mm/min]
At peak stress
Fast Shear - Stage 3 - At peak stress | Shear stress | 198.9154 | [kPa]
Fast Shear - Stage 3 - At peak stress | Horizontal displacement | 416.2815 | [mm]
Fast Shear - Stage 4
Fast Shear - Stage 4 | Normal Stress | 286.1255 | [kPa]
Fast Shear - Stage 4 | Vertical displacement | 1.395 | [mm]
Fast Shear - Stage 4 | Vertical strain | 27.9 | [%]
Fast Shear - Stage 4 | Horizontal displacement | 799.2605 | [mm]
Fast Shear - Stage 4 | Rate of horizontal displacement | 500 | [mm/min]
At peak stress
Fast Shear - Stage 4 - At peak stress | Shear stress | 211.369 | [kPa]
Fast Shear - Stage 4 - At peak stress | Horizontal displacement | 616.0967 | [mm]
Fast Shear - Stage 5
Fast Shear - Stage 5 | Normal Stress | 286.1255 | [kPa]
Fast Shear - Stage 5 | Vertical displacement | 1.535 | [mm]
Fast Shear - Stage 5 | Vertical strain | 30.7 | [%]
Fast Shear - Stage 5 | Horizontal displacement | 999.0757 | [mm]
Fast Shear - Stage 5 | Rate of horizontal displacement | 500 | [mm/min]
At peak stress
Fast Shear - Stage 5 - At peak stress | Shear stress | 200.1993 | [kPa]
Fast Shear - Stage 5 - At peak stress | Horizontal displacement | 815.9118 | [mm]
Consolidation - Before Slow Shear
Consolidation - Before Slow Shear | Consolidation pressure | 743.2682 | [kPa]
Consolidation - Before Slow Shear | Vertical displacement | 1.665 | [mm]
Consolidation - Before Slow Shear | Vertical strain | 33.36 | [%]
Slow Shear
Slow Shear | Normal stress | 743.2682 | [kPa]
Slow Shear | Vertical displacement | 1.883 | [mm]
Slow Shear | Vertical strain | 37.7 | [%]
Slow Shear | Horizontal displacement | 20.48283 | [mm]
Slow Shear | Rate of horizontal displacement | 0.018 | [mm/min]
At peak stress
Slow Shear - At peak stress | Shear stress | 482.096 | [kPa]
Slow Shear - At peak stress | Horizontal displacement | 20.1001 | [mm]
Slow Shear - At peak stress | Shear angle | 32.9681 | [°]
At residual stress
Slow Shear - At residual stress | Shear stress | 481.5396 | [kPa]
Slow Shear - At residual stress | Horizontal displacement | 20.48283 | [mm]
Slow Shear - At residual stress | Vertical displacement |  | [mm]
Slow Shear - At residual stress | Vertical strain |  | [%]
Slow Shear - At residual stress | Shear angle | 32.93791 | [°]

## Consolidation - 1
Consolidation - Before Fast Shear
Root time | Vertical Displacement
[min] | [mm]
0 | 0
0.2886751 | 0.1640001
0.4082483 | 0.185
0.5 | 0.1989999
0.5773503 | 0.2050004
0.6454972 | 0.2120004
0.7071068 | 0.2120004
0.7637626 | 0.2129998
0.8164966 | 0.2149997
0.8660254 | 0.2169995
0.9128709 | 0.2199998
0.9574271 | 0.2219997
1 | 0.2219997
1.040833 | 0.2219997
1.080123 | 0.2260003
1.118034 | 0.2240005
1.154701 | 0.2199998
1.190238 | 0.2240005
1.224745 | 0.2269998
1.258306 | 0.2240005
1.290994 | 0.2269998
1.322876 | 0.2310004
1.354006 | 0.2289996
1.384437 | 0.2269998
1.414214 | 0.2330003
1.443376 | 0.2269998
1.47196 | 0.2310004
1.5 | 0.2310004
1.527525 | 0.2330003
1.554563 | 0.2310004
1.581139 | 0.2330003
1.607275 | 0.2289996
1.632993 | 0.2330003
1.658312 | 0.2339997
1.683251 | 0.2339997
1.707825 | 0.2330003
1.732051 | 0.2289996
1.755942 | 0.2339997
1.779513 | 0.2339997
1.802776 | 0.2330003
1.825742 | 0.2359996
1.848423 | 0.2330003
1.870829 | 0.2330003
1.892969 | 0.2339997
1.914854 | 0.2359996
1.936492 | 0.2339997
1.95789 | 0.2359996
1.979057 | 0.2400003
2 | 0.2339997
2.020726 | 0.2339997
2.041241 | 0.2339997
2.061553 | 0.2359996
2.081666 | 0.2339997
2.101587 | 0.2359996
2.12132 | 0.2380004
2.140872 | 0.2339997
2.160247 | 0.2359996
2.179449 | 0.2380004
2.198484 | 0.2339997
2.217356 | 0.2400003

## Fast Shearing - 1
Fast Shear - Stage 1
Horizontal Displacement | Stress Ratio t/s'n | Shear Stress
[mm] | [-] | [kPa]
0 | 0 | 0
8.325631 | 0.0267731 | 7.660469
16.65126 | 0.4968729 | 142.168
24.97689 | 0.4867021 | 139.2579
33.30252 | 0.4072802 | 116.5333
41.62815 | 0.3814046 | 109.1296
49.95378 | 0.3595673 | 102.8814
58.27941 | 0.353734 | 101.2123
66.60505 | 0.358969 | 102.7102
74.93068 | 0.3643535 | 104.2509
83.25631 | 0.3701868 | 105.9199
91.58194 | 0.3836481 | 109.7715
99.90757 | 0.3920241 | 112.1681
108.2332 | 0.3957633 | 113.238
116.5588 | 0.4050367 | 115.8913
124.8845 | 0.4125152 | 118.0311
133.2101 | 0.4238826 | 121.2836
141.5357 | 0.4340533 | 124.1937
149.8614 | 0.4539462 | 129.8856
158.187 | 0.46307 | 132.4962
166.5126 | 0.4720442 | 135.0639
174.8382 | 0.4799715 | 137.3321
183.1639 | 0.4855056 | 138.9155
191.4895 | 0.5006122 | 143.2379
199.8151 | 0.5006122 | 143.2379

## Fast Shearing - 2
Fast Shear - Stage 2
Horizontal Displacement | Stress Ratio t/s'n | Shear Stress
[mm] | [-] | [kPa]
199.8151 | -0.004487112 | -1.283877
208.1408 | 0.1130752 | 32.35371
216.4664 | 0.6334307 | 181.2407
224.792 | 0.5749487 | 164.5075
233.1177 | 0.565077 | 161.683
241.4433 | 0.5631326 | 161.1266
249.7689 | 0.5601412 | 160.2707
258.0946 | 0.555355 | 158.9012
266.4202 | 0.5510174 | 157.6602
274.7458 | 0.544885 | 155.9055
283.0714 | 0.5318724 | 152.1823
291.3971 | 0.5231973 | 149.7001
299.7227 | 0.5151205 | 147.3891
308.0483 | 0.5145222 | 147.2179
316.374 | 0.5173641 | 148.0311
324.6996 | 0.5211033 | 149.101
333.0252 | 0.5228982 | 149.6145
341.3509 | 0.5224495 | 149.4861
349.6765 | 0.5258896 | 150.4704
358.0021 | 0.5287314 | 151.2836
366.3278 | 0.5308254 | 151.8827
374.6534 | 0.5293297 | 151.4547
382.979 | 0.5305263 | 151.7971
391.3046 | 0.527834 | 151.0268
399.6303 | 0.5233469 | 149.7429

## Fast Shearing - 3
Fast Shear - Stage 3
Horizontal Displacement | Stress Ratio t/s'n | Shear Stress
[mm] | [-] | [kPa]
399.6303 | 0 | 0
407.9559 | 0.1090368 | 31.19822
416.2815 | 0.6952033 | 198.9154
424.6072 | 0.6147344 | 175.8912
432.9328 | 0.6056106 | 173.2807
441.2584 | 0.5994782 | 171.526
449.5841 | 0.5960381 | 170.5417
457.9097 | 0.5882604 | 168.3163
466.2353 | 0.5834742 | 166.9469
474.5609 | 0.5742008 | 164.2935
482.8866 | 0.5664232 | 162.0681
491.2122 | 0.5643292 | 161.469
499.5378 | 0.5655257 | 161.8114
507.8635 | 0.567171 | 162.2821
516.1891 | 0.5667223 | 162.1537
524.5147 | 0.5664232 | 162.0681
532.8404 | 0.5635813 | 161.255
541.166 | 0.5613378 | 160.6131
549.4916 | 0.5607395 | 160.4419
557.8173 | 0.5559532 | 159.0724
566.1429 | 0.5547567 | 158.7301
574.4685 | 0.5550558 | 158.8156
582.7941 | 0.5540088 | 158.5161
591.1198 | 0.5508678 | 157.6174
599.4454 | 0.551167 | 157.7029

## Fast Shearing - 4
Fast Shear - Stage 4
Horizontal Displacement | Stress Ratio t/s'n | Shear Stress
[mm] | [-] | [kPa]
599.4454 | -0.001495704 | -0.4279592
607.771 | 0.1426902 | 40.8273
616.0967 | 0.7387283 | 211.369
624.4223 | 0.6364221 | 182.0966
632.7479 | 0.6269992 | 179.4005
641.0736 | 0.6171275 | 176.5759
649.3992 | 0.6108456 | 174.7785
657.7248 | 0.6081533 | 174.0082
666.0505 | 0.6012731 | 172.0396
674.3761 | 0.6032175 | 172.5959
682.7017 | 0.6083029 | 174.051
691.0273 | 0.611743 | 175.0353
699.353 | 0.6142857 | 175.7628
707.6786 | 0.6142857 | 175.7628
716.0042 | 0.616978 | 176.5332
724.3299 | 0.6168284 | 176.4904
732.6555 | 0.6171275 | 176.5759
740.9811 | 0.6175762 | 176.7043
749.3068 | 0.6187728 | 177.0467
757.6324 | 0.6172771 | 176.6187
765.958 | 0.615931 | 176.2336
774.2837 | 0.6139866 | 175.6772
782.6093 | 0.6109951 | 174.8213
790.9349 | 0.6092003 | 174.3078
799.2605 | 0.6027688 | 172.4675

## Fast Shearing - 5
Fast Shear - Stage 5
Horizontal Displacement | Stress Ratio t/s'n | Shear Stress
[mm] | [-] | [kPa]
799.2605 | 0 | 0
807.5862 | 0.1044001 | 29.87155
815.9118 | 0.6996904 | 200.1993
824.2374 | 0.6546697 | 187.3177
832.5631 | 0.6368708 | 182.225
840.8887 | 0.6265505 | 179.2721
849.2143 | 0.6198198 | 177.3463
857.54 | 0.6042645 | 172.8955
865.8656 | 0.5928971 | 169.643
874.1912 | 0.583175 | 166.8613
882.5169 | 0.5777905 | 165.3206
890.8425 | 0.5665727 | 162.1109
899.1681 | 0.5562524 | 159.158
907.4937 | 0.5528123 | 158.1737
915.8194 | 0.5516157 | 157.8313
924.145 | 0.5463807 | 156.3335
932.4706 | 0.5424919 | 155.2208
940.7963 | 0.5381544 | 153.9797
949.1219 | 0.5324707 | 152.3535
957.4475 | 0.5324707 | 152.3535
965.7732 | 0.5314237 | 152.0539
974.0988 | 0.5326202 | 152.3963
982.4244 | 0.5329194 | 152.4818
990.7501 | 0.5386031 | 154.1081
999.0757 | 0.5406971 | 154.7072

## Consolidation - 2
Consolidation - Before Slow Shear
Root time | Vertical Displacement
[min] | [mm]
0 | 1.539
0.2886751 | 1.624
0.4082483 | 1.635
0.5 | 1.637
0.5773503 | 1.64
0.6454972 | 1.647
0.7071068 | 1.647
0.7637626 | 1.651
0.8164966 | 1.649
0.8660254 | 1.649
0.9128709 | 1.652
0.9574271 | 1.649
1 | 1.654
1.040833 | 1.656
1.080123 | 1.654
1.118034 | 1.656
1.154701 | 1.656
1.190238 | 1.654
1.224745 | 1.658
1.258306 | 1.659
1.290994 | 1.659
1.322876 | 1.658
1.354006 | 1.659
1.384437 | 1.654
1.414214 | 1.659
1.443376 | 1.658
1.47196 | 1.658
1.5 | 1.658
1.527525 | 1.659
1.554563 | 1.659
1.581139 | 1.658
1.607275 | 1.659
1.632993 | 1.659
1.658312 | 1.665
1.683251 | 1.663
1.707825 | 1.659
1.732051 | 1.654
1.755942 | 1.659
1.779513 | 1.659
1.802776 | 1.663
1.825742 | 1.659
1.848423 | 1.663
1.870829 | 1.661
1.892969 | 1.661
1.914854 | 1.661
1.936492 | 1.661
1.95789 | 1.663
1.979057 | 1.658
2 | 1.659
2.020726 | 1.659
2.041241 | 1.659
2.061553 | 1.666
2.081666 | 1.665
2.101587 | 1.661
2.12132 | 1.661
2.140872 | 1.663
2.160247 | 1.659
2.179449 | 1.665
2.198484 | 1.659
2.217356 | 1.663
2.236068 | 1.663
2.254625 | 1.661
2.27303 | 1.663
2.291288 | 1.659
2.309401 | 1.663
2.327373 | 1.663
2.345208 | 1.659
2.362908 | 1.663
2.380476 | 1.663
2.397916 | 1.659
2.415229 | 1.661
2.43242 | 1.663
2.44949 | 1.663
2.466441 | 1.665
2.483277 | 1.661
2.5 | 1.661
2.516611 | 1.665
2.533114 | 1.665
2.54951 | 1.663
2.565801 | 1.663
2.581989 | 1.665
2.598076 | 1.665
2.614065 | 1.663
2.629956 | 1.663
2.645751 | 1.668
2.661453 | 1.665
2.677063 | 1.659
2.692582 | 1.663
2.708013 | 1.665
2.723356 | 1.665

## Slow Shearing
Slow Shear Stage
Horizontal Displacement | Vertical Displacement | Stress Ratio t/s'n | Angle of Shearing Resistance | Shear Stress
[mm] | [mm] | [-] | [º] | [kPa]
0 |  | 0 | 0 | 0
0.177877 |  | 0.05061108 | 2.897329 | 37.61761
0.355754 |  | 0.1086497 | 6.200847 | 80.75589
0.5336309 |  | 0.1821193 | 10.32155 | 135.3635
0.7115079 |  | 0.2616345 | 14.6619 | 194.4646
0.8893849 |  | 0.3260068 | 18.05632 | 242.3105
1.067262 |  | 0.3708025 | 20.3449 | 275.6057
1.245139 |  | 0.3901487 | 21.31318 | 289.9851
1.423016 |  | 0.4378233 | 23.64492 | 325.4201
1.600893 |  | 0.4808917 | 25.68251 | 357.4315
1.77877 |  | 0.5186628 | 27.41409 | 385.5056
1.956647 |  | 0.5502732 | 28.82281 | 409.0006
2.134524 |  | 0.5715195 | 29.74881 | 424.7923
2.312401 |  | 0.582229 | 30.2092 | 432.7523
2.490278 |  | 0.587411 | 30.43044 | 436.6039
2.668155 |  | 0.5907505 | 30.57249 | 439.0861
2.846032 |  | 0.5923051 | 30.63848 | 440.2416
3.023909 |  | 0.5948386 | 30.74581 | 442.1246
3.201786 |  | 0.595184 | 30.76043 | 442.3814
3.379663 |  | 0.5952992 | 30.7653 | 442.467
3.55754 |  | 0.5967962 | 30.82859 | 443.5797
3.735416 |  | 0.5972568 | 30.84805 | 443.922
3.913293 |  | 0.5969114 | 30.83346 | 443.6653
4.09117 |  | 0.5972568 | 30.84805 | 443.922
4.269047 |  | 0.5987539 | 30.91123 | 445.0347
4.446924 |  | 0.5986387 | 30.90637 | 444.9491
4.624801 |  | 0.5986963 | 30.9088 | 444.9919
4.802678 |  | 0.5990993 | 30.9258 | 445.2915
4.980555 |  | 0.5993872 | 30.93793 | 445.5055
5.158432 |  | 0.6004236 | 30.9816 | 446.2758
5.336309 |  | 0.6002509 | 30.97433 | 446.1474
5.514186 |  | 0.6004812 | 30.98403 | 446.3186
5.692063 |  | 0.6006539 | 30.9913 | 446.447
5.86994 |  | 0.6007691 | 30.99615 | 446.5326
6.047817 |  | 0.601057 | 31.00827 | 446.7466
6.225694 |  | 0.6003661 | 30.97918 | 446.233
6.403571 |  | 0.60146 | 31.02523 | 447.0461
6.581448 |  | 0.602554 | 31.07123 | 447.8593
6.759325 |  | 0.6018055 | 31.03976 | 447.3029
6.937202 |  | 0.6027267 | 31.07849 | 447.9876
7.115079 |  | 0.6033601 | 31.10511 | 448.4584
7.292956 |  | 0.604051 | 31.13412 | 448.9719
7.470833 |  | 0.6045117 | 31.15345 | 449.3143
7.64871 |  | 0.6050299 | 31.17519 | 449.6995
7.826587 |  | 0.6056632 | 31.20175 | 450.1702
8.004464 |  | 0.6056632 | 31.20175 | 450.1702
8.182341 |  | 0.6072754 | 31.26928 | 451.3685
8.360218 |  | 0.6058935 | 31.2114 | 450.3414
8.538095 |  | 0.6075633 | 31.28133 | 451.5825
8.715972 |  | 0.6075633 | 31.28133 | 451.5825
8.893849 |  | 0.6075057 | 31.27892 | 451.5397
9.071726 |  | 0.6081967 | 31.30783 | 452.0533
9.249603 |  | 0.6079088 | 31.29578 | 451.8393
9.42748 |  | 0.6094634 | 31.36078 | 452.9948
9.605357 |  | 0.6103846 | 31.39925 | 453.6795
9.783234 |  | 0.6104998 | 31.40406 | 453.7651
9.961111 |  | 0.6109028 | 31.42088 | 454.0647
10.13899 |  | 0.6120544 | 31.4689 | 454.9206
10.31686 |  | 0.6116513 | 31.4521 | 454.621
10.49474 |  | 0.6133787 | 31.52407 | 455.9049
10.67262 |  | 0.614012 | 31.55043 | 456.3756
10.8505 |  | 0.6145878 | 31.57438 | 456.8036
11.02837 |  | 0.6155091 | 31.61267 | 457.4883
11.20625 |  | 0.6162 | 31.64138 | 458.0019
11.38413 |  | 0.6164303 | 31.65094 | 458.1731
11.562 |  | 0.6175819 | 31.69873 | 459.029
11.73988 |  | 0.6184455 | 31.73453 | 459.6709
11.91776 |  | 0.6181577 | 31.7226 | 459.4569
12.09563 |  | 0.6197698 | 31.78939 | 460.6552
12.27351 |  | 0.6209214 | 31.83703 | 461.5112
12.45139 |  | 0.6207487 | 31.82989 | 461.3828
12.62927 |  | 0.6221305 | 31.887 | 462.4099
12.80714 |  | 0.6217851 | 31.87273 | 462.1531
12.98502 |  | 0.621382 | 31.85608 | 461.8535
13.1629 |  | 0.6214972 | 31.86083 | 461.9391
13.34077 |  | 0.6211517 | 31.84655 | 461.6823
13.51865 |  | 0.6234548 | 31.94168 | 463.3942
13.69653 |  | 0.6239155 | 31.96068 | 463.7365
13.8744 |  | 0.623973 | 31.96305 | 463.7793
14.05228 |  | 0.6250094 | 32.00577 | 464.5497
14.23016 |  | 0.6263913 | 32.06267 | 465.5768
14.40804 |  | 0.6265065 | 32.06741 | 465.6624
14.58591 |  | 0.6279459 | 32.1266 | 466.7323
14.76379 |  | 0.6279459 | 32.1266 | 466.7323
14.94167 |  | 0.6288672 | 32.16444 | 467.417
15.11954 |  | 0.6295581 | 32.1928 | 467.9305
15.29742 |  | 0.6297308 | 32.19989 | 468.0589
15.4753 |  | 0.6305369 | 32.23295 | 468.6581
15.65317 |  | 0.6307672 | 32.24239 | 468.8293
15.83105 |  | 0.6312854 | 32.26362 | 469.2144
16.00893 |  | 0.6324946 | 32.31313 | 470.1131
16.1868 |  | 0.6327825 | 32.32491 | 470.3271
16.36468 |  | 0.6331279 | 32.33904 | 470.5839
16.54256 |  | 0.6337037 | 32.36259 | 471.0118
16.72044 |  | 0.6352583 | 32.42609 | 472.1673
16.89831 |  | 0.6362372 | 32.46603 | 472.8949
17.07619 |  | 0.6371008 | 32.50125 | 473.5368
17.25407 |  | 0.6373311 | 32.51063 | 473.708
17.43194 |  | 0.6371008 | 32.50125 | 473.5368
17.60982 |  | 0.6373311 | 32.51063 | 473.708
17.7877 |  | 0.6388282 | 32.57159 | 474.8207
17.96557 |  | 0.6403252 | 32.63246 | 475.9334
18.14345 |  | 0.6402676 | 32.63012 | 475.8906
18.32133 |  | 0.641304 | 32.67222 | 476.6609
18.49921 |  | 0.6428586 | 32.73529 | 477.8164
18.67708 |  | 0.6427435 | 32.73062 | 477.7308
18.85496 |  | 0.6437799 | 32.77262 | 478.5011
19.03284 |  | 0.6444132 | 32.79827 | 478.9719
19.21071 |  | 0.6444132 | 32.79827 | 478.9719
19.38859 |  | 0.6448739 | 32.81691 | 479.3143
19.56647 |  | 0.6458527 | 32.8565 | 480.0418
19.74434 |  | 0.6464285 | 32.87978 | 480.4697
19.92222 |  | 0.6480982 | 32.9472 | 481.7108
20.1001 |  | 0.6486164 | 32.9681 | 482.096
20.27798 |  | 0.6484437 | 32.96114 | 481.9676
20.45585 |  | 0.6483861 | 32.95882 | 481.9248
20.48283 |  | 0.6478679 | 32.93791 | 481.5396