## General
ID | Test Identification
Test Identification | Location | NWZ-BH-5051
Test Identification | Sample | 48-3
Test Identification | Depth | 42.3 | [m]
Test Identification | Type of specimen | Undisturbed
Specimen Visual Description
Specimen Visual Description | Dark olive grey very sandy CLAY
Initial Specimen Conditions
Initial Specimen Conditions | Test start date | 11/04/2024
Initial Specimen Conditions | Specimen wet mass | 75.83 | [g]
Initial Specimen Conditions | Diameter | 50.02 | [mm]
Initial Specimen Conditions | Height | 20.86 | [mm]
Initial Specimen Conditions | Water content | 22.25578 | [%]
Initial Specimen Conditions | Bulk density | 1.849905 | [Mg/m³]
Initial Specimen Conditions | Dry density | 1.513143 | [Mg/m³]
Initial Specimen Conditions | Void ratio | 0.784365 | [-]
Initial Specimen Conditions | Degree of saturation | 76.61053 | [%]
Initial Specimen Conditions | Particle density - assumed | 2.7 | [Mg/m³]
Initial Specimen Conditions | Laboratory temperature | 18-22 | [°C]
End of Saturation Results
End of Saturation Results | Back pressure | 400 | [kPa]
End of Saturation Results | Axial strain | -0.006606675 | [%]
End of Saturation Results | Seating pressure | 12.82399 | [kPa]
Consolidation Results
Consolidation results | Stage | Final Vertical Stress | Void ratio en | Axial strain ea,n | Coefficient of Consolidation cv | Coefficient of Volume Compressibity mv | Hydraulic Conductivity kn | Rate of strain ὲn
Consolidation results | [-] | [kPa] | [-] | [%] | [m2/yr] | [MPa-1] | [m/s] | [%/hr]
Consolidation results | Loading | 2409.769 | 0.640798 | 8.045389 |  |  |  | 8.270826
Consolidation results | Hold | 2399.325 | 0.6266204 | 8.839938
Consolidation results | Unloading | 841.1215 | 0.6334686 | 8.456146 |  |  |  | -1.758355
Consolidation results | Hold | 846.5657 | 0.6352416 | 8.356782
Consolidation results | Loading | 8006.744 | 0.5454818 | 13.38716 |  |  |  | 6.586914
Consolidation results | Hold | 7999.232 | 0.5284316 | 14.34269
Consolidation results | Unloading | 422.2461 | 0.5594057 | 12.60683 |  |  |  | -1.86736
Consolidation results | Hold | 422.7767 | 0.5640695 | 12.34546
Consolidation results
Consolidation results
Consolidation results
Consolidation results
Consolidation results
Consolidation results
Consolidation results
Consolidation results
Consolidation results
Consolidation results
Consolidation results
Consolidation results
Consolidation results
Consolidation results
Consolidation results
Consolidation results
Consolidation results
Consolidation results
Consolidation results
Consolidation results
Consolidation results
Final Specimen Conditions
Final Specimen Conditions | Diameter | 50.02 | [mm]
Final Specimen Conditions | Height | 18.28465 | [mm]
Final Specimen Conditions | Water content | 21.77037 | [%]
Final Specimen Conditions | Bulk density | 1.969612 | [Mg/m³]
Final Specimen Conditions | Dry density | 1.617481 | [Mg/m³]

## Compression
One-Dimensional Consolidation
Effective Vertical Stress | Void ratio | Axial strain | Coefficient of Consolidation cv | Coefficient of Volume Compressibity mv | Hydraulic Conductivity kn | Pore Pressure Ratio | Steady State Factor Fn
[kPa] | [-] | [%] | [m2/year] | [MPa-1] | [m/s] | [%] | [-]
11.93341 | 0.7844743 | -0.006606675
47.70345 | 0.7797907 | 0.2558743 |  |  |  |  | 0.9757495
74.18875 | 0.7747696 | 0.5372688 |  |  |  |  | 0.9849046
101.987 | 0.7693446 | 0.8413011 |  |  |  |  | 0.989624
128.1256 | 0.7643287 | 1.122406 |  |  |  |  | 0.9921641
156.9696 | 0.7591356 | 1.413441 |  |  |  |  | 0.993301
189.1932 | 0.7540479 | 1.698565 |  |  |  |  | 0.9943998
225.5503 | 0.7490516 | 1.978575 |  |  |  |  | 0.9957431
264.9997 | 0.7441002 | 2.256065 |  |  |  |  | 0.9963007
310.1694 | 0.7390988 | 2.536352 |  |  |  |  | 0.9968843
359.4798 | 0.7339957 | 2.822344 |  |  |  |  | 0.9969859
414.3295 | 0.7288336 | 3.111643 |  |  |  |  | 0.9976365
474.5827 | 0.7237156 | 3.39847 |  |  |  |  | 0.9980126
541.2793 | 0.7185953 | 3.685426 |  |  |  |  | 0.9985275
614.4785 | 0.7134415 | 3.974254 |  |  |  |  | 0.9987895
695.3002 | 0.7082748 | 4.263809 |  |  |  |  | 0.9988862
780.418 | 0.703272 | 4.54418 |  |  |  |  | 0.9991681
872.0592 | 0.6981448 | 4.831523 |  |  |  |  | 0.9993329
968.992 | 0.6931987 | 5.108714 |  |  |  |  | 0.9993378
1070.149 | 0.688315 | 5.382413 |  |  |  |  | 0.9994588
1178.298 | 0.6834422 | 5.655496 |  |  |  |  | 0.9994788
1293.816 | 0.6785758 | 5.928222 |  |  |  |  | 0.9995348
1411.859 | 0.6737789 | 6.19705 |  |  |  |  | 0.9996459
1532.343 | 0.6692171 | 6.452707 |  |  |  |  | 0.9996648
1653.387 | 0.6647759 | 6.701606 |  |  |  |  | 0.9996808
1785.627 | 0.6601914 | 6.958531 |  |  |  |  | 0.9996969
1922.925 | 0.6555578 | 7.21821 |  |  |  |  | 0.9997227
2065.821 | 0.6510392 | 7.471444 |  |  |  |  | 0.9997455
2214.478 | 0.6464459 | 7.728866 |  |  |  |  | 0.9997939
2364.6 | 0.6420468 | 7.9754 |  |  |  |  | 0.9998094
2400.813 | 0.6407262 | 8.049414
2400.763 | 0.6348834 | 8.37686
2399.715 | 0.6335057 | 8.454066
2399.226 | 0.6321454 | 8.5303
2399.786 | 0.6317265 | 8.553779
2400.203 | 0.6314444 | 8.569587
2399.715 | 0.6311876 | 8.58398
2399.572 | 0.6309566 | 8.596924
2399.572 | 0.6304434 | 8.625687
2399.572 | 0.6303065 | 8.633357
2400.417 | 0.630187 | 8.640057
2399.786 | 0.630067 | 8.64678
2400.834 | 0.6299562 | 8.652988
2400.346 | 0.6298448 | 8.659232
2399.929 | 0.6297249 | 8.665956
2401.12 | 0.6296226 | 8.671684
2400 | 0.6290662 | 8.702868
2399.858 | 0.6290149 | 8.705745
2401.466 | 0.6289471 | 8.709544
2399.786 | 0.6289037 | 8.711977
2399.572 | 0.6287668 | 8.719647
2399.226 | 0.6287153 | 8.722535
2399.644 | 0.6286471 | 8.726358
2400.061 | 0.6285959 | 8.729223
2399.929 | 0.6285615 | 8.731152
2400.203 | 0.6285019 | 8.734496
2400.203 | 0.6284591 | 8.736893
2400 | 0.6284075 | 8.739781
2399.786 | 0.6279456 | 8.765668
2400.489 | 0.6279031 | 8.768053
2400.072 | 0.6278772 | 8.769503
2399.929 | 0.6278344 | 8.7719
2400.417 | 0.6278004 | 8.773806
2400.763 | 0.6277664 | 8.775712
2399.786 | 0.6277318 | 8.777653
2400.275 | 0.6277063 | 8.779079
2399.654 | 0.6276717 | 8.781021
2400.143 | 0.6276377 | 8.782926
2400.335 | 0.6276039 | 8.78482
2399.979 | 0.6275782 | 8.786258
2400.182 | 0.6275442 | 8.788164
2400.313 | 0.6274846 | 8.791508
2399.693 | 0.6274585 | 8.79297
2400.385 | 0.6274332 | 8.794384
2399.945 | 0.6274078 | 8.79581
2400.423 | 0.6273654 | 8.798184
2400.22 | 0.6273225 | 8.800592
2399.994 | 0.627297 | 8.802019
2399.836 | 0.6272703 | 8.803516
2401.575 | 0.6272284 | 8.805866
2400.006 | 0.6272027 | 8.807304
2400.28 | 0.6271601 | 8.809689
2399.637 | 0.6271345 | 8.811127
2399.786 | 0.627133 | 8.81121
2399.561 | 0.6271076 | 8.812637
2400.121 | 0.6270393 | 8.81646
2399.979 | 0.6270308 | 8.816939
2400.039 | 0.6269968 | 8.818845
2400.05 | 0.6269709 | 8.820295
2399.704 | 0.626945 | 8.821745
2400.763 | 0.6269196 | 8.823171
2399.868 | 0.6269018 | 8.824166
2399.968 | 0.6268685 | 8.826036
2400.396 | 0.6268428 | 8.827474
2400.121 | 0.6268255 | 8.828445
2400.478 | 0.6268084 | 8.829403
2400.072 | 0.6267737 | 8.831345
2400.385 | 0.6267575 | 8.832256
2399.764 | 0.6267314 | 8.833718
2399.479 | 0.6267057 | 8.835156
2399.419 | 0.6266884 | 8.836127
2400.192 | 0.6266801 | 8.836594
2399.325 | 0.6266204 | 8.839938
2399.325 | 0.6266204 | 8.839938
2083.765 | 0.6271891 | 8.808067 |  |  |  |  | 0.9927544
1772.254 | 0.6280657 | 8.758942 |  |  |  |  | 0.9962244
1513.932 | 0.6290583 | 8.703313 |  |  |  |  | 0.9967855
1282.48 | 0.6301649 | 8.641293 |  |  |  |  | 0.996945
1100.155 | 0.6312846 | 8.578546 |  |  |  |  | 0.9967668
931.3369 | 0.6326183 | 8.503802 |  |  |  |  | 0.9963707
841.1215 | 0.6334686 | 8.456146 |  |  |  |  | 0.9960106
843.9203 | 0.6335035 | 8.45419
845.8246 | 0.6348468 | 8.378911
846.2197 | 0.6349071 | 8.375532
846.1255 | 0.634933 | 8.374078
845.9942 | 0.6349671 | 8.372169
845.8628 | 0.6350012 | 8.370259
846.2448 | 0.6350103 | 8.369749
845.7085 | 0.6350355 | 8.368333
846.137 | 0.6350526 | 8.367375
845.9942 | 0.6350783 | 8.365937
846.0656 | 0.6350783 | 8.365937
845.6255 | 0.6350784 | 8.365929
846.4338 | 0.6351038 | 8.364506
846.1595 | 0.6351293 | 8.363076
845.9942 | 0.635121 | 8.36354
846.2448 | 0.63513 | 8.363037
845.8514 | 0.6351296 | 8.36306
846.4338 | 0.6351637 | 8.36115
846.8164 | 0.6351642 | 8.36112
845.7085 | 0.6351467 | 8.362101
845.6599 | 0.6351635 | 8.361158
846.2911 | 0.6351637 | 8.36115
846.1483 | 0.6351637 | 8.36115
845.874 | 0.6351635 | 8.361158
846.0656 | 0.6351638 | 8.361143
845.6969 | 0.635164 | 8.361135
845.9589 | 0.6351642 | 8.36112
845.8514 | 0.6351638 | 8.361143
845.8398 | 0.6351468 | 8.362094
845.0538 | 0.6351725 | 8.360656
846.0183 | 0.6351729 | 8.360632
845.9345 | 0.6351731 | 8.360625
845.6255 | 0.6351725 | 8.360656
845.4825 | 0.6351725 | 8.360656
846.1733 | 0.6351728 | 8.36064
845.8875 | 0.6351728 | 8.36064
846.1613 | 0.6351729 | 8.360632
845.8037 | 0.6351729 | 8.360632
845.5177 | 0.6351729 | 8.360632
846.2081 | 0.6351732 | 8.360617
846.267 | 0.6351733 | 8.360609
846.0656 | 0.6351724 | 8.360663
846.745 | 0.6351899 | 8.359681
846.0304 | 0.6351899 | 8.359681
845.6015 | 0.6351899 | 8.359681
846.3635 | 0.6351731 | 8.360625
846.006 | 0.6351731 | 8.360625
845.8629 | 0.6351731 | 8.360625
845.5768 | 0.6351731 | 8.360625
845.9219 | 0.6351646 | 8.361097
846.6837 | 0.6351906 | 8.359643
845.766 | 0.6351733 | 8.360609
846.5277 | 0.6351736 | 8.360594
846.3129 | 0.6351736 | 8.360594
845.9548 | 0.6351736 | 8.360594
846.4942 | 0.6351903 | 8.359658
846.0775 | 0.6351987 | 8.359187
844.9108 | 0.6351982 | 8.359217
846.0898 | 0.6351986 | 8.359194
846.1613 | 0.6351986 | 8.359194
846.0183 | 0.6351986 | 8.359194
845.816 | 0.6351984 | 8.359202
845.673 | 0.6352155 | 8.358243
845.1967 | 0.6352153 | 8.358259
845.8875 | 0.6352155 | 8.358243
846.149 | 0.6352158 | 8.358228
845.4585 | 0.6352241 | 8.357764
846.0775 | 0.6352415 | 8.35679
846.5065 | 0.6352244 | 8.357748
845.5892 | 0.6352242 | 8.357756
846.4351 | 0.6352244 | 8.357748
846.292 | 0.6352158 | 8.358228
846.5657 | 0.6352245 | 8.357741
846.5657 | 0.6352245 | 8.357741
1590.91 | 0.6318395 | 8.547446
2325.37 | 0.6273887 | 8.796883
2912.872 | 0.6218215 | 9.108879
3364.124 | 0.6151261 | 9.484107
3763.886 | 0.6078951 | 9.88935
4162.528 | 0.6005001 | 10.30379
4568.326 | 0.5931911 | 10.7134
4987.701 | 0.5860843 | 11.11169
5436.153 | 0.5789346 | 11.51237
5908.137 | 0.5719175 | 11.90563
6412.772 | 0.5649419 | 12.29656
6948.092 | 0.5579699 | 12.68729
7504.979 | 0.5512531 | 13.06372
8006.744 | 0.5454818 | 13.38716
7997.35 | 0.5453936 | 13.3921
8000.61 | 0.5387988 | 13.76169
7999.216 | 0.5371217 | 13.85568
8000.62 | 0.5362752 | 13.90312
7998.87 | 0.5354364 | 13.95013
7999.715 | 0.5349747 | 13.976
7999.012 | 0.5342303 | 14.01772
8000.62 | 0.5339228 | 14.03495
7999.43 | 0.5336659 | 14.04935
7999.644 | 0.5334349 | 14.06229
7999.847 | 0.5332041 | 14.07523
8000.406 | 0.5330161 | 14.08577
8001.18 | 0.5328195 | 14.09678
7998.524 | 0.5326562 | 14.10594
8002.656 | 0.5323323 | 14.12409
8001.669 | 0.5321867 | 14.13225
7999.216 | 0.5320578 | 14.13948
8001.037 | 0.5319299 | 14.14664
8000.62 | 0.5318186 | 14.15288
8004.05 | 0.5316741 | 14.16098
7997.964 | 0.5315783 | 14.16635
8000.061 | 0.5314677 | 14.17254
7947.63 | 0.5313335 | 14.18006
8000.132 | 0.5311854 | 14.18836
8000.834 | 0.5311 | 14.19315
8000.834 | 0.5310316 | 14.19699
8000.346 | 0.5309544 | 14.20131
8001.537 | 0.5308607 | 14.20656
8000.346 | 0.530809 | 14.20946
7999.786 | 0.5307233 | 14.21426
8000.489 | 0.5306551 | 14.21809
7998.178 | 0.530586 | 14.22196
7999.929 | 0.5305095 | 14.22625
8002.656 | 0.5304589 | 14.22908
7999.786 | 0.5303726 | 14.23392
7998.321 | 0.530184 | 14.24449
7999.786 | 0.5301331 | 14.24734
7999.369 | 0.5300645 | 14.25118
8000.285 | 0.5300219 | 14.25357
7998.952 | 0.5299703 | 14.25646
7999.654 | 0.529902 | 14.26029
7999.654 | 0.5298507 | 14.26317
7999.023 | 0.5297906 | 14.26653
8000.143 | 0.5297396 | 14.26939
7998.881 | 0.5296965 | 14.2718
7998.891 | 0.5296451 | 14.27469
8000.631 | 0.5296029 | 14.27705
8000 | 0.5295514 | 14.27994
7999.023 | 0.5294998 | 14.28283
7998.738 | 0.529457 | 14.28523
7998.321 | 0.5294055 | 14.28811
7999.512 | 0.5293716 | 14.29001
7999.023 | 0.5293202 | 14.2929
7951.488 | 0.5292302 | 14.29794
7935.885 | 0.5291916 | 14.3001
8001.537 | 0.5291328 | 14.3034
8003.145 | 0.5291161 | 14.30433
8000.977 | 0.5290898 | 14.30581
7954.189 | 0.5289743 | 14.31228
8045.393 | 0.5289051 | 14.31616
8000.856 | 0.5288329 | 14.32021
8001.273 | 0.5288074 | 14.32163
7999.451 | 0.5287813 | 14.3231
8001.405 | 0.5287562 | 14.3245
7998.941 | 0.5287301 | 14.32597
8001.098 | 0.5286881 | 14.32832
8000.313 | 0.5286624 | 14.32976
8000.363 | 0.52862 | 14.33214
8000.341 | 0.5285946 | 14.33356
7999.485 | 0.5285433 | 14.33643
8000.471 | 0.5285266 | 14.33737
7997.69 | 0.528475 | 14.34026
7999.792 | 0.5284318 | 14.34268
7999.232 | 0.5284316 | 14.34269
7627.615 | 0.528567 | 14.3351 |  |  |  |  | 0.9880101
7171.386 | 0.5288287 | 14.32044 |  |  |  |  | 0.9948299
6654.416 | 0.5291771 | 14.30092 |  |  |  |  | 0.996863
6144.723 | 0.5296204 | 14.27607 |  |  |  |  | 0.9977596
5680.728 | 0.5301172 | 14.24823 |  |  |  |  | 0.9982419
5240.315 | 0.5306811 | 14.21663 |  |  |  |  | 0.9985058
4821.001 | 0.5313037 | 14.18173 |  |  |  |  | 0.9987308
4431.324 | 0.5319707 | 14.14436 |  |  |  |  | 0.998857
4057.81 | 0.5327203 | 14.10235 |  |  |  |  | 0.9989914
3703.297 | 0.5335418 | 14.05631 |  |  |  |  | 0.9990635
3378.89 | 0.5343983 | 14.00831 |  |  |  |  | 0.9991563
3064.091 | 0.535333 | 13.95592 |  |  |  |  | 0.9991645
2768.762 | 0.5363527 | 13.89877 |  |  |  |  | 0.9992002
2487.448 | 0.5374967 | 13.83466 |  |  |  |  | 0.9991916
2227.914 | 0.5386983 | 13.76732 |  |  |  |  | 0.9991754
1988.553 | 0.5400129 | 13.69365 |  |  |  |  | 0.9991133
1774.768 | 0.5413737 | 13.61739 |  |  |  |  | 0.9990819
1578.429 | 0.5427971 | 13.53761 |  |  |  |  | 0.9989594
1392.653 | 0.5443351 | 13.45142 |  |  |  |  | 0.9988619
1231.477 | 0.5458168 | 13.36838 |  |  |  |  | 0.9987057
1080.377 | 0.5474257 | 13.27822 |  |  |  |  | 0.9985237
943.7808 | 0.5491012 | 13.18432 |  |  |  |  | 0.9983129
822.104 | 0.550825 | 13.08771 |  |  |  |  | 0.9981824
711.6432 | 0.552639 | 12.98605 |  |  |  |  | 0.9979662
621.4447 | 0.5545176 | 12.88077 |  |  |  |  | 0.9929328
533.7536 | 0.5564353 | 12.7733 |  |  |  |  | 0.9917356
457.8987 | 0.5583877 | 12.66388 |  |  |  |  | 0.9908198
424.4852 | 0.5594404 | 12.60488
422.7595 | 0.5617416 | 12.47592
423.1506 | 0.5621868 | 12.45097
422.7787 | 0.5624435 | 12.43658
423.0228 | 0.5626321 | 12.42601
422.5608 | 0.5627607 | 12.4188
423.1767 | 0.5628636 | 12.41303
422.3674 | 0.5629493 | 12.40823
422.6035 | 0.5630181 | 12.40438
422.7656 | 0.5630864 | 12.40055
422.8378 | 0.5631377 | 12.39767
422.8378 | 0.5632062 | 12.39384
423.576 | 0.5632574 | 12.39097
423.1603 | 0.5633086 | 12.3881
423.3044 | 0.5633513 | 12.3857
422.8886 | 0.563394 | 12.38331
422.5448 | 0.5634366 | 12.38092
422.7608 | 0.5634708 | 12.37901
423.1435 | 0.5634883 | 12.37802
422.7279 | 0.5635139 | 12.37659
423.0162 | 0.5635566 | 12.3742
422.6725 | 0.5635822 | 12.37277
422.9606 | 0.5636249 | 12.37037
423.1046 | 0.5636506 | 12.36893
422.4889 | 0.563676 | 12.36751
422.872 | 0.563702 | 12.36605
422.6005 | 0.5637276 | 12.36462
423.0326 | 0.5637447 | 12.36366
422.7608 | 0.5637702 | 12.36223
423.0487 | 0.5637959 | 12.36079
422.8486 | 0.5638128 | 12.35984
422.6005 | 0.5638217 | 12.35934
422.8886 | 0.5638388 | 12.35838
422.6888 | 0.5638643 | 12.35695
422.9768 | 0.5638814 | 12.35599
423.2877 | 0.5638818 | 12.35597
423.0882 | 0.5638902 | 12.3555
422.8886 | 0.5639158 | 12.35407
422.6168 | 0.5639327 | 12.35312
422.9048 | 0.5639498 | 12.35216
422.9206 | 0.5639583 | 12.35169
422.7445 | 0.5639585 | 12.35167
422.6168 | 0.5639755 | 12.35072
422.4889 | 0.5639839 | 12.35025
422.8486 | 0.564001 | 12.34929
423.2324 | 0.5640014 | 12.34927
423.1046 | 0.564027 | 12.34784
422.7608 | 0.5640097 | 12.3488
422.9768 | 0.5640439 | 12.34689
422.8486 | 0.5640438 | 12.34689
423.3926 | 0.5640526 | 12.3464
423.0487 | 0.5640696 | 12.34545
422.7767 | 0.5640695 | 12.34546