## General
ID | Test Identification
Test Identification | Location | NWZ-BH-5051
Test Identification | Sample | 53-4
Test Identification | Depth | 47.1 | [m]
Specimen Visual Description
Specimen Visual Description | Dark greyish brown SAND
Initial Specimen Conditions
Initial Specimen Conditions | Test start date | 25/09/2024
Initial Specimen Conditions | Mould outer / inner diameter | 100 / 69.95 | [mm]
Initial Specimen Conditions | Weight of soil | 32.22 | [g]
Initial Specimen Conditions | Water content | 10.23878 | [%]
Initial Specimen Conditions | Bulk density | 1.560593 | [Mg/m3]
Initial Specimen Conditions | Dry density | 1.415648 | [Mg/m3]
Initial Specimen Conditions | Material retained on 425 mm sieve | 0 | [%]
Test Conditions
Test Conditions | Interface type | Soil - Steel
Test Conditions | Initial interface roughness | 8.321 | [µm]
Test Conditions | Final interface roughness | 8.21 | [µm]
Consolidation - Before Fast Shear
Consolidation - Before Fast Shear | Consolidation pressure | 287.4688 | [kPa]
Consolidation - Before Fast Shear | Vertical displacement | 0 | [mm]
Consolidation - Before Fast Shear | Vertical strain | 3.780002 | [%]
Fast Shear - Stage 1
Fast Shear - Stage 1 | Normal Stress | 287.4688 | [kPa]
Fast Shear - Stage 1 | Vertical displacement | 1.0889998 | [mm]
Fast Shear - Stage 1 | Vertical strain | 21.779996 | [%]
Fast Shear - Stage 1 | Horizontal displacement | 191.591 | [mm]
Fast Shear - Stage 1 | Rate of horizontal displacement | 500 | [mm/min]
At peak stress
Fast Shear - Stage 1 - At peak stress | Shear stress | 169.5095 | [kPa]
Fast Shear - Stage 1 - At peak stress | Horizontal displacement | 183.2609 | [mm]
Fast Shear - Stage 2
Fast Shear - Stage 2 | Normal Stress | 287.4688 | [kPa]
Fast Shear - Stage 2 | Vertical displacement | 1.2949998 | [mm]
Fast Shear - Stage 2 | Vertical strain | 25.899996 | [%]
Fast Shear - Stage 2 | Horizontal displacement | 383.1819 | [mm]
Fast Shear - Stage 2 | Rate of horizontal displacement | 500 | [mm/min]
At peak stress
Fast Shear - Stage 2 - At peak stress | Shear stress | 179.2667 | [kPa]
Fast Shear - Stage 2 - At peak stress | Horizontal displacement | 199.921 | [mm]
Fast Shear - Stage 3
Fast Shear - Stage 3 | Normal Stress | 287.4688 | [kPa]
Fast Shear - Stage 3 | Vertical displacement | 1.4449998 | [mm]
Fast Shear - Stage 3 | Vertical strain | 28.899996 | [%]
Fast Shear - Stage 3 | Horizontal displacement | 574.7729 | [mm]
Fast Shear - Stage 3 | Rate of horizontal displacement | 500 | [mm/min]
At peak stress
Fast Shear - Stage 3 - At peak stress | Shear stress | 185.258 | [kPa]
Fast Shear - Stage 3 - At peak stress | Horizontal displacement | 391.512 | [mm]
Fast Shear - Stage 4
Fast Shear - Stage 4 | Normal Stress | 287.4688 | [kPa]
Fast Shear - Stage 4 | Vertical displacement | 1.5589998 | [mm]
Fast Shear - Stage 4 | Vertical strain | 31.179996 | [%]
Fast Shear - Stage 4 | Horizontal displacement | 766.3639 | [mm]
Fast Shear - Stage 4 | Rate of horizontal displacement | 500 | [mm/min]
At peak stress
Fast Shear - Stage 4 - At peak stress | Shear stress | 187.6545 | [kPa]
Fast Shear - Stage 4 - At peak stress | Horizontal displacement | 583.1029 | [mm]
Fast Shear - Stage 5
Fast Shear - Stage 5 | Normal Stress | 287.4688 | [kPa]
Fast Shear - Stage 5 | Vertical displacement | 1.6569998 | [mm]
Fast Shear - Stage 5 | Vertical strain | 33.139996 | [%]
Fast Shear - Stage 5 | Horizontal displacement | 966.2849 | [mm]
Fast Shear - Stage 5 | Rate of horizontal displacement | 500 | [mm/min]
At peak stress
Fast Shear - Stage 5 - At peak stress | Shear stress | 189.1951 | [kPa]
Fast Shear - Stage 5 - At peak stress | Horizontal displacement | 783.0239 | [mm]
Consolidation - Before Slow Shear
Consolidation - Before Slow Shear | Consolidation pressure | 761.9459 | [kPa]
Consolidation - Before Slow Shear | Vertical displacement | 1.7969998 | [mm]
Consolidation - Before Slow Shear | Vertical strain | 35.979996 | [%]
Slow Shear
Slow Shear | Normal stress | 761.9459 | [kPa]
Slow Shear | Vertical displacement | 1.8979998 | [mm]
Slow Shear | Vertical strain | 37.999996 | [%]
Slow Shear | Horizontal displacement | 20.43792 | [mm]
Slow Shear | Rate of horizontal displacement | 0.018 | [mm/min]
At peak stress
Slow Shear - At peak stress | Shear stress | 446.0056 | [kPa]
Slow Shear - At peak stress | Horizontal displacement | 3.381453 | [mm]
Slow Shear - At peak stress | Shear angle | 30.34261 | [°]
At residual stress
Slow Shear - At residual stress | Shear stress | 441.7262 | [kPa]
Slow Shear - At residual stress | Horizontal displacement | 20.43792 | [mm]
Slow Shear - At residual stress | Vertical displacement |  | [mm]
Slow Shear - At residual stress | Vertical strain |  | [%]
Slow Shear - At residual stress | Shear angle | 30.10234 | [°]

## Consolidation - 1
Consolidation - Before Fast Shear
Root time | Vertical Displacement
[min] | [mm]
0 | 0
0.2886751 | 0.151
0.4082483 | 0.158
0.5 | 0.1599998
0.5773503 | 0.1619997
0.6454972 | 0.1649999
0.7071068 | 0.1649999
0.7637626 | 0.1669998
0.8164966 | 0.1669998
0.8660254 | 0.1689996
0.9128709 | 0.1689996
0.9574271 | 0.1689996
1 | 0.1709995
1.040833 | 0.1709995
1.080123 | 0.1709995
1.118034 | 0.1729993
1.154701 | 0.1729993
1.190238 | 0.1750002
1.224745 | 0.1750002
1.258306 | 0.1750002
1.290994 | 0.1750002
1.322876 | 0.1750002
1.354006 | 0.1759996
1.384437 | 0.1759996
1.414214 | 0.1759996
1.443376 | 0.1759996
1.47196 | 0.1759996
1.5 | 0.1759996
1.527525 | 0.1759996
1.554563 | 0.1779995
1.581139 | 0.1779995
1.607275 | 0.1779995
1.632993 | 0.1779995
1.658312 | 0.1779995
1.683251 | 0.1779995
1.707825 | 0.1779995
1.732051 | 0.1800003
1.755942 | 0.1800003
1.779513 | 0.1800003
1.802776 | 0.1800003
1.825742 | 0.1800003
1.848423 | 0.1800003
1.870829 | 0.1800003
1.892969 | 0.1800003
1.914854 | 0.1800003
1.936492 | 0.1800003
1.95789 | 0.1820001
1.979057 | 0.1820001
2 | 0.1820001
2.020726 | 0.1820001
2.041241 | 0.1820001
2.061553 | 0.1820001
2.081666 | 0.1820001
2.101587 | 0.1820001
2.12132 | 0.1820001
2.140872 | 0.1820001
2.160247 | 0.1820001
2.179449 | 0.1820001
2.198484 | 0.1820001
2.217356 | 0.1820001
2.236068 | 0.184
2.254625 | 0.184
2.27303 | 0.184
2.291288 | 0.184
2.309401 | 0.184
2.327373 | 0.184
2.345208 | 0.184
2.362908 | 0.184
2.380476 | 0.184
2.397916 | 0.184
2.415229 | 0.184
2.43242 | 0.184
2.44949 | 0.1859998
2.466441 | 0.184
2.483277 | 0.1859998
2.5 | 0.1859998
2.516611 | 0.1859998
2.533114 | 0.1859998
2.54951 | 0.1859998
2.565801 | 0.1859998
2.581989 | 0.1859998
2.598076 | 0.1859998
2.614065 | 0.1859998
2.629956 | 0.1859998
2.645751 | 0.1859998
2.661453 | 0.1859998
2.677063 | 0.1859998
2.692582 | 0.1859998
2.708013 | 0.1859998
2.723356 | 0.1859998
2.738613 | 0.1859998
2.753785 | 0.1859998
2.768875 | 0.1859998
2.783882 | 0.1870002
2.798809 | 0.1870002
2.813657 | 0.1859998
2.828427 | 0.1859998
2.84312 | 0.1870002
2.857738 | 0.1870002
2.872281 | 0.1870002
2.886751 | 0.1870002
2.901149 | 0.1870002
2.915476 | 0.1870002
2.929733 | 0.1870002
2.94392 | 0.1870002
2.95804 | 0.1870002
2.972092 | 0.1870002
2.986079 | 0.1870002
3 | 0.1870002
3.013857 | 0.1870002
3.02765 | 0.1870002
3.041381 | 0.1870002
3.05505 | 0.1870002
3.068659 | 0.1870002
3.082207 | 0.1870002
3.095696 | 0.1890001
3.109126 | 0.1870002
3.122499 | 0.1870002
3.135815 | 0.1890001
3.149074 | 0.1890001

## Fast Shearing - 1
Fast Shear - Stage 1
Horizontal Displacement | Stress Ratio t/s'n | Shear Stress
[mm] | [-] | [kPa]
0 | 0 | 0
8.330042 | 0.01860838 | 5.349329
16.66008 | 0.09051115 | 26.01914
24.99013 | 0.5260961 | 151.2362
33.32017 | 0.5112094 | 146.9568
41.65021 | 0.5143356 | 147.8554
49.98025 | 0.5217789 | 149.9952
58.31029 | 0.5257983 | 151.1506
66.64034 | 0.5341349 | 153.5471
74.97038 | 0.5414294 | 155.6441
83.30042 | 0.5455976 | 156.8423
91.63046 | 0.5518501 | 158.6397
99.9605 | 0.5601866 | 161.0362
108.2905 | 0.564206 | 162.1917
116.6206 | 0.5673322 | 163.0903
124.9506 | 0.5700118 | 163.8606
133.2807 | 0.5737335 | 164.9305
141.6107 | 0.5762642 | 165.658
149.9408 | 0.5741801 | 165.0589
158.2708 | 0.5768597 | 165.8292
166.6008 | 0.5802837 | 166.8135
174.9309 | 0.5834099 | 167.7122
183.2609 | 0.5896623 | 169.5095
191.591 | 0.5907043 | 169.8091

## Fast Shearing - 2
Fast Shear - Stage 2
Horizontal Displacement | Stress Ratio t/s'n | Shear Stress
[mm] | [-] | [kPa]
191.591 | 0 | 0
199.921 | 0.623604 | 179.2667
208.2511 | 0.6154163 | 176.913
216.5811 | 0.6097593 | 175.2868
224.9111 | 0.6091639 | 175.1156
233.2412 | 0.6085684 | 174.9445
241.5712 | 0.6106525 | 175.5436
249.9013 | 0.615714 | 176.9986
258.2313 | 0.6185425 | 177.8117
266.5613 | 0.6176493 | 177.5549
274.8914 | 0.6139276 | 176.4851
283.2214 | 0.6130344 | 176.2283
291.5515 | 0.6136299 | 176.3995
299.8815 | 0.611248 | 175.7148
308.2116 | 0.6130344 | 176.2283
316.5416 | 0.6124389 | 176.0571
324.8716 | 0.6148208 | 176.7418
333.2017 | 0.6166072 | 177.2554
341.5317 | 0.6152674 | 176.8702
349.8618 | 0.6166072 | 177.2554
358.1918 | 0.6175004 | 177.5121
366.5218 | 0.6182447 | 177.7261
374.8519 | 0.6189891 | 177.9401
383.1819 | 0.6185425 | 177.8117

## Fast Shearing - 3
Fast Shear - Stage 3
Horizontal Displacement | Stress Ratio t/s'n | Shear Stress
[mm] | [-] | [kPa]
383.1819 | 0 | 0
399.842 | 0.6233062 | 179.1811
408.1721 | 0.6140765 | 176.5279
416.5021 | 0.6118435 | 175.8859
424.8321 | 0.6140765 | 176.5279
433.1622 | 0.6136299 | 176.3995
441.4922 | 0.6155651 | 176.9558
449.8223 | 0.6170538 | 177.3837
458.1523 | 0.6164583 | 177.2126
466.4824 | 0.6161606 | 177.127
474.8124 | 0.6183936 | 177.7689
483.1424 | 0.621371 | 178.6248
491.4725 | 0.622413 | 178.9244
499.8025 | 0.6237528 | 179.3095
508.1326 | 0.6154163 | 176.913
516.4626 | 0.6250926 | 179.6947
524.7926 | 0.6234551 | 179.2239
533.1227 | 0.6237528 | 179.3095
541.4527 | 0.6259858 | 179.9514
549.7828 | 0.6252415 | 179.7374
558.1128 | 0.626879 | 180.2082
566.4429 | 0.62018 | 178.2824
574.7729 | 0.6195846 | 178.1113

## Fast Shearing - 4
Fast Shear - Stage 4
Horizontal Displacement | Stress Ratio t/s'n | Shear Stress
[mm] | [-] | [kPa]
574.7729 | 0 | 0
583.1029 | 0.6527819 | 187.6545
591.433 | 0.6279211 | 180.5078
599.763 | 0.6192868 | 178.0257
608.0931 | 0.6152674 | 176.8702
616.4231 | 0.6154163 | 176.913
624.7532 | 0.6151185 | 176.8274
633.0832 | 0.6163095 | 177.1698
641.4132 | 0.6163095 | 177.1698
649.7433 | 0.6198823 | 178.1968
658.0733 | 0.6198823 | 178.1968
666.4034 | 0.6215198 | 178.6676
674.7334 | 0.623604 | 179.2667
683.0634 | 0.6277722 | 180.465
691.3935 | 0.6297075 | 181.0213
699.7235 | 0.6306007 | 181.2781
708.0536 | 0.6283677 | 180.6361
716.3836 | 0.6250926 | 179.6947
724.7137 | 0.6195846 | 178.1113
733.0437 | 0.6167561 | 177.2982
741.3737 | 0.6176493 | 177.5549
749.7038 | 0.6176493 | 177.5549
758.0338 | 0.6172027 | 177.4265
766.3639 | 0.6177981 | 177.5977

## Fast Shearing - 5
Fast Shear - Stage 5
Horizontal Displacement | Stress Ratio t/s'n | Shear Stress
[mm] | [-] | [kPa]
766.3639 | 0 | 0
774.6939 | 0.1077797 | 30.98331
783.0239 | 0.6581411 | 189.1951
791.354 | 0.6432544 | 184.9156
799.684 | 0.6329826 | 181.9628
808.0141 | 0.6317916 | 181.6204
816.3441 | 0.632536 | 181.8344
824.6742 | 0.6334292 | 182.0912
833.0042 | 0.6396816 | 183.8885
841.3342 | 0.6407237 | 184.1881
849.6643 | 0.6417657 | 184.4877
857.9943 | 0.641468 | 184.4021
866.3244 | 0.6405748 | 184.1453
874.6544 | 0.6375975 | 183.2894
882.9845 | 0.6340247 | 182.2623
891.3145 | 0.6332803 | 182.0484
899.6445 | 0.6285166 | 180.6789
907.9746 | 0.6264324 | 180.0798
916.3046 | 0.6237528 | 179.3095
924.6347 | 0.6219664 | 178.796
932.9647 | 0.6186913 | 177.8545
941.2947 | 0.6175004 | 177.5121
949.6248 | 0.6186913 | 177.8545
957.9548 | 0.6203289 | 178.3252
966.2849 | 0.6227108 | 179.0099

## Consolidation - 2
Consolidation - Before Slow Shear
Root time | Vertical Displacement
[min] | [mm]
0 | 1.6569998
0.2886751 | 1.7819998
0.4082483 | 1.7859998
0.5 | 1.7859998
0.5773503 | 1.7879998
0.6454972 | 1.7879998
0.7071068 | 1.7879998
0.7637626 | 1.7899998
0.8164966 | 1.7899998
0.8660254 | 1.7899998
0.9128709 | 1.7909998
0.9574271 | 1.7899998
1 | 1.7909998
1.040833 | 1.7909998
1.080123 | 1.7909998
1.118034 | 1.7909998
1.154701 | 1.7909998
1.190238 | 1.7909998
1.224745 | 1.7909998
1.258306 | 1.7909998
1.290994 | 1.7909998
1.322876 | 1.7929998
1.354006 | 1.7929998
1.384437 | 1.7929998
1.414214 | 1.7929998
1.443376 | 1.7929998
1.47196 | 1.7929998
1.5 | 1.7929998
1.527525 | 1.7929998
1.554563 | 1.7929998
1.581139 | 1.7929998
1.607275 | 1.7929998
1.632993 | 1.7929998
1.658312 | 1.7929998
1.683251 | 1.7929998
1.707825 | 1.7929998
1.732051 | 1.7929998
1.755942 | 1.7929998
1.779513 | 1.7929998
1.802776 | 1.7929998
1.825742 | 1.7929998
1.848423 | 1.7929998
1.870829 | 1.7929998
1.892969 | 1.7929998
1.914854 | 1.7929998
1.936492 | 1.7929998
1.95789 | 1.7929998
1.979057 | 1.7929998
2 | 1.7929998
2.020726 | 1.7929998
2.041241 | 1.7949998
2.061553 | 1.7949998
2.081666 | 1.7949998
2.101587 | 1.7949998
2.12132 | 1.7949998
2.140872 | 1.7949998
2.160247 | 1.7949998
2.179449 | 1.7949998
2.198484 | 1.7949998
2.217356 | 1.7949998
2.236068 | 1.7949998
2.254625 | 1.7949998
2.27303 | 1.7949998
2.291288 | 1.7949998
2.309401 | 1.7949998
2.327373 | 1.7949998
2.345208 | 1.7949998
2.362908 | 1.7949998
2.380476 | 1.7949998
2.397916 | 1.7949998
2.415229 | 1.7949998
2.43242 | 1.7949998
2.44949 | 1.7949998
2.466441 | 1.7949998
2.483277 | 1.7949998
2.5 | 1.7949998
2.516611 | 1.7949998
2.533114 | 1.7949998
2.54951 | 1.7949998
2.565801 | 1.7949998
2.581989 | 1.7949998
2.598076 | 1.7949998
2.614065 | 1.7949998
2.629956 | 1.7949998
2.645751 | 1.7949998
2.661453 | 1.7949998
2.677063 | 1.7949998
2.692582 | 1.7949998
2.708013 | 1.7949998
2.723356 | 1.7969998
2.738613 | 1.7949998
2.753785 | 1.7949998
2.768875 | 1.7949998
2.783882 | 1.7949998
2.798809 | 1.7949998
2.813657 | 1.7949998
2.828427 | 1.7949998
2.84312 | 1.7949998
2.857738 | 1.7969998
2.872281 | 1.7949998
2.886751 | 1.7949998
2.901149 | 1.7969998
2.915476 | 1.7969998
2.929733 | 1.7969998
2.94392 | 1.7969998
2.95804 | 1.7969998
2.972092 | 1.7969998
2.986079 | 1.7969998
3 | 1.7969998
3.013857 | 1.7969998
3.02765 | 1.7969998
3.041381 | 1.7969998
3.05505 | 1.7969998
3.068659 | 1.7969998
3.082207 | 1.7969998
3.095696 | 1.7969998
3.109126 | 1.7969998
3.122499 | 1.7969998
3.135815 | 1.7969998
3.149074 | 1.7969998
3.162278 | 1.7969998
3.175426 | 1.7969998
3.188521 | 1.7969998
3.201562 | 1.7969998
3.21455 | 1.7969998
3.227486 | 1.7969998
3.24037 | 1.7969998
3.253204 | 1.7969998
3.265986 | 1.7969998
3.278719 | 1.7969998
3.291403 | 1.7969998
3.304038 | 1.7969998
3.316625 | 1.7969998
3.329164 | 1.7969998
3.341656 | 1.7969998
3.354102 | 1.7969998
3.366502 | 1.7969998
3.378856 | 1.7969998
3.391165 | 1.7969998
3.40343 | 1.7969998
3.41565 | 1.7969998
3.427827 | 1.7969998
3.439961 | 1.7969998
3.452053 | 1.7969998
3.464102 | 1.7969998
3.476109 | 1.7969998
3.488075 | 1.7969998
3.5 | 1.7969998
3.511885 | 1.7969998
3.523729 | 1.7969998
3.535534 | 1.7969998
3.547299 | 1.7969998
3.559026 | 1.7969998
3.570714 | 1.7969998
3.582364 | 1.7969998
3.593976 | 1.7969998
3.605551 | 1.7969998
3.617089 | 1.7969998
3.62859 | 1.7969998
3.640055 | 1.7969998
3.651484 | 1.7969998
3.662877 | 1.7969998
3.674235 | 1.7969998
3.685557 | 1.7969998
3.696846 | 1.7969998
3.708099 | 1.7969998
3.719319 | 1.7969998
3.730505 | 1.7969998
3.741657 | 1.7969998
3.752777 | 1.7989998
3.763863 | 1.7969998
3.774917 | 1.7969998
3.785939 | 1.7969998
3.796929 | 1.7969998
3.807887 | 1.7969998
3.818813 | 1.7969998
3.829708 | 1.7969998
3.840573 | 1.7969998
3.851407 | 1.7969998
3.86221 | 1.7969998
3.872983 | 1.7969998
3.883727 | 1.7969998
3.89444 | 1.7969998
3.905125 | 1.7969998
3.91578 | 1.7969998
3.926406 | 1.7969998
3.937004 | 1.7969998
3.947573 | 1.7969998
3.958114 | 1.7969998
3.968627 | 1.7969998
3.979112 | 1.7969998
3.98957 | 1.7969998
4 | 1.7969998
4.010403 | 1.7969998
4.020779 | 1.7969998
4.031129 | 1.7969998

## Slow Shearing
Slow Shear Stage
Horizontal Displacement | Vertical Displacement | Stress Ratio t/s'n | Angle of Shearing Resistance | Shear Stress
[mm] | [mm] | [-] | [º] | [kPa]
0 |  | 0 | 0 | 0
0.1779712 |  | 0.08009118 | 4.579112 | 61.02514
0.3559424 |  | 0.1734373 | 9.839346 | 132.1498
0.5339137 |  | 0.2795328 | 15.61742 | 212.9889
0.7118849 |  | 0.3544568 | 19.51722 | 270.0769
0.8898561 |  | 0.423989 | 22.97641 | 323.0567
1.067827 |  | 0.4886348 | 26.04174 | 372.3133
1.245799 |  | 0.5426655 | 28.48716 | 413.4817
1.42377 |  | 0.5749603 | 29.89719 | 438.0886
1.601741 |  | 0.5821494 | 30.2058 | 443.5663
1.779712 |  | 0.5832165 | 30.25144 | 444.3794
1.957683 |  | 0.5842275 | 30.29465 | 445.1497
2.135655 |  | 0.584396 | 30.30184 | 445.2781
2.313626 |  | 0.5831604 | 30.24904 | 444.3367
2.491597 |  | 0.584396 | 30.30184 | 445.2781
2.669568 |  | 0.5840028 | 30.28505 | 444.9786
2.84754 |  | 0.5845645 | 30.30904 | 445.4065
3.025511 |  | 0.5844522 | 30.30424 | 445.3209
3.203482 |  | 0.5846768 | 30.31384 | 445.4921
3.381453 |  | 0.5853508 | 30.34261 | 446.0056
3.559424 |  | 0.5842275 | 30.29465 | 445.1497
3.737396 |  | 0.5846768 | 30.31384 | 445.4921
3.915367 |  | 0.5851261 | 30.33302 | 445.8345
4.093338 |  | 0.5852385 | 30.33781 | 445.9201
4.271309 |  | 0.5853508 | 30.34261 | 446.0056
4.449281 |  | 0.5846768 | 30.31384 | 445.4921
4.627252 |  | 0.5844522 | 30.30424 | 445.3209
4.805223 |  | 0.5839467 | 30.28265 | 444.9358
4.983194 |  | 0.584059 | 30.28745 | 445.0214
5.161165 |  | 0.5836659 | 30.27065 | 444.7218
5.339137 |  | 0.5848453 | 30.32103 | 445.6205
5.517108 |  | 0.5837782 | 30.27545 | 444.8074
5.695079 |  | 0.5842837 | 30.29705 | 445.1925
5.87305 |  | 0.584396 | 30.30184 | 445.2781
6.051022 |  | 0.5842275 | 30.29465 | 445.1497
6.228993 |  | 0.58507 | 30.33062 | 445.7917
6.406964 |  | 0.5841713 | 30.29225 | 445.107
6.584935 |  | 0.584059 | 30.28745 | 445.0214
6.762907 |  | 0.5841713 | 30.29225 | 445.107
6.940878 |  | 0.5837782 | 30.27545 | 444.8074
7.118849 |  | 0.583048 | 30.24424 | 444.2511
7.29682 |  | 0.5836097 | 30.26825 | 444.679
7.474791 |  | 0.5834412 | 30.26105 | 444.5506
7.652763 |  | 0.5831604 | 30.24904 | 444.3367
7.830734 |  | 0.5839467 | 30.28265 | 444.9358
8.008705 |  | 0.5832165 | 30.25144 | 444.3794
8.186676 |  | 0.5841152 | 30.28985 | 445.0642
8.364648 |  | 0.5841713 | 30.29225 | 445.107
8.542619 |  | 0.584059 | 30.28745 | 445.0214
8.72059 |  | 0.5841713 | 30.29225 | 445.107
8.898561 |  | 0.5835535 | 30.26585 | 444.6362
9.076532 |  | 0.5831604 | 30.24904 | 444.3367
9.254504 |  | 0.583385 | 30.25865 | 444.5078
9.432475 |  | 0.5822617 | 30.21061 | 443.6519
9.610446 |  | 0.5828234 | 30.23463 | 444.0799
9.788417 |  | 0.5823179 | 30.21301 | 443.6947
9.966389 |  | 0.5827672 | 30.23223 | 444.0371
10.14436 |  | 0.5822617 | 30.21061 | 443.6519
10.32233 |  | 0.5834412 | 30.26105 | 444.5506
10.5003 |  | 0.5832727 | 30.25385 | 444.4222
10.67827 |  | 0.5829919 | 30.24184 | 444.2083
10.85624 |  | 0.5843398 | 30.29945 | 445.2353
11.03422 |  | 0.5829357 | 30.23944 | 444.1655
11.21219 |  | 0.5825426 | 30.22262 | 443.8659
11.39016 |  | 0.5826549 | 30.22743 | 443.9515
11.56813 |  | 0.5819809 | 30.19859 | 443.438
11.7461 |  | 0.5827672 | 30.23223 | 444.0371
11.92407 |  | 0.5824864 | 30.22022 | 443.8231
12.10204 |  | 0.5820932 | 30.2034 | 443.5236
12.28001 |  | 0.5828795 | 30.23703 | 444.1227
12.45799 |  | 0.5828795 | 30.23703 | 444.1227
12.63596 |  | 0.5826549 | 30.22743 | 443.9515
12.81393 |  | 0.5828795 | 30.23703 | 444.1227
12.9919 |  | 0.5827672 | 30.23223 | 444.0371
13.16987 |  | 0.5819247 | 30.19618 | 443.3952
13.34784 |  | 0.5822617 | 30.21061 | 443.6519
13.52581 |  | 0.5819809 | 30.19859 | 443.438
13.70378 |  | 0.5814754 | 30.17695 | 443.0528
13.88176 |  | 0.5819809 | 30.19859 | 443.438
14.05973 |  | 0.5823741 | 30.21541 | 443.7375
14.2377 |  | 0.5817001 | 30.18657 | 443.224
14.41567 |  | 0.5820371 | 30.20099 | 443.4808
14.59364 |  | 0.5825426 | 30.22262 | 443.8659
14.77161 |  | 0.5827111 | 30.22983 | 443.9943
14.94958 |  | 0.5828234 | 30.23463 | 444.0799
15.12755 |  | 0.5831042 | 30.24664 | 444.2939
15.30553 |  | 0.5815878 | 30.18176 | 443.1384
15.4835 |  | 0.5818686 | 30.19378 | 443.3524
15.66147 |  | 0.5814754 | 30.17695 | 443.0528
15.83944 |  | 0.5806891 | 30.14327 | 442.4537
16.01741 |  | 0.5804083 | 30.13123 | 442.2397
16.19538 |  | 0.5801836 | 30.12161 | 442.0685
16.37335 |  | 0.5809138 | 30.15289 | 442.6249
16.55132 |  | 0.5814754 | 30.17695 | 443.0528
16.7293 |  | 0.5812508 | 30.16733 | 442.8816
16.90727 |  | 0.5811946 | 30.16492 | 442.8388
17.08524 |  | 0.5810823 | 30.16011 | 442.7532
17.26321 |  | 0.5815878 | 30.18176 | 443.1384
17.44118 |  | 0.5818124 | 30.19138 | 443.3096
17.61915 |  | 0.5819247 | 30.19618 | 443.3952
17.79712 |  | 0.5815878 | 30.18176 | 443.1384
17.97509 |  | 0.5815878 | 30.18176 | 443.1384
18.15306 |  | 0.5814754 | 30.17695 | 443.0528
18.33104 |  | 0.5810823 | 30.16011 | 442.7532
18.50901 |  | 0.5806891 | 30.14327 | 442.4537
18.68698 |  | 0.5811946 | 30.16492 | 442.8388
18.86495 |  | 0.5811946 | 30.16492 | 442.8388
19.04292 |  | 0.5809138 | 30.15289 | 442.6249
19.22089 |  | 0.5814193 | 30.17454 | 443.01
19.39886 |  | 0.5814754 | 30.17695 | 443.0528
19.57683 |  | 0.5824864 | 30.22022 | 443.8231
19.75481 |  | 0.5808014 | 30.14808 | 442.5393
19.93278 |  | 0.5801836 | 30.12161 | 442.0685
20.11075 |  | 0.5807453 | 30.14568 | 442.4965
20.28872 |  | 0.5798466 | 30.10716 | 441.8118
20.43792 |  | 0.5797343 | 30.10234 | 441.7262