## General
ID | Test identification
Test identification | Location | NWZ-BH-5051
Test identification | Sample | 54-2
Test identification | Depth | 47.98 | [m]
Test identification | Test number | DSS111
Specimen Visual Description
Specimen Visual Description | Firm dark olive grey sandy CLAY
Initial Specimen Conditions
Initial Specimen Conditions | Test start date | 26/07/2024
Initial Specimen Conditions | Type of sample | Undisturbed
Initial Specimen Conditions | Specimen orientation | Vertical
Initial Specimen Conditions | Diameter | 65.76 | [mm]
Initial Specimen Conditions | Length | 19.36 | [mm]
Initial Specimen Conditions | Water content | 26.50413 | [%]
Initial Specimen Conditions | Bulk density | 1.983925 | [Mg/m³]
Initial Specimen Conditions | Dry density | 1.568269 | [Mg/m³]
Initial Specimen Conditions | Void ratio | 0.7216435 | [-]
Initial Specimen Conditions | Degree of saturation | 99.16413 | [%]
Initial Specimen Conditions | Assumed particle density | 2.7 | [Mg/m³]
Initial Specimen Conditions | Torvane | 50 | [kPa]
Initial Specimen Conditions | Pocket penetrometer | 75 | [kPa]
Initial Specimen Conditions | Torvane 90° |  | [kPa]
Initial Specimen Conditions | Pocket penetrometer 90° |  | [kPa]
Consolidation - 1
Consolidation - 1 | svc | 770.0012 | [kPa]
Consolidation - 1 | Vertical strain | 5.820248 | [%]
Consolidation - 1 | Bulk density | 2.044731 | [Mg/m³]
Consolidation - 1 | Dry density | 1.665187 | [Mg/m³]
Consolidation - 1 | Void ratio | 0.6214396 | [-]
Consolidation - 1 | Water content | 22.79288 | [%]
Consolidation - 2
Consolidation - 2 | svc | 479.1603 | [kPa]
Consolidation - 2 | Vertical strain | 5.678202 | [%]
Consolidation - 2 | Bulk density | 2.043158 | [Mg/m³]
Consolidation - 2 | Dry density | 1.662679 | [Mg/m³]
Consolidation - 2 | Void ratio | 0.6238851 | [-]
Consolidation - 2 | Water content | 22.88345 | [%]
Stress Controlled Cyclic Loading - Constant Vertical Stress
Stress Controlled Cyclic Loading - Constant Vertical Stress | sv |  | [kPa]
Stress Controlled Cyclic Loading - Constant Vertical Stress | Reference stress |  | [kPa]
Stress Controlled Cyclic Loading - Constant Vertical Stress | Mean tav |  | [kPa]
Stress Controlled Cyclic Loading - Constant Vertical Stress | Mean tcy |  | [kPa]
Stress Controlled Cyclic Loading - Constant Vertical Stress | Frequency |  | [Hz]
Stress Controlled Cyclic Loading - Constant Vertical Stress | Number of cycles applied (N) |  | [-]
Stress Controlled Cyclic Loading - Constant Vertical Stress | Vertical strain |  | [%]
Stress Controlled Cyclic Loading - Constant Vertical Stress | Bulk density |  | [Mg/m³]
Stress Controlled Cyclic Loading - Constant Vertical Stress | Dry density |  | [Mg/m³]
Stress Controlled Cyclic Loading - Constant Vertical Stress | Void ratio |  | [-]
Stress Controlled Cyclic Loading - Constant Vertical Stress | Cycle | gav | gcy | G | l
Stress Controlled Cyclic Loading - Constant Vertical Stress | [-] | [%] | [%] | [MPa] | [%]
Stress Controlled Cyclic Loading - Constant Vertical Stress
Stress Controlled Cyclic Loading - Constant Vertical Stress
Stress Controlled Cyclic Loading - Constant Vertical Stress
Stress Controlled Cyclic Loading - Constant Vertical Stress
Stress Controlled Cyclic Loading - Constant Vertical Stress
Stress Controlled Cyclic Loading - Constant Vertical Stress
Stress Controlled Cyclic Loading - Constant Vertical Stress
Stress Controlled Cyclic Loading - Constant Vertical Stress
Stress Controlled Cyclic Loading - Constant Vertical Stress
Stress Controlled Cyclic Loading - Constant Vertical Stress
Stress Controlled Cyclic Loading - Constant Vertical Stress
Stress Controlled Cyclic Loading - Constant Vertical Stress
Stress Controlled Cyclic Loading - Constant Vertical Stress
Stress Controlled Cyclic Loading - Constant Vertical Stress
Stress Controlled Cyclic Loading - Constant Vertical Stress
Stress Controlled Cyclic Loading - Constant Vertical Stress
Stress Controlled Cyclic Loading - Constant Vertical Stress
Stress Controlled Cyclic Loading - Constant Vertical Stress
Stress Controlled Cyclic Loading - Constant Vertical Stress
Stress Controlled Cyclic Loading - Constant Vertical Stress
Stress Controlled Cyclic Loading - Constant Vertical Stress
Stress Controlled Cyclic Loading - Constant Vertical Stress
Stress Controlled Cyclic Loading - Constant Vertical Stress
Stress Controlled Cyclic Loading - Constant Vertical Stress
Stress Controlled Cyclic Loading - Constant Vertical Stress
Stress Controlled Cyclic Loading - Constant Vertical Stress
Stress Controlled Cyclic Loading - Constant Vertical Stress
Stress Controlled Cyclic Loading - Constant Vertical Stress
Stress Controlled Cyclic Loading - Constant Vertical Stress
Stress Controlled Cyclic Loading - Constant Vertical Stress
Consolidation - 3
Consolidation - 3 | svc |  | [kPa]
Consolidation - 3 | Vertical strain |  | [%]
Consolidation - 3 | Bulk density |  | [Mg/m³]
Consolidation - 3 | Dry density |  | [Mg/m³]
Consolidation - 3 | Void ratio |  | [-]
Consolidation - 3 | Water content |  | [%]
Shearing - Constant Vertical Stress
At peak shear stress
Shearing - Constant Vertical Stress - At peak shear stress | Shear stress |  | [kPa]
Shearing - Constant Vertical Stress - At peak shear stress | Shear strain |  | [%]
Shearing - Constant Vertical Stress - At peak shear stress | Vertical stress |  | [kPa]
Shearing - Constant Vertical Stress - At peak shear stress | Vertical strain |  | [%]
Shearing - Constant Vertical Stress - At peak shear stress | Bulk density |  | [Mg/m³]
Shearing - Constant Vertical Stress - At peak shear stress | Dry density |  | [Mg/m³]
Shearing - Constant Vertical Stress - At peak shear stress | Void ratio |  | [-]
Shearing - Constant Vertical Stress - At peak shear stress | Rate of strain |  | [%/hour]
At 15 % shear strain
Shearing - Constant Vertical Stress - At 15 % shear strain | Shear stress |  | [kPa]
Shearing - Constant Vertical Stress - At 15 % shear strain | Vertical stress |  | [kPa]
Shearing - Constant Vertical Stress - At 15 % shear strain | Vertical strain |  | [%]
Shearing - Constant Vertical Stress - At 15 % shear strain | Bulk density |  | [Mg/m³]
Shearing - Constant Vertical Stress - At 15 % shear strain | Dry density |  | [Mg/m³]
Shearing - Constant Vertical Stress - At 15 % shear strain | Void ratio |  | [-]
Shearing - Constant Volume
At peak shear stress
Shearing - Constant Volume - At peak shear stress | Shear stress | 277.734 | [kPa]
Shearing - Constant Volume - At peak shear stress | Shear strain | 23.92169 | [%]
Shearing - Constant Volume - At peak shear stress | Shear induced -Dsv | 13.77947 | [kPa]
Shearing - Constant Volume - At peak shear stress | Vertical stress | 465.0864 | [kPa]
Shearing - Constant Volume - At peak shear stress | Vertical strain | -0.0005476241 | [%]
Shearing - Constant Volume - At peak shear stress | Rate of strain | 2.990033 | [%/hour]
At 15 % shear strain
Shearing - Constant Volume - At 15 % shear strain | Shear stress | 253.5806 | [kPa]
Shearing - Constant Volume - At 15 % shear strain | Shear induced -Dsv | 43.81163 | [kPa]
Shearing - Constant Volume - At 15 % shear strain | Vertical stress | 435.0542 | [kPa]
Shearing - Constant Volume - At 15 % shear strain | Vertical strain | -0.0005476241 | [%]
Final Specimen Conditions
Final Specimen Conditions | Water content | 22.88378 | [%]
Final Specimen Conditions | Bulk Density | 2.043152 | [Mg/m³]
Final Specimen Conditions | Dry density | 1.66267 | [Mg/m³]
Final Specimen Conditions | Void ratio | 0.623894 | [-]

## Consolidation - 1
Consolidation - 1
Root Time | Vertical Strain | Vertical Consolidation Stress
[minutes0.5] | [%] | [kPa]
0 | 0 | 8.803547
0.4281744 | 0.005165289 | 9.53963
0.8266398 | 0.02995868 | 12.04231
1.23153 | 0.08729339 | 16.31159
1.638088 | 0.1885331 | 22.25914
2.04532 | 0.3362603 | 29.76718
2.452889 | 0.5387397 | 39.04182
2.860653 | 0.7840909 | 50.05361
3.268537 | 1.034091 | 62.6259
3.676502 | 1.287707 | 77.17089
4.084524 | 1.537707 | 93.21749
4.492586 | 1.779959 | 110.9424
4.90068 | 2.018079 | 130.5516
5.308798 | 2.248967 | 151.5152
5.716934 | 2.472107 | 174.5104
6.125085 | 2.688017 | 198.8601
6.533248 | 2.897727 | 225.2413
6.941422 | 3.103822 | 253.0357
7.349603 | 3.302169 | 282.7146
7.757792 | 3.498967 | 314.1011
8.165986 | 3.689566 | 346.9304
8.574186 | 3.878616 | 381.6146
8.98239 | 4.063017 | 418.2127
9.390598 | 4.245351 | 456.0179
9.798809 | 4.42562 | 495.7958
10.20702 | 4.603822 | 537.5169
10.61524 | 4.778409 | 580.3275
11.02346 | 4.949897 | 625.1107
11.43168 | 5.120351 | 671.6312
11.8399 | 5.28874 | 720.2126
12.24813 | 5.455579 | 769.854
12.65636 | 5.530992 | 769.9129
13.06458 | 5.567149 | 770.0601
13.47281 | 5.592975 | 769.9129
13.88104 | 5.611054 | 770.0012
14.28927 | 5.625 | 770.119
14.69751 | 5.637397 | 770.0012
15.10574 | 5.64876 | 770.0012
15.51397 | 5.657025 | 770.0601
15.92221 | 5.665289 | 770.0601
16.33044 | 5.672521 | 769.9129
16.73868 | 5.680785 | 770.0601
17.14691 | 5.6875 | 770.119
17.55515 | 5.695248 | 770.0012
17.96339 | 5.698347 | 770.0601
18.37163 | 5.703512 | 770.0012
18.77987 | 5.709194 | 770.0601
19.1881 | 5.713843 | 770.0012
19.59634 | 5.719008 | 770.0012
20.00458 | 5.721591 | 769.9129
20.41282 | 5.725723 | 769.9129
20.82106 | 5.729339 | 769.9129
21.2293 | 5.733471 | 770.1779
21.63754 | 5.737603 | 770.0012
22.04579 | 5.741736 | 770.0012
22.45403 | 5.745351 | 769.9129
22.86227 | 5.748967 | 770.0012
23.27051 | 5.75155 | 770.1779
23.67875 | 5.754132 | 770.1779
24.087 | 5.756715 | 770.0012
24.49524 | 5.760847 | 770.0012
24.90348 | 5.763946 | 770.2662
25.31172 | 5.766012 | 769.9129
25.71997 | 5.769112 | 770.1779
26.12821 | 5.772727 | 769.854
26.53645 | 5.773244 | 769.9129
26.9447 | 5.776343 | 769.854
27.35294 | 5.778926 | 770.0601
27.76118 | 5.782025 | 770.1779
28.16943 | 5.784607 | 769.9129
28.57767 | 5.78719 | 770.1779
28.98592 | 5.788223 | 770.119
29.39416 | 5.790806 | 770.0012
29.8024 | 5.792355 | 769.9129
30.21065 | 5.794938 | 770.0601
30.61889 | 5.798554 | 770.0012
31.02714 | 5.799587 | 770.1779
31.43538 | 5.801653 | 769.9129
31.84363 | 5.805269 | 770.0012
32.25187 | 5.806302 | 770.0012
32.66012 | 5.808368 | 770.0012
33.06836 | 5.810434 | 770.0601
33.47661 | 5.813017 | 770.119
33.88485 | 5.815083 | 769.7951
34.2931 | 5.816632 | 770.0601
34.58709 | 5.820248 | 770.0012

## Consolidation - 2
Consolidation - 2
Root Time | Vertical Strain | Vertical Consolidation Stress
[minutes0.5] | [%] | [kPa]
34.58733 | 5.820248 | 769.854
34.58974 | 5.820248 | 769.4418
34.59697 | 5.820248 | 768.2346
34.60901 | 5.818698 | 766.5269
34.62586 | 5.817149 | 763.7004
34.64751 | 5.816632 | 760.0494
34.67396 | 5.815083 | 755.574
34.70519 | 5.814566 | 750.4509
34.74119 | 5.813017 | 744.3561
34.78194 | 5.808884 | 737.1719
34.82743 | 5.806818 | 729.7522
34.87764 | 5.804236 | 721.1548
34.93255 | 5.799587 | 711.8801
34.99214 | 5.793388 | 701.8105
35.05638 | 5.790806 | 691.0637
35.12525 | 5.787707 | 679.2864
35.19872 | 5.779959 | 666.508
35.27676 | 5.77531 | 653.1702
35.35935 | 5.770145 | 639.1846
35.44644 | 5.760331 | 624.0802
35.53801 | 5.755165 | 608.3869
35.63402 | 5.746384 | 591.6926
35.73444 | 5.737603 | 574.5271
35.83922 | 5.729339 | 556.184
35.94834 | 5.717459 | 537.0458
36.06175 | 5.707645 | 517.4366
36.17941 | 5.693698 | 496.944
36.30129 | 5.681818 | 479.072
36.42732 | 5.681302 | 479.072
36.55749 | 5.679752 | 479.072
36.69173 | 5.680785 | 478.9542
36.83001 | 5.679752 | 479.072
36.97229 | 5.680785 | 479.0131
37.1185 | 5.680269 | 479.072
37.26862 | 5.679752 | 479.072
37.42259 | 5.679236 | 478.8659
37.58036 | 5.675103 | 478.9542
37.74189 | 5.67407 | 478.807
37.90712 | 5.674587 | 479.0131
38.07602 | 5.67407 | 478.9542
38.24853 | 5.674587 | 479.0131
38.4246 | 5.67562 | 479.1603
38.60419 | 5.674587 | 478.9542
38.78724 | 5.674587 | 478.807
38.97371 | 5.67562 | 478.8659
39.16355 | 5.67562 | 479.072
39.3567 | 5.676136 | 478.8659
39.55313 | 5.676136 | 478.807
39.75278 | 5.676653 | 479.072
39.9556 | 5.676653 | 479.072
40.16155 | 5.676653 | 478.9542
40.37058 | 5.676653 | 478.9542
40.58263 | 5.676136 | 478.9542
40.79767 | 5.676136 | 479.0131
41.01565 | 5.676136 | 478.9542
41.23651 | 5.675103 | 479.0131
41.46022 | 5.674587 | 479.072
41.68673 | 5.67407 | 478.807
41.91599 | 5.674587 | 478.8659
42.14795 | 5.676136 | 479.0131
42.38258 | 5.67407 | 478.9542
42.61983 | 5.674587 | 478.807
42.85965 | 5.675103 | 479.1603
43.10201 | 5.67407 | 478.8659
43.34686 | 5.674587 | 478.807
43.59415 | 5.675103 | 478.807
43.84385 | 5.676136 | 479.0131
44.09592 | 5.675103 | 479.0131
44.35031 | 5.674587 | 478.9542
44.60699 | 5.67562 | 478.807
44.86591 | 5.67562 | 478.8659
45.12704 | 5.67562 | 478.9542
45.39034 | 5.676136 | 479.072
45.65578 | 5.676653 | 478.8659
45.92331 | 5.676136 | 479.0131
46.19289 | 5.67562 | 478.8659
46.4645 | 5.676136 | 478.8659
46.7381 | 5.676653 | 478.7481
47.01365 | 5.677686 | 478.9542
47.29112 | 5.676136 | 479.0131
47.57047 | 5.677169 | 478.9542
47.85168 | 5.676653 | 479.0131
48.13471 | 5.678719 | 479.072
48.41952 | 5.678202 | 478.9542
48.70609 | 5.677169 | 479.0131
48.99439 | 5.677686 | 478.8659
49.28438 | 5.677686 | 479.0131
49.57604 | 5.678719 | 479.072
49.86933 | 5.676653 | 479.1603
50.16423 | 5.678719 | 479.072
50.46071 | 5.678202 | 478.8659
50.75874 | 5.677686 | 478.7481
51.0583 | 5.679752 | 478.8659
51.35935 | 5.677686 | 479.072
51.66188 | 5.678719 | 479.072
51.96585 | 5.678202 | 479.072
52.27125 | 5.679236 | 479.072
52.57804 | 5.679236 | 478.9542
52.8862 | 5.679752 | 479.0131
53.19571 | 5.679752 | 478.8659
53.50654 | 5.677686 | 479.072
53.81868 | 5.677686 | 478.8659
54.01327 | 5.678202 | 479.1603

## Cyclic Preshear
Stress Controlled Cyclic Loading - Constant Vertical Stress
Number of Cycles | Shear Stress | Shear Strain | Shear induced -DVertical Stress | Shear induced -Δσv/σvc | Vertical stress | Vertical strain | Vertical stress / consolidation Stress | Shear Stress / Consolidation Stress | Number of Cycles | Shear modulus | Damping ratio
[-] | [kPa] | [%] | [kPa] | [-] | [kPa] | [%] | [-] | [-] | [-] | [MPa] | [%]

## Consolidation - 3
Consolidation - 3
Root Time | Vertical Strain | Vertical Consolidation Stress
[minutes0.5] | [%] | [kPa]

## Shearing
Shearing Stage - Constant Vertical Stress | [7 empty] | Shearing Stage - Constant Volume
Shear Strain | Shear Stress | Shear Induced -DVertical Stress | Vertical Stress | Shear Induced ΔVertical Strain | Shear Stress / Consolidation Stress | Vertical Stress / Consolidation Stress | Shear Modulus | Shear Strain | Shear Stress | Shear induced -DVertical Stress | Vertical Stress | Shear Induced DVertical Strain | Shear Stress / Consolidation Stress | Vertical Stress / Consolidation Stress | Shear Modulus
[%] | [kPa] | [kPa] | [kPa] | [%] | [-] | [-] | [MPa] | [%] | [kPa] | [kPa] | [kPa] | [%] | [-] | [-] | [MPa]
[8 empty] | 0 | 0.09201032 | 0 | 478.8659 | 0 | 0.0001921422 | 1
[8 empty] | 0.04764513 | 16.3731 | 8.568001 | 470.2979 | -0.001095248 | 0.03419142 | 0.9821077 | 34.17158
[8 empty] | 0.09748083 | 30.26924 | 13.8678 | 464.9981 | -0.0005476241 | 0.06321027 | 0.9710403 | 30.95709
[8 empty] | 0.1500548 | 43.78256 | 15.33996 | 463.5259 | -0.0005476241 | 0.09142969 | 0.9679661 | 29.1164
[8 empty] | 0.1982475 | 55.23494 | 15.07497 | 463.7909 | -0.0005476241 | 0.1153453 | 0.9685194 | 27.81519
[8 empty] | 0.2491785 | 65.74508 | 15.07497 | 463.7909 | -0.0005476241 | 0.1372933 | 0.9685194 | 26.3478
[8 empty] | 0.2984666 | 74.60643 | 14.60388 | 464.262 | -0.0005476241 | 0.1557982 | 0.9695032 | 24.96575
[8 empty] | 0.3483023 | 83.11446 | 13.51448 | 465.3514 | -0.0005476241 | 0.1735652 | 0.9717782 | 23.83632
[8 empty] | 0.3975904 | 90.23866 | 13.24949 | 465.6164 | -0.0005476241 | 0.1884425 | 0.9723315 | 22.67325
[8 empty] | 0.4452355 | 96.39127 | 12.77839 | 466.0875 | -0.0005476241 | 0.2012907 | 0.9733153 | 21.62884
[8 empty] | 0.4983571 | 103.1915 | 13.10227 | 465.7636 | -0.0005476241 | 0.2154915 | 0.972639 | 20.68788
[8 empty] | 0.5460022 | 107.3125 | 14.25056 | 464.6153 | -0.0005476241 | 0.2240973 | 0.970241 | 19.63738
[8 empty] | 0.5952903 | 112.0813 | 15.81105 | 463.0548 | -0.0005476241 | 0.2340557 | 0.9669823 | 18.81255
[8 empty] | 0.6467689 | 116.2906 | 16.54714 | 462.3187 | -0.0005476241 | 0.2428458 | 0.9654452 | 17.96601
[8 empty] | 0.6976999 | 119.116 | 19.25592 | 459.6099 | -0.0005476241 | 0.2487461 | 0.9597885 | 17.05948
[8 empty] | 0.7458927 | 122.5598 | 20.81641 | 458.0494 | -0.0005476241 | 0.2559377 | 0.9565298 | 16.41896
[8 empty] | 0.7984666 | 125.7091 | 23.31909 | 455.5468 | -0.0005476241 | 0.2625143 | 0.9513035 | 15.73229
[8 empty] | 0.8461117 | 128.1225 | 24.20239 | 454.6635 | -0.0005476241 | 0.267554 | 0.9494589 | 15.13162
[8 empty] | 0.8959474 | 130.418 | 25.76289 | 453.103 | -0.0005476241 | 0.2723476 | 0.9462002 | 14.54616
[8 empty] | 0.9452355 | 132.3896 | 28.11835 | 450.7475 | -0.0005476241 | 0.2764649 | 0.9412814 | 13.99626
[8 empty] | 0.9967141 | 134.744 | 30.03217 | 448.8337 | -0.0005476241 | 0.2813814 | 0.9372848 | 13.50959
[8 empty] | 1.044359 | 135.7735 | 31.91654 | 446.9493 | -0.0005476241 | 0.2835313 | 0.9333497 | 12.99184
[8 empty] | 1.09529 | 138.0101 | 34.15423 | 444.7116 | -0.0005476241 | 0.2882019 | 0.9286768 | 12.59192
[8 empty] | 1.145126 | 139.5695 | 35.42029 | 443.4456 | -0.0005476241 | 0.2914584 | 0.926033 | 12.1801
[8 empty] | 1.1977 | 141.3938 | 38.74739 | 440.1185 | -0.0005476241 | 0.2952682 | 0.9190851 | 11.79777
[8 empty] | 1.245345 | 142.9533 | 40.16066 | 438.7052 | -0.0005476241 | 0.2985248 | 0.9161338 | 11.47163
[8 empty] | 1.293538 | 143.4823 | 42.19225 | 436.6736 | -0.0005476241 | 0.2996294 | 0.9118913 | 11.08512
[8 empty] | 1.344469 | 145.0711 | 43.69386 | 435.172 | -0.0005476241 | 0.3029473 | 0.9087555 | 10.78338
[8 empty] | 1.395947 | 146.2183 | 45.37213 | 433.4937 | -0.0005476241 | 0.305343 | 0.9052509 | 10.4679
[8 empty] | 1.445235 | 147.5422 | 48.3459 | 430.52 | -0.0005476241 | 0.3081077 | 0.8990408 | 10.20251
[8 empty] | 1.492881 | 148.0712 | 50.23027 | 428.6356 | -0.0005476241 | 0.3092123 | 0.8951058 | 9.912327
[8 empty] | 1.544359 | 149.3362 | 51.46689 | 427.399 | -0.0005476241 | 0.3118539 | 0.8925234 | 9.663826
[8 empty] | 1.592004 | 150.2479 | 52.40908 | 426.4568 | -0.0005476241 | 0.3137579 | 0.8905558 | 9.431879
[8 empty] | 1.642935 | 150.8946 | 54.29345 | 424.5724 | -0.0005476241 | 0.3151083 | 0.8866208 | 9.178852
[8 empty] | 1.692771 | 152.1007 | 55.11786 | 423.748 | -0.0005476241 | 0.317627 | 0.8848992 | 8.979876
[8 empty] | 1.745345 | 153.4246 | 57.47332 | 421.3925 | -0.0005476241 | 0.3203916 | 0.8799803 | 8.785231
[8 empty] | 1.79299 | 154.1008 | 59.03382 | 419.832 | -0.0005476241 | 0.3218037 | 0.8767216 | 8.589494
[8 empty] | 1.842826 | 155.0714 | 60.241 | 418.6249 | -0.0005476241 | 0.3238305 | 0.8742007 | 8.409876
[8 empty] | 1.893757 | 156.1008 | 61.12429 | 417.7416 | -0.0005476241 | 0.3259803 | 0.8723561 | 8.23806
[8 empty] | 1.941402 | 156.6298 | 61.88982 | 416.976 | -0.0005476241 | 0.327085 | 0.8707575 | 8.063133
[8 empty] | 1.991238 | 157.2471 | 62.74368 | 416.1222 | -0.0005476241 | 0.328374 | 0.8689744 | 7.892332
[8 empty] | 2.040526 | 157.7761 | 64.86359 | 414.0023 | -0.0005476241 | 0.3294786 | 0.8645475 | 7.727619
[8 empty] | 2.089814 | 158.2461 | 67.36627 | 411.4996 | -0.0005476241 | 0.3304602 | 0.8593212 | 7.567857
[8 empty] | 2.142935 | 159.4522 | 67.57238 | 411.2935 | -0.0005476241 | 0.3329789 | 0.8588908 | 7.436538
[8 empty] | 2.192223 | 160.6584 | 66.80685 | 412.059 | -0.0005476241 | 0.3354976 | 0.8604894 | 7.324361
[8 empty] | 2.242059 | 160.9223 | 69.51564 | 409.3502 | -0.0005476241 | 0.3360489 | 0.8548328 | 7.173331
[8 empty] | 2.289704 | 161.5691 | 68.89733 | 409.9685 | -0.0005476241 | 0.3373995 | 0.856124 | 7.052312
[8 empty] | 2.340635 | 162.0686 | 72.22442 | 406.6414 | -0.0005476241 | 0.3384426 | 0.8491761 | 6.920197
[8 empty] | 2.392114 | 162.8331 | 73.04883 | 405.817 | -0.001095248 | 0.340039 | 0.8474545 | 6.803232
[8 empty] | 2.441402 | 163.0087 | 73.99102 | 404.8748 | -0.0005476241 | 0.3404058 | 0.845487 | 6.67308
[8 empty] | 2.491238 | 163.8616 | 74.521 | 404.3449 | -0.0005476241 | 0.3421867 | 0.8443802 | 6.573822
[8 empty] | 2.542169 | 164.5377 | 75.25708 | 403.6088 | -0.0005476241 | 0.3435987 | 0.8428431 | 6.468717
[8 empty] | 2.589814 | 163.8595 | 75.75762 | 403.1082 | -0.0005476241 | 0.3421826 | 0.8417978 | 6.323525
[8 empty] | 2.641292 | 164.8301 | 76.61147 | 402.2544 | -0.0005476241 | 0.3442094 | 0.8400148 | 6.237027
[8 empty] | 2.690581 | 165.3591 | 77.5831 | 401.2828 | -0.0005476241 | 0.345314 | 0.8379857 | 6.142433
[8 empty] | 2.739869 | 166.3886 | 78.17197 | 400.6939 | -0.0005476241 | 0.3474639 | 0.836756 | 6.069511
[8 empty] | 2.789704 | 167.0648 | 77.5831 | 401.2828 | -0.0005476241 | 0.348876 | 0.8379857 | 5.985323
[8 empty] | 2.838992 | 167.5938 | 79.46747 | 399.3984 | -0.0005476241 | 0.3499807 | 0.8340507 | 5.900044
[8 empty] | 2.890471 | 168.741 | 79.67357 | 399.1923 | -0.0005476241 | 0.3523764 | 0.8336203 | 5.834656
[8 empty] | 2.939759 | 169.0934 | 80.46854 | 398.3973 | -0.0005476241 | 0.3531122 | 0.8319602 | 5.748817
[8 empty] | 2.987404 | 169.4163 | 81.49906 | 397.3668 | -0.0005476241 | 0.3537865 | 0.8298082 | 5.66794
[8 empty] | 3.038883 | 169.8864 | 81.70516 | 397.1607 | -0.0005476241 | 0.3547681 | 0.8293778 | 5.587394
[8 empty] | 3.089814 | 171.0925 | 80.82186 | 398.044 | -0.0005476241 | 0.3572869 | 0.8312223 | 5.53433
[8 empty] | 3.13965 | 171.5626 | 81.02797 | 397.8379 | -0.0005476241 | 0.3582686 | 0.8307919 | 5.461457
[8 empty] | 3.187295 | 172.0622 | 81.41073 | 397.4551 | -0.0005476241 | 0.3593119 | 0.8299926 | 5.395491
[8 empty] | 3.238226 | 172.4145 | 82.76512 | 396.1007 | -0.0005476241 | 0.3600476 | 0.8271643 | 5.32151
[8 empty] | 3.287514 | 172.6491 | 84.20784 | 394.658 | -0.0005476241 | 0.3605374 | 0.8241515 | 5.248862
[8 empty] | 3.338992 | 173.7374 | 84.00174 | 394.8641 | -0.0005476241 | 0.3628103 | 0.8245819 | 5.200534
[8 empty] | 3.38828 | 174.3548 | 85.09114 | 393.7747 | -0.0005476241 | 0.3640994 | 0.8223069 | 5.143103
[8 empty] | 3.438116 | 174.5893 | 85.56223 | 393.3036 | -0.0005476241 | 0.3645892 | 0.8213232 | 5.075376
[8 empty] | 3.487404 | 175.0006 | 84.94393 | 393.9219 | -0.0005476241 | 0.365448 | 0.8226144 | 5.015437
[8 empty] | 3.538883 | 175.8534 | 84.67894 | 394.1869 | -0.0005476241 | 0.367229 | 0.8231677 | 4.966579
[8 empty] | 3.588171 | 176.4413 | 85.82722 | 393.0386 | -0.0005476241 | 0.3684566 | 0.8207698 | 4.914741
[8 empty] | 3.637459 | 176.2048 | 86.1511 | 392.7148 | -0.0005476241 | 0.3679627 | 0.8200935 | 4.841643
[8 empty] | 3.687295 | 177.1166 | 86.56331 | 392.3026 | -0.0005476241 | 0.3698667 | 0.8192327 | 4.800933
[8 empty] | 3.73494 | 177.9106 | 85.09114 | 393.7747 | -0.0005476241 | 0.3715249 | 0.8223069 | 4.760949
[8 empty] | 3.787514 | 178.6162 | 85.41502 | 393.4508 | -0.0005476241 | 0.3729984 | 0.8216306 | 4.713493
[8 empty] | 3.837349 | 179.2335 | 85.945 | 392.9209 | -0.0005476241 | 0.3742876 | 0.8205239 | 4.668367
[8 empty] | 3.886637 | 179.2326 | 86.71052 | 392.1553 | -0.0005476241 | 0.3742856 | 0.8189252 | 4.60914
[8 empty] | 3.935926 | 179.7027 | 87.77048 | 391.0954 | -0.0005476241 | 0.3752673 | 0.8167118 | 4.563367
[8 empty] | 3.985761 | 180.114 | 87.18162 | 391.6842 | -0.0005476241 | 0.3761261 | 0.8179415 | 4.516627
[8 empty] | 4.033406 | 180.4958 | 87.2405 | 391.6254 | -0.0005476241 | 0.3769235 | 0.8178185 | 4.47274
[8 empty] | 4.084337 | 181.2015 | 86.3572 | 392.5087 | -0.0005476241 | 0.3783971 | 0.8196631 | 4.434243
[8 empty] | 4.135816 | 181.9954 | 85.88611 | 392.9797 | -0.0005476241 | 0.3800551 | 0.8206468 | 4.398247
[8 empty] | 4.185104 | 182.3478 | 86.8283 | 392.0376 | -0.0005476241 | 0.380791 | 0.8186793 | 4.354869
[8 empty] | 4.23494 | 182.8474 | 87.09329 | 391.7726 | -0.0005476241 | 0.3818342 | 0.8181259 | 4.315418
[8 empty] | 4.284228 | 183.0231 | 87.44661 | 391.4193 | -0.0005476241 | 0.3822012 | 0.8173881 | 4.269873
[8 empty] | 4.333516 | 183.9054 | 87.97659 | 390.8893 | -0.0005476241 | 0.3840438 | 0.8162814 | 4.24167
[8 empty] | 4.382804 | 183.9045 | 86.62219 | 392.2437 | -0.0005476241 | 0.3840418 | 0.8191097 | 4.193947
[8 empty] | 4.435926 | 184.8751 | 86.1511 | 392.7148 | -0.0005476241 | 0.3860687 | 0.8200935 | 4.165604
[8 empty] | 4.485761 | 185.6691 | 87.2405 | 391.6254 | -0.0005476241 | 0.3877268 | 0.8178185 | 4.137026
[8 empty] | 4.533406 | 185.6682 | 86.8283 | 392.0376 | -0.0005476241 | 0.3877249 | 0.8186793 | 4.093527
[8 empty] | 4.584337 | 185.9617 | 87.09329 | 391.7726 | -0.001095248 | 0.3883378 | 0.8181259 | 4.05445
[8 empty] | 4.634173 | 186.8146 | 87.59382 | 391.272 | -0.0005476241 | 0.3901189 | 0.8170807 | 4.029254
[8 empty] | 4.683461 | 187.5792 | 87.50549 | 391.3604 | -0.0005476241 | 0.3917156 | 0.8172651 | 4.003176
[8 empty] | 4.734392 | 187.9021 | 87.09329 | 391.7726 | -0.0005476241 | 0.3923899 | 0.8181259 | 3.966932
[8 empty] | 4.784228 | 188.6667 | 85.945 | 392.9209 | -0.0005476241 | 0.3939865 | 0.8205239 | 3.941591
[8 empty] | 4.833516 | 188.8719 | 86.3572 | 392.5087 | -0.0005476241 | 0.394415 | 0.8196631 | 3.905643
[8 empty] | 4.882804 | 189.2243 | 86.56331 | 392.3026 | -0.0005476241 | 0.3951509 | 0.8192327 | 3.873436
[8 empty] | 4.93264 | 189.0467 | 87.77048 | 391.0954 | -0.0005476241 | 0.39478 | 0.8167118 | 3.830701
[8 empty] | 4.983571 | 190.5473 | 86.71052 | 392.1553 | -0.0005476241 | 0.3979138 | 0.8189252 | 3.821664
[8 empty] | 5.033406 | 190.252 | 87.38772 | 391.4781 | -0.0005476241 | 0.397297 | 0.8175111 | 3.777958
[8 empty] | 5.081051 | 190.7222 | 86.3572 | 392.5087 | -0.0005476241 | 0.3982789 | 0.8196631 | 3.751786
[8 empty] | 5.131982 | 191.2512 | 87.29939 | 391.5665 | -0.0005476241 | 0.3993837 | 0.8176955 | 3.724861
[8 empty] | 5.181818 | 191.1325 | 87.65271 | 391.2132 | -0.0005476241 | 0.3991358 | 0.8169577 | 3.686746
[8 empty] | 5.232749 | 192.5448 | 86.8283 | 392.0376 | -0.0005476241 | 0.4020851 | 0.8186793 | 3.677853
[8 empty] | 5.282037 | 192.8973 | 86.76941 | 392.0964 | -0.0005476241 | 0.4028211 | 0.8188023 | 3.650206
[8 empty] | 5.331873 | 193.4263 | 85.88611 | 392.9797 | -0.0005476241 | 0.4039259 | 0.8206468 | 3.626011
[8 empty] | 5.379518 | 193.131 | 86.56331 | 392.3026 | -0.0005476241 | 0.4033092 | 0.8192327 | 3.588407
[8 empty] | 5.43264 | 193.9839 | 87.2405 | 391.6254 | -0.0005476241 | 0.4050902 | 0.8178185 | 3.569018
[8 empty] | 5.481928 | 194.7485 | 85.88611 | 392.9797 | -0.0005476241 | 0.406687 | 0.8206468 | 3.550877
[8 empty] | 5.529573 | 194.8065 | 85.82722 | 393.0386 | -0.0005476241 | 0.4068081 | 0.8207698 | 3.52133
[8 empty] | 5.582694 | 195.5416 | 86.29832 | 392.5675 | -0.0005476241 | 0.4083432 | 0.819786 | 3.500991
[8 empty] | 5.63034 | 196.0707 | 85.41502 | 393.4508 | -0.0005476241 | 0.4094481 | 0.8216306 | 3.480762
[8 empty] | 5.679628 | 196.217 | 85.15003 | 393.7158 | -0.0005476241 | 0.4097537 | 0.822184 | 3.453132
[8 empty] | 5.731106 | 197.0994 | 85.2678 | 393.5981 | -0.0005476241 | 0.4115963 | 0.821938 | 3.437511
[8 empty] | 5.780394 | 197.0985 | 86.09221 | 392.7736 | -0.0005476241 | 0.4115944 | 0.8202164 | 3.408185
[8 empty] | 5.829682 | 197.7159 | 85.20892 | 393.6569 | -0.0005476241 | 0.4128837 | 0.822061 | 3.38996
[8 empty] | 5.877875 | 197.3323 | 86.29832 | 392.5675 | -0.0005476241 | 0.4120826 | 0.819786 | 3.355639
[8 empty] | 5.930449 | 198.4796 | 85.15003 | 393.7158 | -0.0005476241 | 0.4144786 | 0.822184 | 3.345238
[8 empty] | 5.981928 | 198.9792 | 87.0344 | 391.8315 | -0.0005476241 | 0.4155219 | 0.8182489 | 3.324802
[8 empty] | 6.02793 | 198.8606 | 86.56331 | 392.3026 | -0.0005476241 | 0.4152742 | 0.8192327 | 3.297461
[8 empty] | 6.080504 | 200.1258 | 86.41609 | 392.4498 | -0.0005476241 | 0.4179161 | 0.8195401 | 3.289756
[8 empty] | 6.13034 | 199.9482 | 86.56331 | 392.3026 | -0.0005476241 | 0.4175453 | 0.8192327 | 3.260116
[8 empty] | 6.177985 | 200.4773 | 85.62112 | 393.2447 | -0.0005476241 | 0.4186503 | 0.8212002 | 3.243539
[8 empty] | 6.231106 | 201.1536 | 85.68001 | 393.1859 | -0.0005476241 | 0.4200625 | 0.8210772 | 3.22674
[8 empty] | 6.277108 | 201.0939 | 85.41502 | 393.4508 | -0.0005476241 | 0.4199378 | 0.8216306 | 3.202141
[8 empty] | 6.328039 | 201.7407 | 85.41502 | 393.4508 | -0.0005476241 | 0.4212886 | 0.8216306 | 3.186591
[8 empty] | 6.379518 | 202.4759 | 85.35613 | 393.5097 | -0.0005476241 | 0.4228238 | 0.8217536 | 3.172401
[8 empty] | 6.427163 | 202.5339 | 85.62112 | 393.2447 | -0.001095248 | 0.422945 | 0.8212002 | 3.149787
[8 empty] | 6.476451 | 202.5919 | 84.79671 | 394.0692 | -0.0005476241 | 0.4230662 | 0.8229218 | 3.126711
[8 empty] | 6.52793 | 203.1799 | 85.15003 | 393.7158 | -0.0005476241 | 0.424294 | 0.822184 | 3.111061
[8 empty] | 6.578861 | 203.6795 | 84.94393 | 393.9219 | 0 | 0.4253374 | 0.8226144 | 3.094571
[8 empty] | 6.628149 | 203.8553 | 85.15003 | 393.7158 | -0.0005476241 | 0.4257045 | 0.822184 | 3.074212
[8 empty] | 6.674151 | 203.9723 | 85.15003 | 393.7158 | -0.0005476241 | 0.4259487 | 0.822184 | 3.054775
[8 empty] | 6.728916 | 205.2374 | 83.26566 | 395.6002 | -0.0005476241 | 0.4285906 | 0.826119 | 3.048714
[8 empty] | 6.776561 | 205.6488 | 82.76512 | 396.1007 | -0.0005476241 | 0.4294497 | 0.8271643 | 3.033349
[8 empty] | 6.824754 | 205.0002 | 83.73675 | 395.1291 | -0.0005476241 | 0.4280952 | 0.8251353 | 3.002426
[8 empty] | 6.877327 | 206.9131 | 82.02904 | 396.8368 | -0.0005476241 | 0.4320899 | 0.8287014 | 3.007288
[8 empty] | 6.924973 | 206.7945 | 80.46854 | 398.3973 | -0.0005476241 | 0.4318422 | 0.8319602 | 2.984885
[8 empty] | 6.976451 | 207.1764 | 80.40966 | 398.4562 | -0.0005476241 | 0.4326396 | 0.8320831 | 2.968334
[8 empty] | 7.025739 | 208.1177 | 80.08578 | 398.7801 | -0.0005476241 | 0.4346054 | 0.8327595 | 2.960908
[8 empty] | 7.075575 | 207.7635 | 81.08685 | 397.779 | -0.0005476241 | 0.4338658 | 0.830669 | 2.935048
[8 empty] | 7.124863 | 208.6754 | 79.05527 | 399.8106 | -0.0005476241 | 0.4357701 | 0.8349115 | 2.927542
[8 empty] | 7.177985 | 209.4989 | 78.64306 | 400.2228 | -0.0005476241 | 0.4374897 | 0.8357723 | 2.917349
[8 empty] | 7.22563 | 209.3803 | 79.05527 | 399.8106 | -0.0005476241 | 0.4372421 | 0.8349115 | 2.896471
[8 empty] | 7.274918 | 209.88 | 77.75976 | 401.1061 | -0.0005476241 | 0.4382856 | 0.8376168 | 2.883716
[8 empty] | 7.324206 | 210.4091 | 77.75976 | 401.1061 | -0.0005476241 | 0.4393906 | 0.8376168 | 2.871535
[8 empty] | 7.375685 | 211.3799 | 77.08256 | 401.7833 | -0.0005476241 | 0.4414177 | 0.839031 | 2.864654
[8 empty] | 7.42333 | 211.2024 | 77.64199 | 401.2239 | -0.0005476241 | 0.4410471 | 0.8378628 | 2.843878
[8 empty] | 7.474808 | 211.6137 | 76.55258 | 402.3133 | -0.0005476241 | 0.4419061 | 0.8401377 | 2.829795
[8 empty] | 7.524096 | 212.7023 | 75.93428 | 402.9316 | -0.0005476241 | 0.4441793 | 0.8414289 | 2.825725
[8 empty] | 7.575575 | 213.2609 | 76.34648 | 402.5194 | -0.0005476241 | 0.4453457 | 0.8405681 | 2.813897
[8 empty] | 7.62322 | 213.054 | 76.34648 | 402.5194 | -0.0005476241 | 0.4449137 | 0.8405681 | 2.793596
[8 empty] | 7.674151 | 213.1709 | 77.22978 | 401.6361 | -0.0005476241 | 0.4451578 | 0.8387236 | 2.776579
[8 empty] | 7.723439 | 213.7884 | 77.22978 | 401.6361 | -0.0005476241 | 0.4464473 | 0.8387236 | 2.766855
[8 empty] | 7.773275 | 214.1997 | 76.9059 | 401.96 | -0.0005476241 | 0.4473063 | 0.8393999 | 2.754408
[8 empty] | 7.824206 | 215.0527 | 76.34648 | 402.5194 | -0.0005476241 | 0.4490876 | 0.8405681 | 2.747381
[8 empty] | 7.874042 | 214.6986 | 76.96479 | 401.9011 | -0.0005476241 | 0.448348 | 0.8392769 | 2.725494
[8 empty] | 7.92333 | 215.4633 | 76.4937 | 402.3722 | -0.0005476241 | 0.449945 | 0.8402607 | 2.718191
[8 empty] | 7.974808 | 215.8452 | 76.14038 | 402.7255 | -0.0005476241 | 0.4507425 | 0.8409985 | 2.705434
[8 empty] | 8.024096 | 216.021 | 75.93428 | 402.9316 | -0.0005476241 | 0.4511097 | 0.8414289 | 2.691007
[8 empty] | 8.071742 | 216.4324 | 75.55151 | 403.3143 | -0.0005476241 | 0.4519688 | 0.8422282 | 2.68022
[8 empty] | 8.12322 | 217.1088 | 74.9332 | 403.9327 | -0.0005476241 | 0.4533812 | 0.8435194 | 2.671561
[8 empty] | 8.174151 | 217.4613 | 74.7271 | 404.1388 | -0.0005476241 | 0.4541173 | 0.8439498 | 2.659227
[8 empty] | 8.221796 | 217.8727 | 74.31489 | 404.551 | -0.0005476241 | 0.4549764 | 0.8448106 | 2.648821
[8 empty] | 8.271084 | 218.1369 | 74.19712 | 404.6687 | -0.0005476241 | 0.4555281 | 0.8450566 | 2.636231
[8 empty] | 8.322563 | 218.7838 | 72.90162 | 405.9642 | -0.0005476241 | 0.456879 | 0.8477619 | 2.627697
[8 empty] | 8.370208 | 218.9008 | 71.81221 | 407.0536 | -0.0005476241 | 0.4571233 | 0.8500369 | 2.614138
[8 empty] | 8.421687 | 219.8127 | 71.22335 | 407.6425 | -0.0005476241 | 0.4590276 | 0.8512666 | 2.608986
[8 empty] | 8.469332 | 219.6352 | 71.13502 | 407.7308 | -0.0005476241 | 0.4586571 | 0.8514511 | 2.592214
[8 empty] | 8.520263 | 220.5177 | 70.66392 | 408.2019 | -0.0005476241 | 0.4604999 | 0.8524348 | 2.587076
[8 empty] | 8.570099 | 220.7819 | 69.98673 | 408.8791 | -0.0005476241 | 0.4610516 | 0.853849 | 2.575115
[8 empty] | 8.62103 | 221.4288 | 68.57345 | 410.2924 | -0.0005476241 | 0.4624026 | 0.8568003 | 2.567406
[8 empty] | 8.668675 | 221.9286 | 68.16124 | 410.7046 | -0.0005476241 | 0.4634462 | 0.8576611 | 2.55906
[8 empty] | 8.720153 | 221.8689 | 68.10236 | 410.7635 | -0.0005476241 | 0.4633215 | 0.8577841 | 2.543268
[8 empty] | 8.771084 | 223.3108 | 67.74904 | 411.1168 | -0.0005476241 | 0.4663326 | 0.8585219 | 2.544939
[8 empty] | 8.82092 | 223.8988 | 66.48298 | 412.3829 | -0.0005476241 | 0.4675606 | 0.8611658 | 2.537228
[8 empty] | 8.868565 | 223.3092 | 67.42516 | 411.4407 | -0.0005476241 | 0.4663293 | 0.8591982 | 2.516948
[8 empty] | 8.919496 | 224.3389 | 66.27687 | 412.589 | -0.0005476241 | 0.4684796 | 0.8615962 | 2.51412
[8 empty] | 8.967141 | 223.8376 | 65.92355 | 412.9423 | -0.0005476241 | 0.4674328 | 0.862334 | 2.495172
[8 empty] | 9.01862 | 224.8084 | 65.74689 | 413.119 | -0.0005476241 | 0.4694601 | 0.8627029 | 2.491694
[8 empty] | 9.070099 | 225.6026 | 64.71638 | 414.1495 | -0.0005476241 | 0.4711185 | 0.8648549 | 2.486308
[8 empty] | 9.117744 | 225.6018 | 64.03918 | 414.8267 | -0.0005476241 | 0.4711169 | 0.8662691 | 2.473307
[8 empty] | 9.168675 | 225.9543 | 63.36199 | 415.5039 | -0.0005476241 | 0.471853 | 0.8676832 | 2.463413
[8 empty] | 9.21851 | 227.2196 | 63.097 | 415.7689 | -0.0005476241 | 0.4744953 | 0.8682366 | 2.463821
[8 empty] | 9.269441 | 227.4543 | 62.74368 | 416.1222 | -0.0005476241 | 0.4749855 | 0.8689744 | 2.452816
[8 empty] | 9.317087 | 227.5714 | 61.47761 | 417.3882 | -0.0005476241 | 0.4752299 | 0.8716183 | 2.441529
[8 empty] | 9.368565 | 228.6011 | 60.38821 | 418.4776 | -0.0005476241 | 0.4773802 | 0.8738933 | 2.439104
[8 empty] | 9.419496 | 228.6592 | 60.59431 | 418.2715 | -0.0005476241 | 0.4775015 | 0.8734629 | 2.426533
[8 empty] | 9.469332 | 228.8939 | 59.97601 | 418.8899 | -0.0005476241 | 0.4779917 | 0.8747541 | 2.416241
[8 empty] | 9.51862 | 229.6881 | 59.85823 | 419.0076 | -0.0005476241 | 0.4796502 | 0.875 | 2.412074
[8 empty] | 9.569551 | 229.864 | 60.38821 | 418.4776 | -0.0005476241 | 0.4800175 | 0.8738933 | 2.401074
[8 empty] | 9.617744 | 230.1577 | 58.91605 | 419.9498 | -0.0005476241 | 0.4806308 | 0.8769675 | 2.392096
[8 empty] | 9.668675 | 230.5396 | 58.50384 | 420.362 | -0.0005476241 | 0.4814284 | 0.8778283 | 2.383446
[8 empty] | 9.717963 | 230.7744 | 58.62161 | 420.2442 | -0.0005476241 | 0.4819187 | 0.8775824 | 2.373773
[8 empty] | 9.767798 | 231.4214 | 58.50384 | 420.362 | -0.0005476241 | 0.4832698 | 0.8778283 | 2.368286
[8 empty] | 9.817087 | 231.8034 | 57.73831 | 421.1275 | -0.0005476241 | 0.4840675 | 0.879427 | 2.360287
[8 empty] | 9.868565 | 232.156 | 57.14945 | 421.7164 | -0.0005476241 | 0.4848037 | 0.8806567 | 2.351547
[8 empty] | 9.91621 | 232.2141 | 57.73831 | 421.1275 | -0.0005476241 | 0.4849252 | 0.879427 | 2.340835
[8 empty] | 9.967141 | 233.3616 | 56.53114 | 422.3347 | -0.001095248 | 0.4873215 | 0.8819479 | 2.340386
[8 empty] | 10.01862 | 232.3892 | 56.47225 | 422.3936 | -0.0005476241 | 0.4852908 | 0.8820708 | 2.318655
[8 empty] | 10.06627 | 233.3012 | 55.79506 | 423.0708 | -0.0005476241 | 0.4871954 | 0.883485 | 2.31674
[8 empty] | 10.11555 | 233.7127 | 55.85394 | 423.0119 | -0.0005476241 | 0.4880546 | 0.883362 | 2.309519
[8 empty] | 10.16703 | 234.2124 | 54.97064 | 423.8952 | -0.0005476241 | 0.4890982 | 0.8852066 | 2.302741
[8 empty] | 10.21632 | 234.6239 | 55.38285 | 423.483 | -0.0005476241 | 0.4899575 | 0.8843458 | 2.295659
[8 empty] | 10.2678 | 234.7409 | 55.05897 | 423.8069 | -0.0005476241 | 0.4902018 | 0.8850221 | 2.285289
[8 empty] | 10.3138 | 234.7991 | 53.91069 | 424.9552 | -0.0005476241 | 0.4903233 | 0.8874201 | 2.27566
[8 empty] | 10.36473 | 235.1516 | 54.17568 | 424.6902 | -0.0005476241 | 0.4910595 | 0.8868667 | 2.26788
[8 empty] | 10.41621 | 236.1225 | 54.02846 | 424.8374 | -0.0005476241 | 0.4930869 | 0.8871741 | 2.265992
[8 empty] | 10.4655 | 236.1218 | 53.49848 | 425.3674 | -0.0005476241 | 0.4930854 | 0.8882809 | 2.255313
[8 empty] | 10.51643 | 236.5038 | 53.91069 | 424.9552 | -0.0005476241 | 0.4938831 | 0.8874201 | 2.248023
[8 empty] | 10.56462 | 236.5619 | 53.70458 | 425.1613 | -0.0005476241 | 0.4940046 | 0.8878505 | 2.238319
[8 empty] | 10.61227 | 236.7968 | 53.41015 | 425.4557 | -0.0005476241 | 0.494495 | 0.8884653 | 2.230483
[8 empty] | 10.66484 | 237.0316 | 53.08627 | 425.7796 | -0.0005476241 | 0.4949853 | 0.8891417 | 2.221688
[8 empty] | 10.71303 | 237.0308 | 53.23349 | 425.6324 | -0.0005476241 | 0.4949838 | 0.8888342 | 2.211687
[8 empty] | 10.76561 | 237.8839 | 51.31967 | 427.5462 | -0.0005476241 | 0.4967653 | 0.8928308 | 2.208811
[8 empty] | 10.81325 | 238.001 | 51.2019 | 427.664 | -0.0005476241 | 0.4970097 | 0.8930767 | 2.200161
[8 empty] | 10.86309 | 238.8541 | 50.23027 | 428.6356 | -0.0005476241 | 0.4987913 | 0.8951058 | 2.197921
[8 empty] | 10.91402 | 239.0889 | 50.58359 | 428.2823 | -0.0005476241 | 0.4992816 | 0.8943679 | 2.189816
[8 empty] | 10.96166 | 239.0882 | 49.64141 | 429.2245 | -0.0005476241 | 0.4992802 | 0.8963355 | 2.180291
[8 empty] | 11.01479 | 240.2357 | 49.64141 | 429.2245 | -0.0005476241 | 0.5016765 | 0.8963355 | 2.180194
[8 empty] | 11.06243 | 240.2939 | 49.0231 | 429.8428 | -0.0005476241 | 0.501798 | 0.8976267 | 2.17133
[8 empty] | 11.11391 | 240.9998 | 48.75811 | 430.1078 | -0.0005476241 | 0.5032721 | 0.89818 | 2.167624
[8 empty] | 11.16156 | 240.7636 | 49.70029 | 429.1656 | -0.0005476241 | 0.5027788 | 0.8962125 | 2.156255
[8 empty] | 11.21249 | 241.234 | 49.37642 | 429.4894 | -0.0005476241 | 0.503761 | 0.8968888 | 2.150655
[8 empty] | 11.26232 | 241.6749 | 48.81699 | 430.0489 | -0.0005476241 | 0.5046818 | 0.8980571 | 2.145054
[8 empty] | 11.30997 | 241.0559 | 48.90532 | 429.9605 | -0.0005476241 | 0.5033892 | 0.8978726 | 2.130545
[8 empty] | 11.36309 | 242.0856 | 47.40372 | 431.4621 | -0.0005476241 | 0.5055396 | 0.9010084 | 2.129647
[8 empty] | 11.41238 | 242.0261 | 48.552 | 430.3139 | -0.0005476241 | 0.5054151 | 0.8986104 | 2.119927
[8 empty] | 11.46166 | 242.7026 | 47.9337 | 430.9322 | -0.0005476241 | 0.5068278 | 0.8999016 | 2.116713
[8 empty] | 11.50931 | 242.0836 | 48.08091 | 430.7849 | -0.0005476241 | 0.5055352 | 0.8995942 | 2.102572
[8 empty] | 11.56243 | 242.6422 | 47.9337 | 430.9322 | -0.0005476241 | 0.5067019 | 0.8999016 | 2.097744
[8 empty] | 11.61172 | 243.6426 | 46.72652 | 432.1393 | -0.0005476241 | 0.5087909 | 0.9024225 | 2.097455
[8 empty] | 11.66156 | 243.7302 | 46.40264 | 432.4632 | -0.0005476241 | 0.5089739 | 0.9030989 | 2.089243
[8 empty] | 11.7092 | 242.2574 | 47.4626 | 431.4033 | -0.0005476241 | 0.5058983 | 0.9008854 | 2.068163
[8 empty] | 11.76013 | 242.08 | 47.55093 | 431.3149 | -0.0005476241 | 0.5055278 | 0.9007009 | 2.057698
[8 empty] | 11.81161 | 242.7565 | 47.07984 | 431.786 | -0.0005476241 | 0.5069405 | 0.9016847 | 2.054457
[8 empty] | 11.8609 | 242.7558 | 47.55093 | 431.3149 | -0.0005476241 | 0.5069391 | 0.9007009 | 2.045914
[8 empty] | 11.91073 | 242.9318 | 47.13873 | 431.7271 | -0.0005476241 | 0.5073065 | 0.9015617 | 2.038831
[8 empty] | 11.96002 | 242.9311 | 46.78541 | 432.0805 | -0.0005476241 | 0.5073051 | 0.9022996 | 2.030423
[8 empty] | 12.00931 | 243.1071 | 46.87374 | 431.9921 | -0.0005476241 | 0.5076726 | 0.9021151 | 2.023556
[8 empty] | 12.05915 | 243.4597 | 46.40264 | 432.4632 | -0.0005476241 | 0.508409 | 0.9030989 | 2.018117
[8 empty] | 12.11008 | 243.6357 | 45.84322 | 433.0226 | -0.0005476241 | 0.5087764 | 0.9042671 | 2.011083
[8 empty] | 12.15936 | 243.3994 | 46.93262 | 431.9332 | -0.0005476241 | 0.5082831 | 0.9019921 | 2.000988
[8 empty] | 12.21084 | 244.3704 | 46.19654 | 432.6693 | -0.0005476241 | 0.5103107 | 0.9035293 | 2.000503
[8 empty] | 12.26013 | 244.3697 | 45.51934 | 433.3465 | -0.0005476241 | 0.5103093 | 0.9049434 | 1.992456
[8 empty] | 12.30997 | 244.4868 | 46.19654 | 432.6693 | -0.0005476241 | 0.5105538 | 0.9035293 | 1.98534
[8 empty] | 12.3609 | 245.0455 | 45.57823 | 433.2876 | -0.0005476241 | 0.5117205 | 0.9048205 | 1.98168
[8 empty] | 12.4069 | 244.5443 | 46.31431 | 432.5515 | -0.0005476241 | 0.510674 | 0.9032833 | 1.970293
[8 empty] | 12.45838 | 245.3386 | 44.90104 | 433.9648 | -0.0005476241 | 0.5123326 | 0.9062346 | 1.968527
[8 empty] | 12.50767 | 245.2791 | 45.90211 | 432.9638 | -0.0005476241 | 0.5122083 | 0.9041441 | 1.960294
[8 empty] | 12.55696 | 245.3962 | 45.10714 | 433.7587 | -0.0005476241 | 0.5124528 | 0.9058042 | 1.953532
[8 empty] | 12.60843 | 245.8666 | 45.31324 | 433.5526 | -0.0005476241 | 0.5134351 | 0.9053738 | 1.949287
[8 empty] | 12.65772 | 245.9837 | 45.31324 | 433.5526 | -0.0005476241 | 0.5136797 | 0.9053738 | 1.942622
[8 empty] | 12.70701 | 246.0419 | 45.90211 | 432.9638 | -0.0005476241 | 0.5138013 | 0.9041441 | 1.935545
[8 empty] | 12.7552 | 245.9824 | 44.95992 | 433.9059 | -0.0005476241 | 0.513677 | 0.9061117 | 1.927765
[8 empty] | 12.80997 | 246.7177 | 44.84215 | 434.0237 | -0.0005476241 | 0.5152126 | 0.9063576 | 1.925264
[8 empty] | 12.85378 | 245.9222 | 45.78433 | 433.0815 | -0.0005476241 | 0.5135513 | 0.9043901 | 1.912513
[8 empty] | 12.90854 | 246.7753 | 44.75382 | 434.112 | -0.0005476241 | 0.5153328 | 0.9065421 | 1.911008
[8 empty] | 12.95619 | 246.7747 | 45.10714 | 433.7587 | -0.0005476241 | 0.5153315 | 0.9058042 | 1.903976
[8 empty] | 13.00767 | 247.569 | 44.42994 | 434.4359 | -0.001095248 | 0.5169902 | 0.9072184 | 1.902547
[8 empty] | 13.05696 | 247.0089 | 45.04825 | 433.8176 | -0.0005476241 | 0.5158206 | 0.9059272 | 1.891076
[8 empty] | 13.10679 | 247.5088 | 45.22491 | 433.6409 | -0.0005476241 | 0.5168645 | 0.9055583 | 1.887699
[8 empty] | 13.15608 | 247.2431 | 46.04932 | 432.8165 | -0.0005476241 | 0.5163098 | 0.9038367 | 1.878608
[8 empty] | 13.20701 | 247.5664 | 45.22491 | 433.6409 | -0.0005476241 | 0.5169848 | 0.9055583 | 1.873811
[8 empty] | 13.25685 | 247.5657 | 45.37213 | 433.4937 | -0.0005476241 | 0.5169834 | 0.9052509 | 1.866762
[8 empty] | 13.30449 | 247.8006 | 45.99044 | 432.8754 | -0.0005476241 | 0.517474 | 0.9039597 | 1.861842
[8 empty] | 13.35761 | 247.8588 | 45.84322 | 433.0226 | -0.0005476241 | 0.5175955 | 0.9042671 | 1.854874
[8 empty] | 13.40526 | 248.2115 | 46.46153 | 432.4043 | -0.0005476241 | 0.5183321 | 0.9029759 | 1.850912
[8 empty] | 13.45455 | 248.2698 | 45.16602 | 433.6998 | -0.0005476241 | 0.5184537 | 0.9056813 | 1.844565
[8 empty] | 13.50383 | 248.2692 | 46.25543 | 432.6104 | -0.0005476241 | 0.5184524 | 0.9034063 | 1.837827
[8 empty] | 13.55531 | 248.6513 | 45.84322 | 433.0226 | -0.0005476241 | 0.5192503 | 0.9042671 | 1.833667
[8 empty] | 13.60624 | 248.8862 | 45.43101 | 433.4348 | -0.0005476241 | 0.5197409 | 0.9051279 | 1.828529
[8 empty] | 13.65608 | 248.8855 | 45.51934 | 433.3465 | -0.0005476241 | 0.5197395 | 0.9049434 | 1.821852
[8 empty] | 13.70701 | 249.5915 | 45.04825 | 433.8176 | -0.0005476241 | 0.5212138 | 0.9059272 | 1.820233
[8 empty] | 13.75465 | 249.3554 | 46.19654 | 432.6693 | -0.0005476241 | 0.5207207 | 0.9035293 | 1.812211
[8 empty] | 13.80066 | 248.5598 | 46.5793 | 432.2866 | -0.0005476241 | 0.5190594 | 0.90273 | 1.800406
[8 empty] | 13.85378 | 249.2952 | 46.31431 | 432.5515 | -0.0005476241 | 0.5205951 | 0.9032833 | 1.79881
[8 empty] | 13.90526 | 249.4124 | 46.19654 | 432.6693 | -0.0005476241 | 0.5208397 | 0.9035293 | 1.792993
[8 empty] | 13.95455 | 249.9123 | 46.10821 | 432.7576 | -0.0005476241 | 0.5218837 | 0.9037137 | 1.790243
[8 empty] | 14.00219 | 249.5289 | 46.66763 | 432.1982 | -0.0005476241 | 0.5210831 | 0.9025455 | 1.781413
[8 empty] | 14.05367 | 249.5283 | 46.52042 | 432.3454 | -0.0005476241 | 0.5210818 | 0.9028529 | 1.774884
[8 empty] | 14.1046 | 249.8515 | 46.40264 | 432.4632 | -0.0005476241 | 0.5217568 | 0.9030989 | 1.770766
[8 empty] | 14.1506 | 249.4682 | 47.40372 | 431.4621 | -0.0005476241 | 0.5209563 | 0.9010084 | 1.762301
[8 empty] | 14.20537 | 250.498 | 46.87374 | 431.9921 | -0.0005476241 | 0.5231069 | 0.9021151 | 1.762756
[8 empty] | 14.24973 | 249.7025 | 47.34483 | 431.521 | -0.001095248 | 0.5214456 | 0.9011313 | 1.751686
[8 empty] | 14.30066 | 250.1435 | 47.60982 | 431.256 | -0.0005476241 | 0.5223666 | 0.900578 | 1.748532
[8 empty] | 14.35214 | 250.6729 | 47.2565 | 431.6094 | -0.0005476241 | 0.523472 | 0.9013158 | 1.745948
[8 empty] | 14.40142 | 250.3778 | 47.66871 | 431.1972 | -0.0005476241 | 0.5228559 | 0.900455 | 1.737924
[8 empty] | 14.45455 | 251.1722 | 47.60982 | 431.256 | -0.0005476241 | 0.5245147 | 0.900578 | 1.737033
[8 empty] | 14.50219 | 251.2894 | 47.72759 | 431.1383 | -0.0005476241 | 0.5247594 | 0.900332 | 1.732134
[8 empty] | 14.55148 | 251.4065 | 46.66763 | 432.1982 | -0.0005476241 | 0.5250041 | 0.9025455 | 1.727072
[8 empty] | 14.60131 | 251.2882 | 47.13873 | 431.7271 | -0.0005476241 | 0.5247569 | 0.9015617 | 1.720367
[8 empty] | 14.65225 | 251.6409 | 46.78541 | 432.0805 | -0.0005476241 | 0.5254934 | 0.9022996 | 1.716794
[8 empty] | 14.70153 | 251.5225 | 46.52042 | 432.3454 | -0.0005476241 | 0.5252463 | 0.9028529 | 1.710233
[8 empty] | 14.75137 | 252.4346 | 46.19654 | 432.6693 | -0.0005476241 | 0.5271511 | 0.9035293 | 1.710639
[8 empty] | 14.79901 | 251.9924 | 46.04932 | 432.8165 | -0.0005476241 | 0.5262276 | 0.9038367 | 1.702143
[8 empty] | 14.84995 | 252.1685 | 45.43101 | 433.4348 | -0.0005476241 | 0.5265952 | 0.9051279 | 1.697491
[8 empty] | 14.90142 | 252.6095 | 45.37213 | 433.4937 | -0.0005476241 | 0.5275162 | 0.9052509 | 1.694586
[8 empty] | 14.95071 | 253.5806 | 43.81163 | 435.0542 | -0.0005476241 | 0.529544 | 0.9085096 | 1.695495
[8 empty] | 15.00055 | 253.4328 | 44.01774 | 434.8481 | -0.0005476241 | 0.5292354 | 0.9080792 | 1.688877
[8 empty] | 15.04984 | 253.7561 | 44.16495 | 434.7009 | -0.0005476241 | 0.5299105 | 0.9077718 | 1.685494
[8 empty] | 15.09748 | 253.1961 | 44.57716 | 434.2887 | -0.0005476241 | 0.5287411 | 0.906911 | 1.676466
[8 empty] | 15.14896 | 253.7549 | 44.16495 | 434.7009 | -0.0005476241 | 0.5299081 | 0.9077718 | 1.674457
[8 empty] | 15.19989 | 253.931 | 43.95885 | 434.907 | -0.0005476241 | 0.5302758 | 0.9082022 | 1.670005
[8 empty] | 15.24918 | 254.2248 | 44.37106 | 434.4948 | -0.0005476241 | 0.5308894 | 0.9073414 | 1.666534
[8 empty] | 15.29901 | 254.2242 | 44.16495 | 434.7009 | -0.0005476241 | 0.5308882 | 0.9077718 | 1.661102
[8 empty] | 15.3483 | 254.1648 | 44.22384 | 434.642 | -0.0005476241 | 0.530764 | 0.9076488 | 1.65538
[8 empty] | 15.39978 | 254.6353 | 44.22384 | 434.642 | -0.0005476241 | 0.5317466 | 0.9076488 | 1.652902
[8 empty] | 15.44907 | 254.5758 | 44.63605 | 434.2298 | -0.0005476241 | 0.5316224 | 0.906788 | 1.647244
[8 empty] | 15.49836 | 255.1347 | 43.60553 | 435.2603 | -0.0005476241 | 0.5327895 | 0.90894 | 1.645611
[8 empty] | 15.54819 | 255.2519 | 43.28165 | 435.5842 | -0.0005476241 | 0.5330342 | 0.9096163 | 1.64109
[8 empty] | 15.59912 | 256.1052 | 42.39835 | 436.4675 | -0.0005476241 | 0.5348161 | 0.9114609 | 1.641202
[8 empty] | 15.64677 | 255.663 | 43.48776 | 435.3781 | -0.0005476241 | 0.5338927 | 0.9091859 | 1.633379
[8 empty] | 15.69825 | 255.6624 | 43.28165 | 435.5842 | -0.0005476241 | 0.5338915 | 0.9096163 | 1.628019
[8 empty] | 15.74754 | 255.9857 | 43.01666 | 435.8492 | -0.0005476241 | 0.5345666 | 0.9101697 | 1.624976
[8 empty] | 15.79518 | 256.2796 | 42.45724 | 436.4086 | -0.0005476241 | 0.5351804 | 0.9113379 | 1.621935
[8 empty] | 15.84666 | 256.8679 | 42.60446 | 436.2614 | -0.0005476241 | 0.5364089 | 0.9110305 | 1.620379
[8 empty] | 15.89759 | 256.514 | 42.45724 | 436.4086 | -0.0005476241 | 0.5356699 | 0.9113379 | 1.612961
[8 empty] | 15.94743 | 257.2495 | 41.51506 | 437.3508 | -0.0005476241 | 0.5372058 | 0.9133055 | 1.612533
[8 empty] | 15.99671 | 257.1312 | 42.25114 | 436.6147 | -0.0005476241 | 0.5369587 | 0.9117683 | 1.606825
[8 empty] | 16.04765 | 257.1306 | 42.39835 | 436.4675 | -0.0005476241 | 0.5369576 | 0.9114609 | 1.601722
[8 empty] | 16.09584 | 257.3068 | 42.54557 | 436.3203 | -0.0005476241 | 0.5373254 | 0.9111535 | 1.59802
[8 empty] | 16.14513 | 257.6007 | 42.07448 | 436.7914 | -0.0005476241 | 0.5379391 | 0.9121372 | 1.594962
[8 empty] | 16.19606 | 257.3646 | 42.66334 | 436.2025 | -0.0005476241 | 0.537446 | 0.9109075 | 1.588489
[8 empty] | 16.24589 | 258.1295 | 41.10285 | 437.763 | -0.0005476241 | 0.5390435 | 0.9141663 | 1.588325
[8 empty] | 16.29518 | 258.0701 | 40.77897 | 438.0869 | -0.0005476241 | 0.5389194 | 0.9148426 | 1.583156
[8 empty] | 16.34447 | 258.4523 | 40.77897 | 438.0869 | -0.0005476241 | 0.5397176 | 0.9148426 | 1.58072
[8 empty] | 16.39759 | 259.1584 | 40.04289 | 438.823 | -0.0005476241 | 0.5411921 | 0.9163797 | 1.579905
[8 empty] | 16.44524 | 258.7457 | 39.95456 | 438.9113 | -0.0005476241 | 0.5403302 | 0.9165642 | 1.572818
[8 empty] | 16.49288 | 258.1857 | 41.25007 | 437.6158 | -0.0005476241 | 0.5391609 | 0.9138588 | 1.56488
[8 empty] | 16.54765 | 259.7751 | 40.04289 | 438.823 | -0.0005476241 | 0.5424799 | 0.9163797 | 1.569305
[8 empty] | 16.59529 | 259.3918 | 40.04289 | 438.823 | -0.0005476241 | 0.5416795 | 0.9163797 | 1.56249
[8 empty] | 16.64348 | 259.3324 | 39.74846 | 439.1174 | -0.0005476241 | 0.5415555 | 0.9169946 | 1.557609
[8 empty] | 16.69606 | 260.2446 | 38.39407 | 440.4718 | -0.0005476241 | 0.5434603 | 0.9198229 | 1.558168
[8 empty] | 16.7437 | 259.7141 | 38.80627 | 440.0596 | -0.0005476241 | 0.5423525 | 0.9189621 | 1.550566
[8 empty] | 16.79518 | 260.7146 | 38.80627 | 440.0596 | -0.0005476241 | 0.5444419 | 0.9189621 | 1.55177
[8 empty] | 16.84447 | 260.5375 | 38.12908 | 440.7368 | -0.0005476241 | 0.5440719 | 0.9203763 | 1.546178
[8 empty] | 16.8943 | 261.0964 | 37.5991 | 441.2668 | -0.0005476241 | 0.545239 | 0.921483 | 1.544925
[8 empty] | 16.94359 | 261.2136 | 37.128 | 441.7379 | -0.0005476241 | 0.5454839 | 0.9224668 | 1.541123
[8 empty] | 16.99288 | 261.3898 | 37.45188 | 441.414 | -0.0005476241 | 0.5458518 | 0.9217905 | 1.53769
[8 empty] | 17.04436 | 261.2715 | 37.24578 | 441.6201 | -0.0005476241 | 0.5456047 | 0.9222209 | 1.532351
[8 empty] | 17.09365 | 260.8587 | 37.65798 | 441.2079 | -0.0005476241 | 0.5447428 | 0.9213601 | 1.525518
[8 empty] | 17.14294 | 261.0349 | 38.0113 | 440.8546 | -0.0005476241 | 0.5451107 | 0.9206222 | 1.52216
[8 empty] | 17.19277 | 261.6232 | 37.33411 | 441.5318 | -0.0005476241 | 0.5463393 | 0.9220364 | 1.52117
[8 empty] | 17.24206 | 262.0644 | 36.98079 | 441.8851 | -0.0005476241 | 0.5472605 | 0.9227742 | 1.51938
[8 empty] | 17.29135 | 262.2405 | 36.65691 | 442.2089 | -0.0005476241 | 0.5476284 | 0.9234506 | 1.516068
[8 empty] | 17.34283 | 262.8289 | 36.56858 | 442.2973 | -0.0005476241 | 0.548857 | 0.923635 | 1.51496
[8 empty] | 17.39211 | 262.4162 | 36.39192 | 442.4739 | -0.0005476241 | 0.5479952 | 0.9240039 | 1.508294
[8 empty] | 17.43976 | 263.1223 | 37.128 | 441.7379 | -0.0005476241 | 0.5494698 | 0.9224668 | 1.508222
[8 empty] | 17.49124 | 262.4741 | 36.86301 | 442.0028 | -0.0005476241 | 0.5481161 | 0.9230202 | 1.500077
[8 empty] | 17.54053 | 263.1802 | 36.7158 | 442.1501 | -0.0005476241 | 0.5495907 | 0.9233276 | 1.499888
[8 empty] | 17.592 | 262.8853 | 36.77468 | 442.0912 | -0.0005476241 | 0.5489747 | 0.9232046 | 1.493822
[8 empty] | 17.64294 | 263.6797 | 36.18582 | 442.68 | -0.0005476241 | 0.5506338 | 0.9244343 | 1.494013
[8 empty] | 17.69277 | 263.3848 | 35.97971 | 442.8861 | -0.0005476241 | 0.5500179 | 0.9248647 | 1.488138
[8 empty] | 17.74206 | 263.8554 | 35.97971 | 442.8861 | -0.0005476241 | 0.5510006 | 0.9248647 | 1.486656
[8 empty] | 17.79135 | 263.796 | 35.42029 | 443.4456 | -0.0005476241 | 0.5508766 | 0.926033 | 1.482204
[8 empty] | 17.84283 | 264.0899 | 35.03753 | 443.8283 | -0.0005476241 | 0.5514904 | 0.9268323 | 1.479575
[8 empty] | 17.89047 | 264.7078 | 34.36033 | 444.5055 | -0.0005476241 | 0.5527807 | 0.9282464 | 1.479088
[8 empty] | 17.93976 | 264.9429 | 33.00594 | 445.8599 | -0.001095248 | 0.5532715 | 0.9310748 | 1.476334
[8 empty] | 17.98959 | 264.5302 | 34.00701 | 444.8588 | -0.0005476241 | 0.5524097 | 0.9289843 | 1.469951
[8 empty] | 18.03888 | 264.7063 | 32.59374 | 446.2721 | -0.0005476241 | 0.5527776 | 0.9319356 | 1.466911
[8 empty] | 18.09036 | 265.913 | 31.91654 | 446.9493 | -0.0005476241 | 0.5552975 | 0.9333497 | 1.469407
[8 empty] | 18.14129 | 265.8536 | 31.85765 | 447.0082 | -0.0005476241 | 0.5551735 | 0.9334727 | 1.464954
[8 empty] | 18.18729 | 265.7943 | 32.12264 | 446.7432 | -0.0005476241 | 0.5550496 | 0.9329193 | 1.460923
[8 empty] | 18.24042 | 266.0882 | 31.85765 | 447.0082 | -0.0005476241 | 0.5556634 | 0.9334727 | 1.458279
[8 empty] | 18.28806 | 266.0878 | 31.65155 | 447.2143 | -0.0005476241 | 0.5556625 | 0.9339031 | 1.454478
[8 empty] | 18.34118 | 266.4995 | 31.18046 | 447.6854 | -0.0005476241 | 0.5565222 | 0.9348869 | 1.45251
[8 empty] | 18.38883 | 266.1457 | 31.44545 | 447.4204 | -0.001095248 | 0.5557834 | 0.9343335 | 1.446822
[8 empty] | 18.43976 | 266.6163 | 30.76825 | 448.0976 | -0.0005476241 | 0.5567662 | 0.9357477 | 1.445379
[8 empty] | 18.48959 | 267.1164 | 30.14994 | 448.7159 | -0.0005476241 | 0.5578105 | 0.9370389 | 1.444187
[8 empty] | 18.54053 | 267.3515 | 30.29716 | 448.5687 | -0.0005476241 | 0.5583014 | 0.9367314 | 1.441488
[8 empty] | 18.58817 | 267.4688 | 29.61996 | 449.2459 | -0.0005476241 | 0.5585464 | 0.9381456 | 1.438424
[8 empty] | 18.63582 | 266.9384 | 30.35604 | 448.5098 | -0.0005476241 | 0.5574387 | 0.9366085 | 1.431901
[8 empty] | 18.68894 | 267.6445 | 29.88495 | 448.9809 | -0.0005476241 | 0.5589133 | 0.9375922 | 1.431609
[8 empty] | 18.73823 | 267.8796 | 29.00165 | 449.8642 | -0.001095248 | 0.5594043 | 0.9394368 | 1.429098
[8 empty] | 18.7897 | 268.3797 | 28.67778 | 450.1881 | -0.0005476241 | 0.5604485 | 0.9401131 | 1.427844
[8 empty] | 18.83735 | 268.6737 | 28.05947 | 450.8064 | -0.0005476241 | 0.5610625 | 0.9414043 | 1.425793
[8 empty] | 18.88664 | 267.996 | 29.14887 | 449.717 | -0.0005476241 | 0.5596474 | 0.9391294 | 1.418484
[8 empty] | 18.93976 | 269.5266 | 26.91118 | 451.9547 | -0.0005476241 | 0.5628436 | 0.9438023 | 1.422587
[8 empty] | 18.9874 | 269.0845 | 27.44116 | 451.4247 | -0.0005476241 | 0.5619204 | 0.9426955 | 1.416689
[8 empty] | 19.04053 | 269.349 | 27.38227 | 451.4836 | -0.0005476241 | 0.5624728 | 0.9428185 | 1.414126
[8 empty] | 19.08653 | 269.2014 | 27.05839 | 451.8075 | -0.0005476241 | 0.5621645 | 0.9434948 | 1.409944
[8 empty] | 19.13746 | 269.6426 | 26.1751 | 452.6908 | -0.0005476241 | 0.5630858 | 0.9453394 | 1.408497
[8 empty] | 19.18729 | 270.231 | 25.55679 | 453.3091 | -0.0005476241 | 0.5643146 | 0.9466306 | 1.407906
[8 empty] | 19.2333 | 269.4651 | 26.23398 | 452.6319 | -0.0005476241 | 0.5627151 | 0.9452164 | 1.400556
[8 empty] | 19.28587 | 269.1996 | 26.97006 | 451.8958 | -0.0005476241 | 0.5621608 | 0.9436793 | 1.395361
[8 empty] | 19.33735 | 270.2886 | 25.55679 | 453.3091 | -0.0005476241 | 0.5644348 | 0.9466306 | 1.397278
[8 empty] | 19.38664 | 270.4648 | 25.2918 | 453.5741 | -0.0005476241 | 0.5648028 | 0.947184 | 1.394635
[8 empty] | 19.43428 | 270.3466 | 25.2918 | 453.5741 | -0.0005476241 | 0.564556 | 0.947184 | 1.390607
[8 empty] | 19.48412 | 270.2873 | 25.14458 | 453.7213 | -0.0005476241 | 0.5644321 | 0.9474914 | 1.386746
[8 empty] | 19.53505 | 270.8463 | 25.40957 | 453.4563 | -0.0005476241 | 0.5655994 | 0.946938 | 1.385992
[8 empty] | 19.58269 | 270.1098 | 25.704 | 453.1619 | -0.0005476241 | 0.5640614 | 0.9463232 | 1.378859
[8 empty] | 19.63417 | 271.1987 | 25.02681 | 453.8391 | -0.0005476241 | 0.5663355 | 0.9477373 | 1.38079
[8 empty] | 19.68346 | 270.9627 | 25.23291 | 453.6329 | -0.0005476241 | 0.5658427 | 0.9473069 | 1.376134
[8 empty] | 19.7333 | 271.0801 | 24.87959 | 453.9863 | -0.001095248 | 0.5660877 | 0.9480448 | 1.373253
[8 empty] | 19.78587 | 271.6096 | 24.34961 | 454.5162 | -0.0005476241 | 0.5671936 | 0.9491515 | 1.37228
[8 empty] | 19.83187 | 271.0204 | 24.4085 | 454.4574 | -0.0005476241 | 0.565963 | 0.9490285 | 1.366126
[8 empty] | 19.88664 | 272.0504 | 24.46738 | 454.3985 | -0.0005476241 | 0.5681141 | 0.9489056 | 1.367543
[8 empty] | 19.93593 | 271.5495 | 25.2918 | 453.5741 | -0.0005476241 | 0.5670679 | 0.947184 | 1.36165
[8 empty] | 19.98193 | 271.6669 | 24.6146 | 454.2513 | -0.0005476241 | 0.5673131 | 0.9485981 | 1.359102
[8 empty] | 20.03341 | 271.7548 | 24.93848 | 453.9274 | -0.0005476241 | 0.5674966 | 0.9479218 | 1.356049
[8 empty] | 20.08653 | 272.6376 | 24.46738 | 454.3985 | -0.0005476241 | 0.5693403 | 0.9489056 | 1.356858
[8 empty] | 20.13253 | 271.6067 | 24.26128 | 454.6046 | -0.0005476241 | 0.5671875 | 0.949336 | 1.348637
[8 empty] | 20.18182 | 271.8124 | 23.99629 | 454.8696 | -0.0005476241 | 0.567617 | 0.9498893 | 1.346362
[8 empty] | 20.23275 | 272.8131 | 22.78912 | 456.0767 | -0.0005476241 | 0.5697067 | 0.9524102 | 1.347919
[8 empty] | 20.28258 | 272.2238 | 23.05411 | 455.8118 | -0.0005476241 | 0.5684761 | 0.9518569 | 1.341702
[8 empty] | 20.33023 | 272.6945 | 22.05303 | 456.8128 | -0.0005476241 | 0.5694591 | 0.9539474 | 1.340873
[8 empty] | 20.38335 | 272.8119 | 22.05303 | 456.8128 | -0.0005476241 | 0.5697041 | 0.9539474 | 1.337954
[8 empty] | 20.43264 | 272.9292 | 21.28751 | 457.5784 | -0.0005476241 | 0.5699492 | 0.955546 | 1.335301
[8 empty] | 20.48193 | 273.606 | 21.22862 | 457.6372 | -0.0005476241 | 0.5713626 | 0.955669 | 1.335392
[8 empty] | 20.53176 | 272.9284 | 21.49361 | 457.3722 | -0.0005476241 | 0.5699476 | 0.9551156 | 1.32885
[8 empty] | 20.58269 | 273.3697 | 21.28751 | 457.5784 | -0.0005476241 | 0.570869 | 0.955546 | 1.327706
[8 empty] | 20.63198 | 274.017 | 20.40421 | 458.4617 | -0.0005476241 | 0.5722209 | 0.9573906 | 1.327672
[8 empty] | 20.68346 | 273.4867 | 21.7586 | 457.1073 | -0.0005476241 | 0.5711133 | 0.9545622 | 1.321803
[8 empty] | 20.73111 | 273.7807 | 20.34532 | 458.5205 | -0.0005476241 | 0.5717274 | 0.9575135 | 1.320184
[8 empty] | 20.78039 | 273.5448 | 21.69971 | 457.1661 | -0.0005476241 | 0.5712347 | 0.9546852 | 1.315917
[8 empty] | 20.83023 | 273.7799 | 21.0814 | 457.7845 | -0.0005476241 | 0.5717257 | 0.9559764 | 1.313898
[8 empty] | 20.88116 | 274.5156 | 20.28643 | 458.5794 | -0.0005476241 | 0.5732621 | 0.9576365 | 1.314216
[8 empty] | 20.93264 | 274.1325 | 19.81534 | 459.0505 | -0.0005476241 | 0.5724619 | 0.9586203 | 1.309154
[8 empty] | 20.98028 | 274.6326 | 19.46202 | 459.4038 | -0.0005476241 | 0.5735064 | 0.9593581 | 1.308565
[8 empty] | 21.03122 | 274.4556 | 18.57872 | 460.2871 | -0.0005476241 | 0.5731367 | 0.9612027 | 1.304554
[8 empty] | 21.07941 | 274.3963 | 19.19703 | 459.6688 | -0.0005476241 | 0.5730129 | 0.9599115 | 1.30129
[8 empty] | 21.13198 | 274.7493 | 19.40314 | 459.4627 | -0.0005476241 | 0.5737499 | 0.9594811 | 1.299723
[8 empty] | 21.17963 | 274.9256 | 18.46095 | 460.4049 | -0.0005476241 | 0.5741181 | 0.9614486 | 1.297632
[8 empty] | 21.22946 | 275.043 | 18.10763 | 460.7582 | -0.0005476241 | 0.5743632 | 0.9621864 | 1.295138
[8 empty] | 21.27875 | 274.9248 | 18.25485 | 460.611 | -0.0005476241 | 0.5741165 | 0.961879 | 1.291583
[8 empty] | 21.33187 | 275.2777 | 18.72594 | 460.1399 | -0.0005476241 | 0.5748535 | 0.9608952 | 1.290021
[8 empty] | 21.38116 | 275.2185 | 18.87316 | 459.9927 | -0.0005476241 | 0.5747298 | 0.9605878 | 1.28677
[8 empty] | 21.431 | 275.1003 | 18.78483 | 460.081 | -0.0005476241 | 0.5744831 | 0.9607723 | 1.283227
[8 empty] | 21.47864 | 275.3355 | 17.51876 | 461.3471 | -0.0005476241 | 0.5749742 | 0.9634161 | 1.281475
[8 empty] | 21.53122 | 275.9535 | 17.22433 | 461.6415 | -0.0005476241 | 0.5762646 | 0.964031 | 1.281216
[8 empty] | 21.57722 | 275.1582 | 18.78483 | 460.081 | -0.0005476241 | 0.5746038 | 0.9607723 | 1.274799
[8 empty] | 21.62705 | 275.6583 | 16.75324 | 462.1126 | -0.0005476241 | 0.5756483 | 0.9650148 | 1.274174
[8 empty] | 21.6747 | 274.8041 | 17.63654 | 461.2293 | -0.0005476241 | 0.5738645 | 0.9631702 | 1.267432
[8 empty] | 21.72563 | 275.2749 | 16.95934 | 461.9065 | -0.0005476241 | 0.5748475 | 0.9645844 | 1.266628
[8 empty] | 21.78039 | 276.5405 | 16.69435 | 462.1715 | -0.0005476241 | 0.5774906 | 0.9651377 | 1.269254
[8 empty] | 21.82475 | 275.333 | 17.63654 | 461.2293 | -0.0005476241 | 0.574969 | 0.9631702 | 1.261142
[8 empty] | 21.87952 | 276.0099 | 16.95934 | 461.9065 | -0.0005476241 | 0.5763824 | 0.9645844 | 1.261078
[8 empty] | 21.92716 | 276.1862 | 17.10656 | 461.7593 | -0.0005476241 | 0.5767506 | 0.9642769 | 1.259142
[8 empty] | 21.97864 | 276.6275 | 16.42936 | 462.4365 | -0.0005476241 | 0.5776721 | 0.9656911 | 1.258201
[8 empty] | 22.02793 | 276.421 | 17.57765 | 461.2882 | -0.0005476241 | 0.577241 | 0.9632932 | 1.254448
[8 empty] | 22.07886 | 276.3029 | 17.43043 | 461.4354 | -0.0005476241 | 0.5769943 | 0.9636006 | 1.25102
[8 empty] | 22.12651 | 276.4203 | 17.57765 | 461.2882 | -0.0005476241 | 0.5772396 | 0.9632932 | 1.248857
[8 empty] | 22.17798 | 275.8311 | 17.51876 | 461.3471 | -0.0005476241 | 0.5760092 | 0.9634161 | 1.243301
[8 empty] | 22.22727 | 276.0074 | 17.16544 | 461.7004 | -0.0005476241 | 0.5763774 | 0.964154 | 1.241337
[8 empty] | 22.27492 | 276.1249 | 16.84157 | 462.0243 | -0.0005476241 | 0.5766226 | 0.9648303 | 1.239209
[8 empty] | 22.3264 | 276.5367 | 16.42936 | 462.4365 | -0.0005476241 | 0.5774827 | 0.9656911 | 1.238197
[8 empty] | 22.37404 | 276.242 | 15.86994 | 462.9959 | -0.0005476241 | 0.5768672 | 0.9668593 | 1.234243
[8 empty] | 22.42552 | 276.1239 | 15.39885 | 463.467 | -0.0005476241 | 0.5766205 | 0.9678431 | 1.230883
[8 empty] | 22.47645 | 276.7418 | 15.01608 | 463.8498 | -0.0005476241 | 0.577911 | 0.9686424 | 1.230843
[8 empty] | 22.52629 | 276.5354 | 15.60495 | 463.2609 | -0.001095248 | 0.5774799 | 0.9674127 | 1.227204
[8 empty] | 22.57722 | 277.0356 | 15.95827 | 462.9076 | -0.001095248 | 0.5785245 | 0.9666749 | 1.226651
[8 empty] | 22.62486 | 277.0353 | 15.39885 | 463.467 | -0.0005476241 | 0.5785238 | 0.9678431 | 1.224066
[8 empty] | 22.67634 | 276.8583 | 15.69328 | 463.1726 | -0.0005476241 | 0.5781542 | 0.9672282 | 1.220507
[8 empty] | 22.72727 | 277.4468 | 14.25056 | 464.6153 | -0.0005476241 | 0.5793832 | 0.970241 | 1.220361
[8 empty] | 22.77327 | 276.3571 | 16.07604 | 462.7898 | -0.0005476241 | 0.5771076 | 0.9664289 | 1.213111
[8 empty] | 22.82256 | 276.9163 | 15.86994 | 462.9959 | -0.0005476241 | 0.5782752 | 0.9668593 | 1.212941
[8 empty] | 22.87733 | 277.1514 | 15.33996 | 463.5259 | -0.0005476241 | 0.5787664 | 0.9679661 | 1.211066
[8 empty] | 22.92881 | 277.5633 | 15.01608 | 463.8498 | -0.0005476241 | 0.5796265 | 0.9686424 | 1.210143
[8 empty] | 22.97317 | 277.092 | 15.01608 | 463.8498 | 0 | 0.5786421 | 0.9686424 | 1.205754
[8 empty] | 23.0241 | 276.5322 | 15.95827 | 462.9076 | -0.0005476241 | 0.5774732 | 0.9666749 | 1.200656
[8 empty] | 23.07174 | 276.8558 | 14.19167 | 464.6742 | -0.0005476241 | 0.5781489 | 0.970364 | 1.199579
[8 empty] | 23.12158 | 276.0605 | 15.95827 | 462.9076 | -0.0005476241 | 0.5764882 | 0.9666749 | 1.193554
[8 empty] | 23.17634 | 277.6796 | 14.66276 | 464.2031 | -0.0005476241 | 0.5798692 | 0.9693802 | 1.197719
[8 empty] | 23.22015 | 276.531 | 15.60495 | 463.2609 | -0.0005476241 | 0.5774707 | 0.9674127 | 1.190513
[8 empty] | 23.27492 | 277.3845 | 14.66276 | 464.2031 | -0.0005476241 | 0.5792531 | 0.9693802 | 1.191379
[8 empty] | 23.32256 | 276.972 | 14.04445 | 464.8214 | -0.0005476241 | 0.5783917 | 0.9706714 | 1.187177
[8 empty] | 23.3724 | 277.0895 | 15.33996 | 463.5259 | -0.0005476241 | 0.578637 | 0.9679661 | 1.185148
[8 empty] | 23.42169 | 276.8537 | 16.01716 | 462.8487 | -0.0005476241 | 0.5781445 | 0.9665519 | 1.181647
[8 empty] | 23.47097 | 276.6767 | 15.95827 | 462.9076 | -0.0005476241 | 0.577775 | 0.9666749 | 1.178412
[8 empty] | 23.52245 | 276.6175 | 16.37048 | 462.4954 | -0.0005476241 | 0.5776513 | 0.9658141 | 1.175581
[8 empty] | 23.5701 | 276.9117 | 15.81105 | 463.0548 | -0.0005476241 | 0.5782656 | 0.9669823 | 1.174453
[8 empty] | 23.62322 | 277.0291 | 15.81105 | 463.0548 | -0.0005476241 | 0.5785109 | 0.9669823 | 1.172309
[8 empty] | 23.67415 | 277.4999 | 14.86887 | 463.997 | -0.0005476241 | 0.5794941 | 0.9689498 | 1.171776
[8 empty] | 23.72015 | 276.2925 | 15.33996 | 463.5259 | -0.0005476241 | 0.5769726 | 0.9679661 | 1.164413
[8 empty] | 23.77492 | 277.2049 | 14.86887 | 463.997 | -0.0005476241 | 0.578878 | 0.9689498 | 1.165568
[8 empty] | 23.81928 | 276.1152 | 14.54499 | 464.3209 | -0.0005476241 | 0.5766025 | 0.9696262 | 1.158823
[8 empty] | 23.87021 | 277.0277 | 14.19167 | 464.6742 | -0.0005476241 | 0.5785079 | 0.970364 | 1.160173
[8 empty] | 23.92169 | 277.734 | 13.77947 | 465.0864 | -0.0005476241 | 0.579983 | 0.9712248 | 1.160629
[8 empty] | 23.96933 | 276.4677 | 15.33996 | 463.5259 | -0.0005476241 | 0.5773385 | 0.9679661 | 1.153039
[8 empty] | 24.02081 | 276.968 | 15.48718 | 463.3787 | -0.0005476241 | 0.5783832 | 0.9676586 | 1.15265
[8 empty] | 24.07174 | 276.6144 | 15.54606 | 463.3198 | -0.0005476241 | 0.5776448 | 0.9675357 | 1.148743
[8 empty] | 24.12103 | 277.0852 | 15.54606 | 463.3198 | -0.0005476241 | 0.578628 | 0.9675357 | 1.148347
[8 empty] | 24.17087 | 277.1438 | 15.39885 | 463.467 | -0.0005476241 | 0.5787504 | 0.9678431 | 1.146222
[8 empty] | 24.22015 | 276.5252 | 15.86994 | 462.9959 | -0.0005476241 | 0.5774586 | 0.9668593 | 1.141335
[8 empty] | 24.27163 | 276.4661 | 16.90046 | 461.9654 | -0.0005476241 | 0.5773351 | 0.9647073 | 1.138671
[8 empty] | 24.32092 | 275.7591 | 17.57765 | 461.2882 | -0.0005476241 | 0.5758589 | 0.9632932 | 1.133457
[8 empty] | 24.37021 | 276.1711 | 16.63547 | 462.2304 | -0.0005476241 | 0.5767191 | 0.9652607 | 1.132855
[8 empty] | 24.42004 | 276.7302 | 16.95934 | 461.9065 | -0.0005476241 | 0.5778868 | 0.9645844 | 1.132833
[8 empty] | 24.46933 | 276.1117 | 16.22326 | 462.6426 | -0.0005476241 | 0.576595 | 0.9661215 | 1.128023
[8 empty] | 24.51698 | 275.3165 | 17.22433 | 461.6415 | -0.0005476241 | 0.5749344 | 0.964031 | 1.122587
[8 empty] | 24.56846 | 276.4056 | 15.95827 | 462.9076 | -0.0005476241 | 0.5772088 | 0.9666749 | 1.124668
[8 empty] | 24.61939 | 276.4053 | 15.54606 | 463.3198 | -0.0005476241 | 0.5772083 | 0.9675357 | 1.12234
[8 empty] | 24.66703 | 276.3462 | 15.95827 | 462.9076 | -0.0005476241 | 0.5770848 | 0.9666749 | 1.119933
[8 empty] | 24.71687 | 275.8748 | 15.75217 | 463.1137 | -0.0005476241 | 0.5761005 | 0.9671053 | 1.115768
[8 empty] | 24.76616 | 276.4046 | 16.16437 | 462.7015 | -0.0005476241 | 0.5772067 | 0.9662445 | 1.115686
[8 empty] | 24.81709 | 275.6977 | 17.84264 | 461.0232 | -0.0005476241 | 0.5757305 | 0.9627398 | 1.110548
[8 empty] | 24.86692 | 275.8152 | 17.51876 | 461.3471 | -0.0005476241 | 0.5759759 | 0.9634161 | 1.108795
[8 empty] | 24.91785 | 275.5794 | 17.16544 | 461.7004 | -0.0005476241 | 0.5754835 | 0.964154 | 1.105582
[8 empty] | 24.96933 | 275.8147 | 17.90153 | 460.9643 | -0.0005476241 | 0.5759749 | 0.9626168 | 1.104245
[8 empty] | 25.01314 | 274.7251 | 18.87316 | 459.9927 | -0.0005476241 | 0.5736994 | 0.9605878 | 1.097955
[8 empty] | 25.0701 | 276.3442 | 17.57765 | 461.2882 | -0.0005476241 | 0.5770806 | 0.9632932 | 1.101919
[8 empty] | 25.11774 | 275.2546 | 18.87316 | 459.9927 | -0.0005476241 | 0.5748051 | 0.9605878 | 1.095491
[8 empty] | 25.16703 | 275.5193 | 18.78483 | 460.081 | -0.0005476241 | 0.575358 | 0.9607723 | 1.094397
[8 empty] | 25.21468 | 275.4602 | 18.10763 | 460.7582 | -0.0005476241 | 0.5752346 | 0.9621864 | 1.092095
[8 empty] | 25.26616 | 275.0772 | 19.46202 | 459.4038 | -0.0005476241 | 0.5744347 | 0.9593581 | 1.088354
[8 empty] | 25.31709 | 275.0181 | 19.72701 | 459.1388 | -0.0005476241 | 0.5743113 | 0.9588047 | 1.085931
[8 empty] | 25.36473 | 274.0462 | 19.87423 | 458.9916 | -0.0005476241 | 0.5722818 | 0.9584973 | 1.08006
[8 empty] | 25.41621 | 275.1354 | 18.51984 | 460.346 | -0.0005476241 | 0.5745562 | 0.9613256 | 1.082157
[8 empty] | 25.4655 | 274.9585 | 18.37262 | 460.4932 | -0.0005476241 | 0.5741869 | 0.9616331 | 1.079368
[8 empty] | 25.51698 | 274.6638 | 18.87316 | 459.9927 | -0.0005476241 | 0.5735715 | 0.9605878 | 1.076036
[8 empty] | 25.56627 | 275.3997 | 18.46095 | 460.4049 | -0.0005476241 | 0.5751082 | 0.9614486 | 1.07684
[8 empty] | 25.61555 | 274.5456 | 18.93204 | 459.9338 | -0.0005476241 | 0.5733246 | 0.9604648 | 1.071433
[8 empty] | 25.66703 | 274.7809 | 18.99093 | 459.8749 | -0.0005476241 | 0.573816 | 0.9603419 | 1.070201
[8 empty] | 25.71468 | 274.604 | 19.04982 | 459.816 | -0.001095248 | 0.5734467 | 0.9602189 | 1.067531
[8 empty] | 25.76396 | 273.9855 | 20.22755 | 458.6383 | -0.0005476241 | 0.572155 | 0.9577595 | 1.063088
[8 empty] | 25.8138 | 274.5447 | 20.08033 | 458.7855 | -0.0005476241 | 0.5733228 | 0.9580669 | 1.063201
[8 empty] | 25.86473 | 273.8084 | 20.28643 | 458.5794 | -0.0005476241 | 0.5717852 | 0.9576365 | 1.058261
[8 empty] | 25.91785 | 274.4854 | 20.08033 | 458.7855 | -0.0005476241 | 0.5731989 | 0.9580669 | 1.058704
[8 empty] | 25.96221 | 272.6597 | 21.69971 | 457.1661 | -0.0005476241 | 0.5693864 | 0.9546852 | 1.049863
[8 empty] | 26.01479 | 274.3672 | 21.16973 | 457.6961 | -0.0005476241 | 0.5729521 | 0.9557919 | 1.054305
[8 empty] | 26.06298 | 273.6309 | 21.7586 | 457.1073 | -0.0005476241 | 0.5714146 | 0.9545622 | 1.04953
[8 empty] | 26.11774 | 273.6307 | 21.69971 | 457.1661 | -0.0005476241 | 0.5714141 | 0.9546852 | 1.047329
[8 empty] | 26.1632 | 273.6305 | 21.64083 | 457.225 | -0.0005476241 | 0.5714137 | 0.9548082 | 1.045509
[8 empty] | 26.21303 | 272.9826 | 22.37691 | 456.489 | -0.0005476241 | 0.5700606 | 0.953271 | 1.041049
[8 empty] | 26.26396 | 273.8656 | 22.52413 | 456.3417 | -0.0005476241 | 0.5719047 | 0.9529636 | 1.042393
[8 empty] | 26.31544 | 273.571 | 21.16973 | 457.6961 | -0.0005476241 | 0.5712894 | 0.9557919 | 1.039234
[8 empty] | 26.36309 | 272.717 | 22.4358 | 456.4301 | -0.0005476241 | 0.569506 | 0.9531481 | 1.034116
[8 empty] | 26.41457 | 273.2762 | 21.37584 | 457.49 | -0.0005476241 | 0.5706738 | 0.9553615 | 1.034218
[8 empty] | 26.46221 | 272.8932 | 22.73023 | 456.1356 | -0.0005476241 | 0.5698741 | 0.9525332 | 1.030909
[8 empty] | 26.50986 | 273.5702 | 22.848 | 456.0179 | -0.0005476241 | 0.5712878 | 0.9522873 | 1.03161
[8 empty] | 26.56079 | 272.4218 | 23.05411 | 455.8118 | -0.0005476241 | 0.5688895 | 0.9518569 | 1.025307
[8 empty] | 26.61227 | 272.716 | 23.05411 | 455.8118 | -0.0005476241 | 0.5695039 | 0.9518569 | 1.02443
[8 empty] | 26.6632 | 272.1269 | 23.7313 | 455.1346 | -0.0005476241 | 0.5682738 | 0.9504427 | 1.020264
[8 empty] | 26.71084 | 272.8923 | 22.58301 | 456.2828 | -0.0005476241 | 0.5698721 | 0.9528406 | 1.021309
[8 empty] | 26.76232 | 272.8332 | 23.46631 | 455.3995 | -0.0005476241 | 0.5697487 | 0.9509961 | 1.019124
[8 empty] | 26.8138 | 272.6564 | 23.99629 | 454.8696 | -0.0005476241 | 0.5693794 | 0.9498893 | 1.016508
[8 empty] | 26.86145 | 272.1262 | 24.67349 | 454.1924 | -0.0005476241 | 0.5682723 | 0.9484752 | 1.012731
[8 empty] | 26.91073 | 271.5666 | 25.08569 | 453.7802 | -0.0005476241 | 0.5671037 | 0.9476144 | 1.008797
[8 empty] | 26.96221 | 271.7725 | 25.2918 | 453.5741 | -0.0005476241 | 0.5675337 | 0.947184 | 1.007634
[8 empty] | 27.0115 | 271.6251 | 25.55679 | 453.3091 | -0.0005476241 | 0.5672259 | 0.9466306 | 1.00525
[8 empty] | 27.06243 | 271.8899 | 25.61567 | 453.2502 | -0.0005476241 | 0.5677789 | 0.9465076 | 1.004337
[8 empty] | 27.11227 | 271.2126 | 26.08677 | 452.7791 | -0.0005476241 | 0.5663644 | 0.9455239 | 0.9999922
[8 empty] | 27.15991 | 270.7413 | 26.1751 | 452.6908 | -0.0005476241 | 0.5653803 | 0.9453394 | 0.9965029
[8 empty] | 27.20756 | 270.2995 | 26.49897 | 452.3669 | -0.0005476241 | 0.5644577 | 0.9446631 | 0.993134
[8 empty] | 27.26068 | 271.5065 | 25.96899 | 452.8969 | -0.0005476241 | 0.5669782 | 0.9457698 | 0.9956263
[8 empty] | 27.30997 | 270.8586 | 26.44008 | 452.4258 | -0.0005476241 | 0.5656252 | 0.944786 | 0.991457
[8 empty] | 27.35597 | 270.0635 | 26.55786 | 452.308 | -0.0005476241 | 0.5639648 | 0.9445401 | 0.9868832
[8 empty] | 27.41073 | 271.771 | 25.704 | 453.1619 | -0.0005476241 | 0.5675305 | 0.9463232 | 0.9911409
[8 empty] | 27.46002 | 270.2398 | 27.44116 | 451.4247 | -0.0005476241 | 0.564333 | 0.9426955 | 0.9837858
[8 empty] | 27.5115 | 269.8274 | 28.73666 | 450.1292 | -0.0005476241 | 0.5634718 | 0.9399902 | 0.980446
[8 empty] | 27.56079 | 270.5045 | 27.91225 | 450.9536 | -0.0005476241 | 0.5648857 | 0.9417118 | 0.9811492
[8 empty] | 27.61008 | 270.1804 | 28.67778 | 450.1881 | -0.0005476241 | 0.564209 | 0.9401131 | 0.9782241
[8 empty] | 27.65991 | 270.5042 | 28.32446 | 450.5414 | -0.0005476241 | 0.564885 | 0.940851 | 0.977632
[8 empty] | 27.7092 | 270.1212 | 28.67778 | 450.1881 | -0.0005476241 | 0.5640854 | 0.9401131 | 0.9745111
[8 empty] | 27.75849 | 270.0622 | 28.94277 | 449.9231 | -0.0005476241 | 0.5639621 | 0.9395598 | 0.9725681
[8 empty] | 27.80613 | 269.2082 | 29.20776 | 449.6581 | -0.0005476241 | 0.5621788 | 0.9390064 | 0.9678303
[8 empty] | 27.85597 | 269.0314 | 29.41386 | 449.452 | -0.0005476241 | 0.5618095 | 0.938576 | 0.9654641
[8 empty] | 27.91073 | 269.7673 | 29.41386 | 449.452 | -0.0005476241 | 0.5633463 | 0.938576 | 0.9662065
[8 empty] | 27.95838 | 269.4728 | 29.06054 | 449.8053 | -0.0005476241 | 0.5627312 | 0.9393138 | 0.9635063
[8 empty] | 28.00931 | 269.4137 | 30.09105 | 448.7748 | -0.0005476241 | 0.5626079 | 0.9371618 | 0.9615436
[8 empty] | 28.05531 | 268.7364 | 30.20883 | 448.657 | -0.0005476241 | 0.5611935 | 0.9369159 | 0.9575527
[8 empty] | 28.10679 | 268.3829 | 30.82714 | 448.0387 | -0.0005476241 | 0.5604554 | 0.9356247 | 0.9545413
[8 empty] | 28.15444 | 268.3239 | 30.88602 | 447.9798 | -0.0005476241 | 0.5603321 | 0.9355017 | 0.9527163
[8 empty] | 28.20537 | 268.1471 | 31.29823 | 447.5676 | -0.0005476241 | 0.5599629 | 0.9346409 | 0.9503692
[8 empty] | 28.25685 | 268.3825 | 30.88602 | 447.9798 | -0.0005476241 | 0.5604545 | 0.9355017 | 0.9494709
[8 empty] | 28.30832 | 267.4108 | 33.32982 | 445.536 | -0.0005476241 | 0.5584252 | 0.9303984 | 0.9443115
[8 empty] | 28.35761 | 268.6178 | 32.24042 | 446.6254 | -0.0005476241 | 0.5609458 | 0.9326734 | 0.9469267
[8 empty] | 28.40854 | 268.0877 | 32.32875 | 446.5371 | -0.0005476241 | 0.5598388 | 0.9324889 | 0.943363
[8 empty] | 28.45674 | 268.7942 | 30.97435 | 447.8915 | -0.0005476241 | 0.5613142 | 0.9353173 | 0.9442482
[8 empty] | 28.50767 | 268.323 | 32.38763 | 446.4782 | -0.0005476241 | 0.5603302 | 0.932366 | 0.9409082
[8 empty] | 28.55531 | 268.1462 | 31.85765 | 447.0082 | -0.0005476241 | 0.559961 | 0.9334727 | 0.9387193
[8 empty] | 28.60679 | 267.5278 | 32.53485 | 446.331 | -0.0005476241 | 0.5586696 | 0.9320585 | 0.9348682
[8 empty] | 28.65772 | 267.6454 | 32.71151 | 446.1544 | -0.0005476241 | 0.5589153 | 0.9316896 | 0.9336172
[8 empty] | 28.70756 | 267.7042 | 32.65262 | 446.2132 | -0.0005476241 | 0.559038 | 0.9318126 | 0.9322012
[8 empty] | 28.75849 | 267.5274 | 33.68314 | 445.1827 | -0.0005476241 | 0.5586688 | 0.9296606 | 0.9299356
[8 empty] | 28.80449 | 267.0562 | 33.47703 | 445.3888 | -0.001095248 | 0.5576848 | 0.930091 | 0.9268146
[8 empty] | 28.85378 | 266.8206 | 34.47811 | 444.3878 | -0.0005476241 | 0.5571927 | 0.9280005 | 0.9244147
[8 empty] | 28.90526 | 266.7321 | 33.88924 | 444.9766 | -0.0005476241 | 0.557008 | 0.9292302 | 0.9224624
[8 empty] | 28.9529 | 266.4376 | 34.83143 | 444.0344 | -0.0005476241 | 0.556393 | 0.9272627 | 0.919927
[8 empty] | 29.00438 | 266.673 | 34.89031 | 443.9755 | -0.0005476241 | 0.5568846 | 0.9271397 | 0.919106
[8 empty] | 29.05203 | 265.348 | 36.09749 | 442.7684 | -0.0005476241 | 0.5541176 | 0.9246188 | 0.9130378
[8 empty] | 29.1046 | 266.6139 | 35.1553 | 443.7106 | -0.0005476241 | 0.5567612 | 0.9265863 | 0.9157381
[8 empty] | 29.1506 | 265.0533 | 36.45081 | 442.4151 | -0.0005476241 | 0.5535023 | 0.923881 | 0.9089395
[8 empty] | 29.20372 | 265.6715 | 35.8325 | 443.0334 | -0.0005476241 | 0.5547932 | 0.9251722 | 0.909403
[8 empty] | 29.2552 | 266.3192 | 34.9492 | 443.9167 | -0.001095248 | 0.5561457 | 0.9270167 | 0.9100165
[8 empty] | 29.30285 | 265.6713 | 36.0386 | 442.8273 | -0.0005476241 | 0.5547928 | 0.9247418 | 0.906326
[8 empty] | 29.35214 | 264.5819 | 36.65691 | 442.2089 | -0.0005476241 | 0.5525177 | 0.9234506 | 0.9010923
[8 empty] | 29.40361 | 265.6123 | 36.30359 | 442.5623 | -0.0005476241 | 0.5546695 | 0.9241884 | 0.9030191
[8 empty] | 29.45455 | 265.8477 | 36.2447 | 442.6212 | -0.0005476241 | 0.5551612 | 0.9243114 | 0.902257
[8 empty] | 29.50219 | 265.2882 | 36.77468 | 442.0912 | -0.0005476241 | 0.5539927 | 0.9232046 | 0.8989034
[8 empty] | 29.55203 | 265.0526 | 37.128 | 441.7379 | -0.0005476241 | 0.5535007 | 0.9224668 | 0.8965902
[8 empty] | 29.60131 | 264.6403 | 37.92297 | 440.9429 | -0.0005476241 | 0.5526397 | 0.9208067 | 0.8937045
[8 empty] | 29.65225 | 264.9935 | 38.0113 | 440.8546 | -0.0005476241 | 0.5533773 | 0.9206222 | 0.8933607
[8 empty] | 29.70044 | 264.1396 | 39.07126 | 439.7946 | -0.0005476241 | 0.5515941 | 0.9184088 | 0.8890359
[8 empty] | 29.75137 | 264.8756 | 37.24578 | 441.6201 | -0.0005476241 | 0.5531311 | 0.9222209 | 0.8899878
[8 empty] | 29.79901 | 263.4328 | 39.15959 | 439.7063 | -0.0005476241 | 0.5501181 | 0.9182243 | 0.8837231
[8 empty] | 29.85049 | 264.581 | 37.18689 | 441.679 | -0.0005476241 | 0.5525159 | 0.9223438 | 0.8860456
[8 empty] | 29.89978 | 263.8448 | 38.21741 | 440.6485 | -0.0005476241 | 0.5509786 | 0.9201918 | 0.8821229
[8 empty] | 29.9529 | 264.5808 | 37.45188 | 441.414 | -0.0005476241 | 0.5525155 | 0.9217905 | 0.8830157
[8 empty] | 30.00219 | 263.9036 | 38.12908 | 440.7368 | -0.0005476241 | 0.5511012 | 0.9203763 | 0.8793076
[8 empty] | 30.04984 | 263.6679 | 38.95349 | 439.9124 | -0.0005476241 | 0.5506092 | 0.9186547 | 0.8771294