## General
ID | Test Identification
Test Identification | Location | NWZ-BH-5053
Test Identification | Sample | 11-1
Test Identification | Depth | 10 | [m]
Specimen Visual Description
Specimen Visual Description | Brown fine slightly gravelly SAND
Initial Specimen Conditions
Initial Specimen Conditions | Test start date | 02/10/2024
Initial Specimen Conditions | Mould outer / inner diameter | 100.08 / 69.9 | [mm]
Initial Specimen Conditions | Weight of soil | 37.14 | [g]
Initial Specimen Conditions | Water content | 9.263424 | [%]
Initial Specimen Conditions | Bulk density | 1.767309 | [Mg/m3]
Initial Specimen Conditions | Dry density | 1.617475 | [Mg/m3]
Initial Specimen Conditions | Material retained on 425 mm sieve | 0 | [%]
Test Conditions
Test Conditions | Interface type | Soil - Steel
Test Conditions | Initial interface roughness | 8.024 | [µm]
Test Conditions | Final interface roughness | 9.206 | [µm]
Consolidation - Before Fast Shear
Consolidation - Before Fast Shear | Consolidation pressure | 50.00366 | [kPa]
Consolidation - Before Fast Shear | Vertical displacement | 0.0699997 | [mm]
Consolidation - Before Fast Shear | Vertical strain | 1.479988 | [%]
Fast Shear - Stage 1
Fast Shear - Stage 1 | Normal Stress | 50.00366 | [kPa]
Fast Shear - Stage 1 | Vertical displacement | 1.0359998 | [mm]
Fast Shear - Stage 1 | Vertical strain | 20.719996 | [%]
Fast Shear - Stage 1 | Horizontal displacement | 199.9563 | [mm]
Fast Shear - Stage 1 | Rate of horizontal displacement | 500 | [mm/min]
At peak stress
Fast Shear - Stage 1 - At peak stress | Shear stress | 33.05108 | [kPa]
Fast Shear - Stage 1 - At peak stress | Horizontal displacement | 191.6248 | [mm]
Fast Shear - Stage 2
Fast Shear - Stage 2 | Normal Stress | 50.00366 | [kPa]
Fast Shear - Stage 2 | Vertical displacement | 1.3789998 | [mm]
Fast Shear - Stage 2 | Vertical strain | 27.579996 | [%]
Fast Shear - Stage 2 | Horizontal displacement | 399.9126 | [mm]
Fast Shear - Stage 2 | Rate of horizontal displacement | 500 | [mm/min]
At peak stress
Fast Shear - Stage 2 - At peak stress | Shear stress | 37.77875 | [kPa]
Fast Shear - Stage 2 - At peak stress | Horizontal displacement | 333.2605 | [mm]
Fast Shear - Stage 3
Fast Shear - Stage 3 | Normal Stress | 50.00366 | [kPa]
Fast Shear - Stage 3 | Vertical displacement | 1.6129998 | [mm]
Fast Shear - Stage 3 | Vertical strain | 32.259996 | [%]
Fast Shear - Stage 3 | Horizontal displacement | 599.8689 | [mm]
Fast Shear - Stage 3 | Rate of horizontal displacement | 500 | [mm/min]
At peak stress
Fast Shear - Stage 3 - At peak stress | Shear stress | 42.25087 | [kPa]
Fast Shear - Stage 3 - At peak stress | Horizontal displacement | 549.8798 | [mm]
Fast Shear - Stage 4
Fast Shear - Stage 4 | Normal Stress | 50.00366 | [kPa]
Fast Shear - Stage 4 | Vertical displacement | 1.8259998 | [mm]
Fast Shear - Stage 4 | Vertical strain | 36.519996 | [%]
Fast Shear - Stage 4 | Horizontal displacement | 799.8252 | [mm]
Fast Shear - Stage 4 | Rate of horizontal displacement | 500 | [mm/min]
At peak stress
Fast Shear - Stage 4 - At peak stress | Shear stress | 44.67859 | [kPa]
Fast Shear - Stage 4 - At peak stress | Horizontal displacement | 774.8307 | [mm]
Fast Shear - Stage 5
Fast Shear - Stage 5 | Normal Stress | 50.00366 | [kPa]
Fast Shear - Stage 5 | Vertical displacement | 1.9949998 | [mm]
Fast Shear - Stage 5 | Vertical strain | 39.899996 | [%]
Fast Shear - Stage 5 | Horizontal displacement | 999.7815 | [mm]
Fast Shear - Stage 5 | Rate of horizontal displacement | 500 | [mm/min]
At peak stress
Fast Shear - Stage 5 - At peak stress | Shear stress | 46.59521 | [kPa]
Fast Shear - Stage 5 - At peak stress | Horizontal displacement | 816.4882 | [mm]
Consolidation - Before Slow Shear
Consolidation - Before Slow Shear | Consolidation pressure | 132.7866 | [kPa]
Consolidation - Before Slow Shear | Vertical displacement | 2.0479998 | [mm]
Consolidation - Before Slow Shear | Vertical strain | 40.999996 | [%]
Slow Shear
Slow Shear | Normal stress | 132.7866 | [kPa]
Slow Shear | Vertical displacement | 2.0229998 | [mm]
Slow Shear | Vertical strain | 40.459996 | [%]
Slow Shear | Horizontal displacement | 19.9268 | [mm]
Slow Shear | Rate of horizontal displacement | 0.018 | [mm/min]
At peak stress
Slow Shear - At peak stress | Shear stress | 106.479 | [kPa]
Slow Shear - At peak stress | Horizontal displacement | 0.5340079 | [mm]
Slow Shear - At peak stress | Shear angle | 38.72544 | [°]
At residual stress
Slow Shear - At residual stress | Shear stress | 96.25702 | [kPa]
Slow Shear - At residual stress | Horizontal displacement | 19.9268 | [mm]
Slow Shear - At residual stress | Vertical displacement |  | [mm]
Slow Shear - At residual stress | Vertical strain |  | [%]
Slow Shear - At residual stress | Shear angle | 35.93835 | [°]

## Consolidation - 1
Consolidation - Before Fast Shear
Root time | Vertical Displacement
[min] | [mm]
0 | 0
0.2886751 | 0.026
0.4082483 | 0.0240002
0.5 | 0.0240002
0.5773503 | 0.0599995
0.6454972 | 0.0640001
0.7071068 | 0.0669994
0.7637626 | 0.0690002
0.8164966 | 0.0669994
0.8660254 | 0.0690002
0.9128709 | 0.0690002
0.9574271 | 0.0669994
1 | 0.0690002
1.040833 | 0.0669994
1.080123 | 0.0690002
1.118034 | 0.0690002
1.154701 | 0.0690002
1.190238 | 0.0699997
1.224745 | 0.0690002
1.258306 | 0.0690002
1.290994 | 0.0699997
1.322876 | 0.0690002
1.354006 | 0.0699997
1.384437 | 0.0699997
1.414214 | 0.0699997
1.443376 | 0.0690002
1.47196 | 0.0699997
1.5 | 0.0690002
1.527525 | 0.0699997
1.554563 | 0.0699997
1.581139 | 0.0690002
1.607275 | 0.0699997
1.632993 | 0.0699997
1.658312 | 0.0690002
1.683251 | 0.0699997
1.707825 | 0.0669994
1.732051 | 0.0690002
1.755942 | 0.0690002
1.779513 | 0.0699997
1.802776 | 0.0699997
1.825742 | 0.0690002
1.848423 | 0.0690002
1.870829 | 0.0690002
1.892969 | 0.0699997
1.914854 | 0.0690002
1.936492 | 0.0699997
1.95789 | 0.0690002
1.979057 | 0.0699997
2 | 0.0699997
2.020726 | 0.0699997
2.041241 | 0.0699997
2.061553 | 0.0699997
2.081666 | 0.0699997
2.101587 | 0.0699997
2.12132 | 0.0690002
2.140872 | 0.0669994
2.160247 | 0.0690002
2.179449 | 0.0669994
2.198484 | 0.0699997
2.217356 | 0.0699997
2.236068 | 0.0699997
2.254625 | 0.0699997
2.27303 | 0.0699997
2.291288 | 0.0699997
2.309401 | 0.0699997
2.327373 | 0.0690002
2.345208 | 0.0690002
2.362908 | 0.0699997
2.380476 | 0.0699997
2.397916 | 0.0699997
2.415229 | 0.0699997
2.43242 | 0.0690002
2.44949 | 0.0699997
2.466441 | 0.0699997
2.483277 | 0.0699997
2.5 | 0.0699997
2.516611 | 0.0699997
2.533114 | 0.0699997
2.54951 | 0.0699997
2.565801 | 0.0699997
2.581989 | 0.0699997
2.598076 | 0.0719995
2.614065 | 0.0699997
2.629956 | 0.0699997
2.645751 | 0.0699997
2.661453 | 0.0699997
2.677063 | 0.0699997
2.692582 | 0.0699997
2.708013 | 0.0690002
2.723356 | 0.0690002
2.738613 | 0.0699997
2.753785 | 0.0690002
2.768875 | 0.0699997
2.783882 | 0.0699997
2.798809 | 0.0699997
2.813657 | 0.0719995
2.828427 | 0.0699997
2.84312 | 0.0699997
2.857738 | 0.0699997
2.872281 | 0.0699997
2.886751 | 0.0719995
2.901149 | 0.0699997
2.915476 | 0.0690002
2.929733 | 0.0719995
2.94392 | 0.0699997
2.95804 | 0.0690002
2.972092 | 0.0699997
2.986079 | 0.0699997
3 | 0.0699997
3.013857 | 0.0699997
3.02765 | 0.0690002
3.041381 | 0.0699997
3.05505 | 0.0699997
3.068659 | 0.0699997
3.082207 | 0.0699997
3.095696 | 0.0690002
3.109126 | 0.0699997
3.122499 | 0.0699997
3.135815 | 0.0699997
3.149074 | 0.0699997
3.162278 | 0.0699997
3.175426 | 0.0699997
3.188521 | 0.0699997
3.201562 | 0.0699997
3.21455 | 0.0690002
3.227486 | 0.0690002
3.24037 | 0.0719995
3.253204 | 0.0699997
3.265986 | 0.0690002
3.278719 | 0.0699997
3.291403 | 0.0699997
3.304038 | 0.0699997
3.316625 | 0.0699997
3.329164 | 0.0690002
3.341656 | 0.0699997
3.354102 | 0.0699997
3.366502 | 0.0719995
3.378856 | 0.0699997
3.391165 | 0.0699997
3.40343 | 0.0699997
3.41565 | 0.0699997
3.427827 | 0.0719995
3.439961 | 0.0699997
3.452053 | 0.0699997
3.464102 | 0.0719995
3.476109 | 0.0699997
3.488075 | 0.0719995
3.5 | 0.0699997
3.511885 | 0.0699997
3.523729 | 0.0699997
3.535534 | 0.0719995
3.547299 | 0.0699997
3.559026 | 0.0719995
3.570714 | 0.0699997
3.582364 | 0.0699997
3.593976 | 0.0699997
3.605551 | 0.0699997
3.617089 | 0.0699997
3.62859 | 0.0699997
3.640055 | 0.0699997
3.651484 | 0.0699997
3.662877 | 0.0699997
3.674235 | 0.0699997
3.685557 | 0.0699997
3.696846 | 0.0699997
3.708099 | 0.0699997
3.719319 | 0.0699997
3.730505 | 0.0699997
3.741657 | 0.0699997
3.752777 | 0.0719995
3.763863 | 0.0699997
3.774917 | 0.0699997
3.785939 | 0.0699997
3.796929 | 0.0699997
3.807887 | 0.0699997
3.818813 | 0.0699997
3.829708 | 0.0699997
3.840573 | 0.0699997
3.851407 | 0.0699997
3.86221 | 0.0699997
3.872983 | 0.0699997
3.883727 | 0.0699997
3.89444 | 0.0699997
3.905125 | 0.0699997
3.91578 | 0.0699997
3.926406 | 0.0699997
3.937004 | 0.0699997
3.947573 | 0.0699997
3.958114 | 0.0719995
3.968627 | 0.0719995
3.979112 | 0.0699997
3.98957 | 0.0699997
4 | 0.0719995
4.010403 | 0.0699997
4.020779 | 0.0719995
4.031129 | 0.0719995
4.041452 | 0.0719995
4.051749 | 0.0699997
4.062019 | 0.0739994
4.072264 | 0.0699997
4.082483 | 0.0699997
4.092676 | 0.0699997
4.102845 | 0.0719995
4.112988 | 0.0699997
4.123106 | 0.0719995
4.133199 | 0.0719995
4.143268 | 0.0699997
4.153312 | 0.0719995
4.163332 | 0.0699997
4.173328 | 0.0719995
4.1833 | 0.0719995
4.193249 | 0.0699997
4.203173 | 0.0719995
4.213075 | 0.0719995
4.222953 | 0.0699997
4.232808 | 0.0719995
4.242641 | 0.0719995
4.25245 | 0.0739994
4.262237 | 0.0699997
4.272002 | 0.0699997
4.281744 | 0.0719995
4.291464 | 0.0719995
4.301163 | 0.0699997
4.310839 | 0.0719995
4.320494 | 0.0719995
4.330127 | 0.0699997
4.339739 | 0.0699997
4.349329 | 0.0719995
4.358899 | 0.0719995
4.368447 | 0.0699997
4.377975 | 0.0699997
4.387482 | 0.0699997
4.396969 | 0.0719995
4.406435 | 0.0719995
4.41588 | 0.0719995
4.425306 | 0.0699997
4.434712 | 0.0690002
4.444097 | 0.0699997
4.453463 | 0.0719995
4.462809 | 0.0699997
4.472136 | 0.0699997
4.481443 | 0.0719995
4.490731 | 0.0699997
4.5 | 0.0719995
4.50925 | 0.0719995
4.518481 | 0.0699997
4.527693 | 0.0699997
4.536886 | 0.0719995
4.546061 | 0.0699997
4.555217 | 0.0719995
4.564355 | 0.0699997
4.573474 | 0.0699997
4.582576 | 0.0719995
4.591659 | 0.0719995
4.600725 | 0.0699997
4.609772 | 0.0699997
4.618802 | 0.0699997
4.627814 | 0.0699997
4.636809 | 0.0719995
4.645787 | 0.0699997
4.654747 | 0.0719995
4.66369 | 0.0719995
4.672615 | 0.0719995
4.681524 | 0.0699997
4.690416 | 0.0699997
4.699291 | 0.0719995
4.708149 | 0.0699997
4.716991 | 0.0699997
4.725816 | 0.0719995
4.734624 | 0.0699997
4.743416 | 0.0699997
4.752192 | 0.0699997
4.760952 | 0.0719995
4.769696 | 0.0719995
4.778424 | 0.0719995
4.787136 | 0.0719995
4.795832 | 0.0719995
4.804512 | 0.0719995
4.813176 | 0.0719995
4.821825 | 0.0719995
4.830459 | 0.0719995
4.839077 | 0.0699997
4.84768 | 0.0699997
4.856267 | 0.0719995
4.86484 | 0.0699997
4.873397 | 0.0699997
4.88194 | 0.0699997
4.890467 | 0.0699997
4.898979 | 0.0719995
4.907477 | 0.0699997
4.91596 | 0.0699997
4.924429 | 0.0719995
4.932883 | 0.0719995
4.941322 | 0.0719995
4.949747 | 0.0699997
4.958158 | 0.0699997
4.966555 | 0.0719995
4.974937 | 0.0719995
4.983305 | 0.0699997
4.99166 | 0.0719995
5 | 0.0719995
5.008326 | 0.0719995
5.016639 | 0.0719995
5.024938 | 0.0719995
5.033223 | 0.0719995
5.041494 | 0.0719995
5.049752 | 0.0719995
5.057997 | 0.0739994
5.066228 | 0.0719995
5.074446 | 0.0719995
5.08265 | 0.0719995
5.090841 | 0.0719995
5.09902 | 0.0699997
5.107184 | 0.0719995
5.115336 | 0.0699997
5.123475 | 0.0739994
5.131601 | 0.0719995
5.139715 | 0.0719995
5.147815 | 0.0699997
5.155903 | 0.0739994
5.163978 | 0.0719995
5.17204 | 0.0719995
5.18009 | 0.0719995
5.188127 | 0.0719995
5.196152 | 0.0719995
5.204165 | 0.0719995
5.212165 | 0.0719995
5.220153 | 0.0719995
5.228129 | 0.0719995
5.236093 | 0.0699997
5.244044 | 0.0719995
5.251984 | 0.0699997
5.259911 | 0.0719995
5.267827 | 0.0719995
5.275731 | 0.0719995
5.283622 | 0.0719995
5.291503 | 0.0699997
5.299371 | 0.0699997
5.307228 | 0.0699997
5.315073 | 0.0699997
5.322906 | 0.0719995
5.330729 | 0.0699997
5.338539 | 0.0699997
5.346338 | 0.0719995
5.354126 | 0.0699997
5.361903 | 0.0719995
5.369668 | 0.0719995
5.377422 | 0.0719995
5.385165 | 0.0719995
5.392897 | 0.0719995
5.400617 | 0.0719995
5.408327 | 0.0719995
5.416026 | 0.0719995
5.423713 | 0.0699997
5.43139 | 0.0699997
5.439056 | 0.0719995
5.446712 | 0.0699997
5.454356 | 0.0719995
5.46199 | 0.0719995
5.469613 | 0.0719995
5.477226 | 0.0699997
5.484828 | 0.0719995
5.492419 | 0.0719995
5.5 | 0.0719995
5.507571 | 0.0699997
5.515131 | 0.0719995
5.522681 | 0.0719995
5.53022 | 0.0699997
5.537749 | 0.0719995
5.545268 | 0.0719995
5.552777 | 0.0699997
5.560276 | 0.0699997
5.567764 | 0.0719995
5.575243 | 0.0719995
5.582711 | 0.0719995
5.59017 | 0.0699997
5.597619 | 0.0719995
5.605057 | 0.0719995
5.612486 | 0.0699997
5.619905 | 0.0699997
5.627314 | 0.0719995
5.634714 | 0.0719995
5.642104 | 0.0699997
5.649484 | 0.0719995
5.656854 | 0.0719995
5.664215 | 0.0699997
5.671567 | 0.0719995
5.678908 | 0.0699997
5.686241 | 0.0719995
5.693564 | 0.0719995
5.700877 | 0.0739994
5.708181 | 0.0719995
5.715476 | 0.0699997
5.722762 | 0.0699997
5.730038 | 0.0719995
5.737305 | 0.0719995
5.744563 | 0.0719995
5.751811 | 0.0719995
5.759051 | 0.0699997
5.766281 | 0.0719995
5.773503 | 0.0719995
5.780715 | 0.0719995
5.787918 | 0.0719995
5.795113 | 0.0719995
5.802298 | 0.0719995
5.809475 | 0.0719995
5.816643 | 0.0699997
5.823802 | 0.0719995
5.830952 | 0.0719995
5.838093 | 0.0719995
5.845226 | 0.0719995
5.85235 | 0.0719995
5.859465 | 0.0719995
5.866572 | 0.0719995
5.87367 | 0.0719995
5.88076 | 0.0699997
5.887841 | 0.0699997
5.894913 | 0.0719995
5.901977 | 0.0699997
5.909033 | 0.0719995
5.91608 | 0.0719995
5.923119 | 0.0719995
5.930149 | 0.0699997
5.937171 | 0.0699997
5.944185 | 0.0719995
5.95119 | 0.0719995
5.958188 | 0.0719995
5.965177 | 0.0719995
5.972158 | 0.0719995
5.97913 | 0.0719995
5.986095 | 0.0719995
5.993052 | 0.0719995
6 | 0.0719995
6.00694 | 0.0719995
6.013873 | 0.0699997
6.020797 | 0.0699997
6.027714 | 0.0699997
6.034622 | 0.0719995
6.041523 | 0.0719995
6.048416 | 0.0719995
6.055301 | 0.0699997
6.062178 | 0.0719995
6.069047 | 0.0699997
6.075909 | 0.0699997
6.082763 | 0.0719995
6.089609 | 0.0719995
6.096447 | 0.0719995
6.103278 | 0.0719995
6.110101 | 0.0699997
6.116916 | 0.0719995
6.123724 | 0.0719995
6.130525 | 0.0719995
6.137318 | 0.0719995
6.144103 | 0.0699997
6.150881 | 0.0719995
6.157651 | 0.0719995
6.164414 | 0.0699997
6.17117 | 0.0719995
6.177918 | 0.0699997
6.184658 | 0.0719995
6.191392 | 0.0719995
6.198118 | 0.0719995
6.204837 | 0.0699997
6.211548 | 0.0699997
6.218253 | 0.0719995
6.22495 | 0.0719995
6.23164 | 0.0719995
6.238322 | 0.0719995
6.244998 | 0.0719995
6.251666 | 0.0719995
6.258328 | 0.0699997
6.264982 | 0.0719995
6.271629 | 0.0719995
6.278269 | 0.0719995
6.284903 | 0.0719995
6.291529 | 0.0719995
6.298148 | 0.0719995
6.30476 | 0.0699997
6.311365 | 0.0699997
6.317964 | 0.0719995
6.324555 | 0.0699997
6.33114 | 0.0719995
6.337718 | 0.0719995
6.344289 | 0.0699997
6.350853 | 0.0699997
6.35741 | 0.0719995
6.363961 | 0.0719995
6.370505 | 0.0719995
6.377042 | 0.0719995
6.383573 | 0.0719995
6.390097 | 0.0719995
6.396614 | 0.0699997
6.403124 | 0.0719995
6.409628 | 0.0719995
6.416126 | 0.0719995
6.422616 | 0.0719995
6.429101 | 0.0719995
6.435578 | 0.0719995
6.442049 | 0.0739994
6.448514 | 0.0719995
6.454972 | 0.0719995
6.461424 | 0.0719995
6.467869 | 0.0719995
6.474308 | 0.0719995
6.480741 | 0.0719995
6.487167 | 0.0719995
6.493587 | 0.0719995
6.5 | 0.0699997
6.506407 | 0.0719995
6.512808 | 0.0719995
6.519202 | 0.0699997
6.525591 | 0.0719995
6.531973 | 0.0719995
6.538348 | 0.0719995
6.544718 | 0.0719995
6.551081 | 0.0719995
6.557439 | 0.0699997
6.56379 | 0.0719995
6.570134 | 0.0739994
6.576473 | 0.0719995
6.582806 | 0.0699997
6.589132 | 0.0719995
6.595453 | 0.0699997
6.601767 | 0.0739994
6.608076 | 0.0719995
6.614378 | 0.0719995
6.620675 | 0.0739994
6.626965 | 0.0719995
6.63325 | 0.0699997
6.639528 | 0.0719995
6.645801 | 0.0719995
6.652067 | 0.0719995
6.658328 | 0.0719995
6.664583 | 0.0719995
6.670832 | 0.0719995
6.677075 | 0.0719995
6.683313 | 0.0719995
6.689544 | 0.0739994
6.69577 | 0.0719995
6.70199 | 0.0739994
6.708204 | 0.0719995
6.714412 | 0.0719995
6.720615 | 0.0719995
6.726812 | 0.0719995
6.733003 | 0.0719995
6.739189 | 0.0719995
6.745369 | 0.0719995
6.751543 | 0.0719995
6.757712 | 0.0699997
6.763875 | 0.0699997
6.770032 | 0.0719995
6.776184 | 0.0719995
6.78233 | 0.0719995
6.788471 | 0.0699997
6.794606 | 0.0719995
6.800735 | 0.0719995
6.806859 | 0.0699997
6.812978 | 0.0719995
6.819091 | 0.0699997
6.825198 | 0.0719995
6.831301 | 0.0719995
6.837397 | 0.0699997
6.843488 | 0.0699997
6.849574 | 0.0699997
6.855655 | 0.0719995
6.86173 | 0.0719995
6.867799 | 0.0719995
6.873864 | 0.0699997
6.879922 | 0.0719995
6.885976 | 0.0719995
6.892024 | 0.0699997
6.898067 | 0.0719995
6.904105 | 0.0699997
6.910137 | 0.0699997
6.916165 | 0.0699997
6.922187 | 0.0719995
6.928203 | 0.0739994
6.934215 | 0.0719995
6.940221 | 0.0699997
6.946222 | 0.0699997
6.952218 | 0.0719995
6.958209 | 0.0719995
6.964194 | 0.0719995
6.970175 | 0.0719995
6.97615 | 0.0719995
6.98212 | 0.0719995
6.988085 | 0.0719995
6.994045 | 0.0699997
7 | 0.0739994
7.00595 | 0.0719995
7.011895 | 0.0719995
7.017834 | 0.0719995
7.023769 | 0.0719995
7.029699 | 0.0699997
7.035624 | 0.0719995
7.041543 | 0.0719995
7.047458 | 0.0719995
7.053368 | 0.0719995
7.059273 | 0.0719995
7.065173 | 0.0719995
7.071068 | 0.0719995
7.076958 | 0.0719995
7.082843 | 0.0719995
7.088723 | 0.0719995
7.094599 | 0.0699997
7.100469 | 0.0699997
7.106335 | 0.0699997
7.112196 | 0.0719995
7.118052 | 0.0699997
7.123903 | 0.0719995
7.12975 | 0.0719995
7.135592 | 0.0719995
7.141428 | 0.0719995
7.147261 | 0.0719995
7.153088 | 0.0739994
7.158911 | 0.0699997
7.164728 | 0.0719995
7.170542 | 0.0719995
7.17635 | 0.0699997
7.182154 | 0.0699997
7.187953 | 0.0719995
7.193747 | 0.0719995
7.199537 | 0.0719995
7.205322 | 0.0699997
7.211103 | 0.0719995
7.216878 | 0.0699997
7.22265 | 0.0699997
7.228416 | 0.0719995
7.234178 | 0.0699997
7.239936 | 0.0739994
7.245688 | 0.0719995
7.251437 | 0.0719995
7.25718 | 0.0699997
7.26292 | 0.0699997
7.268654 | 0.0719995
7.274384 | 0.0719995
7.28011 | 0.0719995
7.285831 | 0.0719995
7.291548 | 0.0719995
7.29726 | 0.0719995
7.302967 | 0.0719995
7.308671 | 0.0699997
7.314369 | 0.0719995
7.320064 | 0.0719995
7.325754 | 0.0719995
7.331439 | 0.0719995
7.33712 | 0.0699997
7.342797 | 0.0719995
7.348469 | 0.0719995
7.354137 | 0.0719995
7.359801 | 0.0719995
7.36546 | 0.0719995
7.371115 | 0.0719995
7.376765 | 0.0719995
7.382412 | 0.0719995
7.388053 | 0.0719995
7.393691 | 0.0719995
7.399324 | 0.0719995
7.404953 | 0.0719995
7.410578 | 0.0699997
7.416198 | 0.0719995
7.421815 | 0.0739994
7.427427 | 0.0719995
7.433034 | 0.0719995
7.438638 | 0.0699997
7.444237 | 0.0719995
7.449832 | 0.0699997
7.455423 | 0.0719995
7.46101 | 0.0699997
7.466592 | 0.0719995
7.472171 | 0.0719995
7.477745 | 0.0699997
7.483315 | 0.0719995
7.488881 | 0.0719995
7.494442 | 0.0719995
7.5 | 0.0719995
7.505553 | 0.0719995
7.511103 | 0.0719995
7.516648 | 0.0719995
7.522189 | 0.0719995
7.527727 | 0.0719995
7.53326 | 0.0719995
7.538789 | 0.0699997
7.544314 | 0.0719995
7.549834 | 0.0719995
7.555351 | 0.0699997
7.560864 | 0.0719995
7.566373 | 0.0719995
7.571878 | 0.0719995
7.577379 | 0.0719995
7.582875 | 0.0719995
7.588368 | 0.0719995
7.593857 | 0.0699997
7.599342 | 0.0739994
7.604823 | 0.0719995
7.6103 | 0.0719995
7.615773 | 0.0719995
7.621242 | 0.0719995
7.626707 | 0.0699997
7.632169 | 0.0719995
7.637626 | 0.0699997
7.64308 | 0.0719995
7.648529 | 0.0739994
7.653975 | 0.0719995
7.659417 | 0.0699997
7.664855 | 0.0719995
7.670289 | 0.0719995
7.675719 | 0.0699997
7.681146 | 0.0719995
7.686568 | 0.0719995
7.691987 | 0.0719995
7.697402 | 0.0719995
7.702813 | 0.0719995
7.708221 | 0.0719995
7.713624 | 0.0719995
7.719024 | 0.0699997
7.72442 | 0.0719995
7.729812 | 0.0699997
7.735201 | 0.0719995
7.740586 | 0.0699997

## Fast Shearing - 1
Fast Shear - Stage 1
Horizontal Displacement | Stress Ratio t/s'n | Shear Stress
[mm] | [-] | [kPa]
0 | 0 | 0
8.331512 | 0.1695022 | 8.475729
16.66302 | 0.5161724 | 25.81051
24.99454 | 0.5519467 | 27.59936
33.32605 | 0.5459843 | 27.30122
41.65756 | 0.5417255 | 27.08826
49.98907 | 0.5349113 | 26.74753
58.32059 | 0.5357631 | 26.79012
66.6521 | 0.5315042 | 26.57716
74.98361 | 0.5340596 | 26.70493
83.31512 | 0.5476879 | 27.3864
91.64664 | 0.5596126 | 27.98268
99.97815 | 0.565575 | 28.28082
108.3097 | 0.5698339 | 28.49378
116.6412 | 0.5783516 | 28.9197
124.9727 | 0.5868693 | 29.34561
133.3042 | 0.5928317 | 29.64375
141.6357 | 0.5919799 | 29.60116
149.9672 | 0.6013494 | 30.06967
158.2987 | 0.6192365 | 30.96409
166.6302 | 0.6413825 | 32.07148
174.9618 | 0.6430861 | 32.15666
183.2933 | 0.6490485 | 32.4548
191.6248 | 0.6609732 | 33.05108
199.9563 | 0.6686392 | 33.43441

## Fast Shearing - 2
Fast Shear - Stage 2
Horizontal Displacement | Stress Ratio t/s'n | Shear Stress
[mm] | [-] | [kPa]
199.9563 | 0 | 0
208.2878 | 0.5493914 | 27.47158
216.6193 | 0.6626768 | 33.13627
224.9508 | 0.6567144 | 32.83812
233.2823 | 0.6456414 | 32.28443
241.6139 | 0.6558626 | 32.79553
249.9454 | 0.6643803 | 33.22145
258.2769 | 0.661825 | 33.09367
266.6084 | 0.6848228 | 34.24365
274.9399 | 0.6882299 | 34.41401
283.2714 | 0.6907852 | 34.54179
291.6029 | 0.706117 | 35.30844
299.9344 | 0.7223006 | 36.11768
308.266 | 0.713783 | 35.69176
316.5975 | 0.7223006 | 36.11768
324.929 | 0.7435949 | 37.18247
333.2605 | 0.7555197 | 37.77875
341.592 | 0.7418913 | 37.09728
349.9235 | 0.7384843 | 36.92692
358.255 | 0.7478537 | 37.39543
366.5865 | 0.7257077 | 36.28804
374.9181 | 0.7299666 | 36.501
383.2496 | 0.7129312 | 35.64917
391.5811 | 0.739336 | 36.96951
399.9126 | 0.7563714 | 37.82134

## Fast Shearing - 3
Fast Shear - Stage 3
Horizontal Displacement | Stress Ratio t/s'n | Shear Stress
[mm] | [-] | [kPa]
399.9126 | 0 | 0
408.2441 | 0.6030529 | 30.15485
416.5756 | 0.8100329 | 40.50461
424.9071 | 0.7836281 | 39.18427
433.2386 | 0.7606303 | 38.0343
441.5702 | 0.7435949 | 37.18247
449.9017 | 0.8108847 | 40.5472
458.2332 | 0.7699997 | 38.50281
466.5647 | 0.8194024 | 40.97312
474.8962 | 0.7955528 | 39.78056
483.2277 | 0.802367 | 40.12129
491.5592 | 0.8125882 | 40.63239
499.8907 | 0.8032188 | 40.16388
508.2223 | 0.8108847 | 40.5472
516.5538 | 0.8117365 | 40.5898
524.8853 | 0.8032188 | 40.16388
533.2168 | 0.7981081 | 39.90833
541.5483 | 0.8074776 | 40.37684
549.8798 | 0.8449555 | 42.25087
558.2113 | 0.8091811 | 40.46202
566.5428 | 0.8108847 | 40.5472
574.8744 | 0.8049223 | 40.24906
583.2059 | 0.8287719 | 41.44163
591.5374 | 0.8330307 | 41.65459
599.8689 | 0.8509179 | 42.54901

## Fast Shearing - 4
Fast Shear - Stage 4
Horizontal Displacement | Stress Ratio t/s'n | Shear Stress
[mm] | [-] | [kPa]
599.8689 | 0 | 0
608.2004 | 0.6320131 | 31.60297
616.5319 | 0.8883957 | 44.42304
624.8634 | 0.81344 | 40.67498
633.1949 | 0.8151435 | 40.76016
641.5265 | 0.7810728 | 39.0565
649.858 | 0.8074776 | 40.37684
658.1895 | 0.8236612 | 41.18608
666.521 | 0.8441037 | 42.20828
674.8525 | 0.8415484 | 42.0805
683.184 | 0.8236612 | 41.18608
691.5155 | 0.8287719 | 41.44163
699.847 | 0.8347342 | 41.73977
708.1786 | 0.8500661 | 42.50642
716.5101 | 0.846659 | 42.33605
724.8416 | 0.8619909 | 43.1027
733.1731 | 0.8594356 | 42.97493
741.5046 | 0.8849886 | 44.25267
749.8361 | 0.8764709 | 43.82676
758.1676 | 0.8747674 | 43.74157
766.4991 | 0.8662497 | 43.31566
774.8307 | 0.8935063 | 44.67859
783.1622 | 0.8858404 | 44.29527
791.4937 | 0.8858404 | 44.29527
799.8252 | 0.8849886 | 44.25267

## Fast Shearing - 5
Fast Shear - Stage 5
Horizontal Displacement | Stress Ratio t/s'n | Shear Stress
[mm] | [-] | [kPa]
799.8252 | 0 | 0
808.1567 | 0.4642144 | 23.21242
816.4882 | 0.931836 | 46.59521
824.8197 | 0.846659 | 42.33605
833.1512 | 0.846659 | 42.33605
841.4828 | 0.8032188 | 40.16388
849.8143 | 0.7895904 | 39.48241
858.1458 | 0.7972564 | 39.86574
866.4773 | 0.8432519 | 42.16569
874.8088 | 0.8279201 | 41.39904
883.1403 | 0.824513 | 41.22867
891.4718 | 0.8236612 | 41.18608
899.8033 | 0.8568802 | 42.84715
908.1349 | 0.8321789 | 41.61199
916.4664 | 0.8517696 | 42.5916
924.7979 | 0.8279201 | 41.39904
933.1294 | 0.8381413 | 41.91014
941.4609 | 0.8406966 | 42.03791
949.7924 | 0.8270683 | 41.35644
958.1239 | 0.8185506 | 40.93053
966.4554 | 0.8151435 | 40.76016
974.787 | 0.8006635 | 40.03611
983.1185 | 0.8338825 | 41.69718
991.45 | 0.8236612 | 41.18608
999.7815 | 0.8194024 | 40.97312

## Consolidation - 2
Consolidation - Before Slow Shear
Root time | Vertical Displacement
[min] | [mm]
0 | 2.0029998
0.2886751 | 2.0449998
0.4082483 | 2.0449998
0.5 | 2.0469998
0.5773503 | 2.0429998
0.6454972 | 2.0469998
0.7071068 | 2.0469998
0.7637626 | 2.0469998
0.8164966 | 2.0449998
0.8660254 | 2.0469998
0.9128709 | 2.0469998
0.9574271 | 2.0449998
1 | 2.0469998
1.040833 | 2.0449998
1.080123 | 2.0469998
1.118034 | 2.0449998
1.154701 | 2.0469998
1.190238 | 2.0469998
1.224745 | 2.0449998
1.258306 | 2.0469998
1.290994 | 2.0469998
1.322876 | 2.0469998
1.354006 | 2.0429998
1.384437 | 2.0469998
1.414214 | 2.0469998
1.443376 | 2.0469998
1.47196 | 2.0449998
1.5 | 2.0469998
1.527525 | 2.0469998
1.554563 | 2.0479998
1.581139 | 2.0469998
1.607275 | 2.0469998
1.632993 | 2.0469998
1.658312 | 2.0449998
1.683251 | 2.0469998
1.707825 | 2.0449998
1.732051 | 2.0479998
1.755942 | 2.0469998
1.779513 | 2.0469998
1.802776 | 2.0469998
1.825742 | 2.0449998
1.848423 | 2.0469998
1.870829 | 2.0469998
1.892969 | 2.0469998
1.914854 | 2.0469998
1.936492 | 2.0469998
1.95789 | 2.0479998
1.979057 | 2.0479998
2 | 2.0469998
2.020726 | 2.0469998
2.041241 | 2.0469998
2.061553 | 2.0469998
2.081666 | 2.0469998
2.101587 | 2.0469998
2.12132 | 2.0469998
2.140872 | 2.0469998
2.160247 | 2.0469998
2.179449 | 2.0469998
2.198484 | 2.0469998
2.217356 | 2.0479998
2.236068 | 2.0469998
2.254625 | 2.0469998
2.27303 | 2.0469998
2.291288 | 2.0469998
2.309401 | 2.0479998
2.327373 | 2.0469998
2.345208 | 2.0479998
2.362908 | 2.0479998
2.380476 | 2.0479998
2.397916 | 2.0469998
2.415229 | 2.0479998
2.43242 | 2.0469998
2.44949 | 2.0479998
2.466441 | 2.0469998
2.483277 | 2.0469998
2.5 | 2.0479998
2.516611 | 2.0469998
2.533114 | 2.0469998
2.54951 | 2.0479998
2.565801 | 2.0479998
2.581989 | 2.0479998
2.598076 | 2.0469998
2.614065 | 2.0479998
2.629956 | 2.0469998
2.645751 | 2.0469998
2.661453 | 2.0479998
2.677063 | 2.0479998
2.692582 | 2.0479998
2.708013 | 2.0469998
2.723356 | 2.0449998
2.738613 | 2.0469998
2.753785 | 2.0469998
2.768875 | 2.0469998
2.783882 | 2.0469998
2.798809 | 2.0479998
2.813657 | 2.0469998
2.828427 | 2.0469998
2.84312 | 2.0479998
2.857738 | 2.0479998
2.872281 | 2.0449998
2.886751 | 2.0449998
2.901149 | 2.0469998
2.915476 | 2.0469998
2.929733 | 2.0469998
2.94392 | 2.0469998
2.95804 | 2.0449998
2.972092 | 2.0479998
2.986079 | 2.0469998
3 | 2.0469998
3.013857 | 2.0479998
3.02765 | 2.0469998
3.041381 | 2.0469998
3.05505 | 2.0479998
3.068659 | 2.0479998
3.082207 | 2.0469998
3.095696 | 2.0469998
3.109126 | 2.0479998
3.122499 | 2.0469998
3.135815 | 2.0479998
3.149074 | 2.0479998
3.162278 | 2.0469998
3.175426 | 2.0469998
3.188521 | 2.0469998
3.201562 | 2.0479998
3.21455 | 2.0479998
3.227486 | 2.0479998
3.24037 | 2.0479998
3.253204 | 2.0469998
3.265986 | 2.0479998
3.278719 | 2.0479998
3.291403 | 2.0469998
3.304038 | 2.0479998
3.316625 | 2.0469998
3.329164 | 2.0469998
3.341656 | 2.0499998
3.354102 | 2.0469998
3.366502 | 2.0469998
3.378856 | 2.0499998
3.391165 | 2.0469998
3.40343 | 2.0499998
3.41565 | 2.0479998
3.427827 | 2.0469998
3.439961 | 2.0469998
3.452053 | 2.0479998
3.464102 | 2.0469998
3.476109 | 2.0469998
3.488075 | 2.0479998
3.5 | 2.0469998
3.511885 | 2.0479998
3.523729 | 2.0479998
3.535534 | 2.0479998
3.547299 | 2.0469998
3.559026 | 2.0479998
3.570714 | 2.0469998
3.582364 | 2.0479998
3.593976 | 2.0499998
3.605551 | 2.0469998
3.617089 | 2.0469998
3.62859 | 2.0479998
3.640055 | 2.0479998
3.651484 | 2.0479998
3.662877 | 2.0479998
3.674235 | 2.0479998
3.685557 | 2.0479998
3.696846 | 2.0479998
3.708099 | 2.0469998
3.719319 | 2.0469998
3.730505 | 2.0479998
3.741657 | 2.0469998
3.752777 | 2.0479998
3.763863 | 2.0469998
3.774917 | 2.0479998
3.785939 | 2.0479998
3.796929 | 2.0479998
3.807887 | 2.0449998
3.818813 | 2.0479998
3.829708 | 2.0479998
3.840573 | 2.0469998
3.851407 | 2.0479998
3.86221 | 2.0479998
3.872983 | 2.0479998
3.883727 | 2.0469998
3.89444 | 2.0469998
3.905125 | 2.0479998
3.91578 | 2.0499998
3.926406 | 2.0479998
3.937004 | 2.0479998
3.947573 | 2.0479998
3.958114 | 2.0479998
3.968627 | 2.0479998
3.979112 | 2.0479998
3.98957 | 2.0479998
4 | 2.0479998
4.010403 | 2.0479998
4.020779 | 2.0499998
4.031129 | 2.0479998
4.041452 | 2.0479998
4.051749 | 2.0479998
4.062019 | 2.0499998
4.072264 | 2.0469998
4.082483 | 2.0479998
4.092676 | 2.0479998
4.102845 | 2.0479998
4.112988 | 2.0479998
4.123106 | 2.0479998
4.133199 | 2.0479998
4.143268 | 2.0479998
4.153312 | 2.0479998
4.163332 | 2.0479998
4.173328 | 2.0479998
4.1833 | 2.0479998
4.193249 | 2.0479998
4.203173 | 2.0479998
4.213075 | 2.0479998
4.222953 | 2.0479998
4.232808 | 2.0469998
4.242641 | 2.0479998
4.25245 | 2.0499998
4.262237 | 2.0479998
4.272002 | 2.0479998
4.281744 | 2.0479998
4.291464 | 2.0479998
4.301163 | 2.0479998
4.310839 | 2.0479998
4.320494 | 2.0479998
4.330127 | 2.0479998
4.339739 | 2.0479998
4.349329 | 2.0479998
4.358899 | 2.0469998
4.368447 | 2.0499998
4.377975 | 2.0479998
4.387482 | 2.0479998
4.396969 | 2.0479998
4.406435 | 2.0479998
4.41588 | 2.0479998
4.425306 | 2.0499998
4.434712 | 2.0479998
4.444097 | 2.0479998
4.453463 | 2.0479998
4.462809 | 2.0479998
4.472136 | 2.0469998
4.481443 | 2.0479998
4.490731 | 2.0479998
4.5 | 2.0499998
4.50925 | 2.0469998
4.518481 | 2.0469998
4.527693 | 2.0479998
4.536886 | 2.0479998
4.546061 | 2.0479998
4.555217 | 2.0479998
4.564355 | 2.0479998
4.573474 | 2.0479998
4.582576 | 2.0479998
4.591659 | 2.0479998
4.600725 | 2.0479998
4.609772 | 2.0479998
4.618802 | 2.0479998
4.627814 | 2.0479998
4.636809 | 2.0499998
4.645787 | 2.0479998
4.654747 | 2.0469998
4.66369 | 2.0499998
4.672615 | 2.0479998
4.681524 | 2.0499998
4.690416 | 2.0479998
4.699291 | 2.0479998
4.708149 | 2.0479998
4.716991 | 2.0479998
4.725816 | 2.0479998
4.734624 | 2.0499998
4.743416 | 2.0479998
4.752192 | 2.0479998
4.760952 | 2.0479998
4.769696 | 2.0499998
4.778424 | 2.0499998
4.787136 | 2.0469998
4.795832 | 2.0479998
4.804512 | 2.0479998
4.813176 | 2.0499998
4.821825 | 2.0499998
4.830459 | 2.0479998
4.839077 | 2.0479998
4.84768 | 2.0479998
4.856267 | 2.0479998
4.86484 | 2.0479998

## Slow Shearing
Slow Shear Stage
Horizontal Displacement | Vertical Displacement | Stress Ratio t/s'n | Angle of Shearing Resistance | Shear Stress
[mm] | [mm] | [-] | [º] | [kPa]
0 |  | 0 | 0 | 0
0 |  | 0.06511269 | 3.725424 | 8.646095
0.1780026 |  | 0.4647699 | 24.92759 | 61.71523
0.3560053 |  | 0.7348433 | 36.31006 | 97.57736
0.5340079 |  | 0.8018805 | 38.72544 | 106.479
0.7120106 |  | 0.7964277 | 38.53479 | 105.7549
0.8900132 |  | 0.7823146 | 38.03659 | 103.8809
1.068016 |  | 0.7720505 | 37.66995 | 102.518
1.246018 |  | 0.7855221 | 38.15042 | 104.3068
1.424021 |  | 0.7502394 | 36.87867 | 99.62176
1.602024 |  | 0.7810316 | 37.99096 | 103.7105
1.780026 |  | 0.7842391 | 38.10493 | 104.1365
1.958029 |  | 0.7524846 | 36.9609 | 99.9199
2.136032 |  | 0.7473526 | 36.7727 | 99.23843
2.314034 |  | 0.76756 | 37.5084 | 101.9217
2.492037 |  | 0.76756 | 37.5084 | 101.9217
2.67004 |  | 0.7550506 | 37.05465 | 100.2606
2.848042 |  | 0.7653147 | 37.42736 | 101.6236
3.026045 |  | 0.7646732 | 37.40418 | 101.5384
3.204048 |  | 0.7454281 | 36.70188 | 98.98288
3.38205 |  | 0.7563337 | 37.10144 | 100.431
3.560053 |  | 0.7512016 | 36.91393 | 99.74953
3.738055 |  | 0.7309942 | 36.16659 | 97.06626
3.916058 |  | 0.7220132 | 35.82978 | 95.87369
4.094061 |  | 0.7447866 | 36.67825 | 98.8977
4.272063 |  | 0.7204094 | 35.76933 | 95.66074
4.450066 |  | 0.7550506 | 37.05465 | 100.2606
4.628069 |  | 0.7556921 | 37.07806 | 100.3458
4.806071 |  | 0.735164 | 36.32199 | 97.61995
4.984074 |  | 0.735164 | 36.32199 | 97.61995
5.162077 |  | 0.7406168 | 36.52427 | 98.34401
5.340079 |  | 0.728749 | 36.08266 | 96.76812
5.518082 |  | 0.7550506 | 37.05465 | 100.2606
5.696084 |  | 0.7569752 | 37.12482 | 100.5162
5.874087 |  | 0.7630694 | 37.34615 | 101.3254
6.05209 |  | 0.7524846 | 36.9609 | 99.9199
6.230092 |  | 0.7710883 | 37.63539 | 102.3902
6.408095 |  | 0.7335602 | 36.26229 | 97.40699
6.586098 |  | 0.7512016 | 36.91393 | 99.74953
6.7641 |  | 0.7512016 | 36.91393 | 99.74953
6.942103 |  | 0.7515224 | 36.92568 | 99.79212
7.120106 |  | 0.7489564 | 36.83161 | 99.45139
7.298108 |  | 0.7319565 | 36.2025 | 97.19403
7.476111 |  | 0.7479941 | 36.79627 | 99.32361
7.654114 |  | 0.7444658 | 36.66642 | 98.85511
7.832116 |  | 0.7643525 | 37.39258 | 101.4958
8.010119 |  | 0.7358055 | 36.34584 | 97.70513
8.188121 |  | 0.7444658 | 36.66642 | 98.85511
8.366124 |  | 0.7444658 | 36.66642 | 98.85511
8.544127 |  | 0.7184849 | 35.69667 | 95.40519
8.722129 |  | 0.7316357 | 36.19054 | 97.15144
8.900132 |  | 0.7428621 | 36.60726 | 98.64215
9.078135 |  | 0.763711 | 37.36937 | 101.4106
9.256137 |  | 0.7255414 | 35.96244 | 96.3422
9.43414 |  | 0.7380508 | 36.42921 | 98.00327
9.612143 |  | 0.7329187 | 36.23839 | 97.32181
9.790145 |  | 0.7306735 | 36.15461 | 97.02367
9.968148 |  | 0.7322772 | 36.21447 | 97.23663
10.14615 |  | 0.7329187 | 36.23839 | 97.32181
10.32415 |  | 0.727466 | 36.03461 | 96.59775
10.50216 |  | 0.7444658 | 36.66642 | 98.85511
10.68016 |  | 0.7258622 | 35.97448 | 96.38479
10.85816 |  | 0.7242584 | 35.91425 | 96.17184
11.03616 |  | 0.7184849 | 35.69667 | 95.40519
11.21417 |  | 0.7188056 | 35.70879 | 95.44778
11.39217 |  | 0.733881 | 36.27424 | 97.44958
11.57017 |  | 0.7281075 | 36.05864 | 96.68294
11.74817 |  | 0.7370885 | 36.3935 | 97.8755
11.92618 |  | 0.7226547 | 35.85393 | 95.95888
12.10418 |  | 0.7242584 | 35.91425 | 96.17184
12.28218 |  | 0.7293905 | 36.10665 | 96.8533
12.46018 |  | 0.7316357 | 36.19054 | 97.15144
12.63819 |  | 0.7422206 | 36.58356 | 98.55697
12.81619 |  | 0.7438243 | 36.64277 | 98.76992
12.99419 |  | 0.7460696 | 36.7255 | 99.06806
13.1722 |  | 0.7220132 | 35.82978 | 95.87369
13.3502 |  | 0.7444658 | 36.66642 | 98.85511
13.5282 |  | 0.7159189 | 35.59959 | 95.06445
13.7062 |  | 0.7415791 | 36.55986 | 98.47178
13.88421 |  | 0.7361263 | 36.35776 | 97.74773
14.06221 |  | 0.7374093 | 36.40541 | 97.91809
14.24021 |  | 0.7374093 | 36.40541 | 97.91809
14.41821 |  | 0.7418998 | 36.57171 | 98.51437
14.59622 |  | 0.7197679 | 35.74513 | 95.57555
14.77422 |  | 0.7508809 | 36.90218 | 99.70694
14.95222 |  | 0.7271452 | 36.02259 | 96.55516
15.13022 |  | 0.7245792 | 35.9263 | 96.21443
15.30823 |  | 0.7435036 | 36.63093 | 98.72733
15.48623 |  | 0.7457488 | 36.71369 | 99.02547
15.66423 |  | 0.7576167 | 37.14818 | 100.6014
15.84223 |  | 0.7265037 | 35.99854 | 96.46998
16.02024 |  | 0.7309942 | 36.16659 | 97.06626
16.19824 |  | 0.7348433 | 36.31006 | 97.57736
16.37624 |  | 0.7354848 | 36.33392 | 97.66254
16.55425 |  | 0.7184849 | 35.69667 | 95.40519
16.73225 |  | 0.7428621 | 36.60726 | 98.64215
16.91025 |  | 0.7265037 | 35.99854 | 96.46998
17.08825 |  | 0.7624279 | 37.32291 | 101.2402
17.26626 |  | 0.7239377 | 35.9022 | 96.12924
17.44426 |  | 0.7123906 | 35.46571 | 94.59595
17.62226 |  | 0.7415791 | 36.55986 | 98.47178
17.80026 |  | 0.7271452 | 36.02259 | 96.55516
17.97827 |  | 0.7393338 | 36.47677 | 98.17364
18.15627 |  | 0.7248999 | 35.93835 | 96.25702
18.33427 |  | 0.7406168 | 36.52427 | 98.34401
18.51227 |  | 0.7303527 | 36.14263 | 96.98108
18.69028 |  | 0.7508809 | 36.90218 | 99.70694
18.86828 |  | 0.7316357 | 36.19054 | 97.15144
19.04628 |  | 0.7531261 | 36.98436 | 100.0051
19.22429 |  | 0.7483148 | 36.80805 | 99.36621
19.40229 |  | 0.7451073 | 36.69006 | 98.94029
19.58029 |  | 0.7386923 | 36.453 | 98.08846
19.75829 |  | 0.7277867 | 36.04663 | 96.64034
19.9268 |  | 0.7248999 | 35.93835 | 96.25702