## General
ID | Test identification
Test identification | Location | NWZ-BH-5053
Test identification | Sample | 14-3
Test identification | Depth | 13.3 | [m]
Test identification | Test number | DSS126
Specimen Visual Description
Specimen Visual Description | Very stiff dark grey CLAY
Initial Specimen Conditions
Initial Specimen Conditions | Test start date | 07/05/2024
Initial Specimen Conditions | Type of sample | Undisturbed
Initial Specimen Conditions | Specimen orientation | Vertical
Initial Specimen Conditions | Diameter | 65.4 | [mm]
Initial Specimen Conditions | Length | 19.42 | [mm]
Initial Specimen Conditions | Water content | 22.63345 | [%]
Initial Specimen Conditions | Bulk density | 2.075813 | [Mg/m³]
Initial Specimen Conditions | Dry density | 1.692697 | [Mg/m³]
Initial Specimen Conditions | Void ratio | 0.5950874 | [-]
Initial Specimen Conditions | Degree of saturation | 100 | [%]
Initial Specimen Conditions | Assumed particle density | 2.7 | [Mg/m³]
Initial Specimen Conditions | Torvane | 133 | [kPa]
Initial Specimen Conditions | Pocket penetrometer | 193 | [kPa]
Initial Specimen Conditions | Torvane 90° |  | [kPa]
Initial Specimen Conditions | Pocket penetrometer 90° |  | [kPa]
Consolidation - 1
Consolidation - 1 | svc | 429.9144 | [kPa]
Consolidation - 1 | Vertical strain | 12.58857 | [%]
Consolidation - 1 | Bulk density | 2.230746 | [Mg/m³]
Consolidation - 1 | Dry density | 1.936471 | [Mg/m³]
Consolidation - 1 | Void ratio | 0.3942888 | [-]
Consolidation - 1 | Water content | 15.19646 | [%]
Consolidation - 2
Consolidation - 2 | svc | 133.0347 | [kPa]
Consolidation - 2 | Vertical strain | 12.10144 | [%]
Consolidation - 2 | Bulk density | 2.220508 | [Mg/m³]
Consolidation - 2 | Dry density | 1.920362 | [Mg/m³]
Consolidation - 2 | Void ratio | 0.405985 | [-]
Consolidation - 2 | Water content | 15.62965 | [%]
Stress Controlled Cyclic Loading - Constant Vertical Stress
Stress Controlled Cyclic Loading - Constant Vertical Stress | sv |  | [kPa]
Stress Controlled Cyclic Loading - Constant Vertical Stress | Reference stress |  | [kPa]
Stress Controlled Cyclic Loading - Constant Vertical Stress | Mean tav |  | [kPa]
Stress Controlled Cyclic Loading - Constant Vertical Stress | Mean tcy |  | [kPa]
Stress Controlled Cyclic Loading - Constant Vertical Stress | Frequency |  | [Hz]
Stress Controlled Cyclic Loading - Constant Vertical Stress | Number of cycles applied (N) |  | [-]
Stress Controlled Cyclic Loading - Constant Vertical Stress | Vertical strain |  | [%]
Stress Controlled Cyclic Loading - Constant Vertical Stress | Bulk density |  | [Mg/m³]
Stress Controlled Cyclic Loading - Constant Vertical Stress | Dry density |  | [Mg/m³]
Stress Controlled Cyclic Loading - Constant Vertical Stress | Void ratio |  | [-]
Stress Controlled Cyclic Loading - Constant Vertical Stress | Cycle | gav | gcy | G | l
Stress Controlled Cyclic Loading - Constant Vertical Stress | [-] | [%] | [%] | [MPa] | [%]
Stress Controlled Cyclic Loading - Constant Vertical Stress
Stress Controlled Cyclic Loading - Constant Vertical Stress
Stress Controlled Cyclic Loading - Constant Vertical Stress
Stress Controlled Cyclic Loading - Constant Vertical Stress
Stress Controlled Cyclic Loading - Constant Vertical Stress
Stress Controlled Cyclic Loading - Constant Vertical Stress
Stress Controlled Cyclic Loading - Constant Vertical Stress
Stress Controlled Cyclic Loading - Constant Vertical Stress
Stress Controlled Cyclic Loading - Constant Vertical Stress
Stress Controlled Cyclic Loading - Constant Vertical Stress
Stress Controlled Cyclic Loading - Constant Vertical Stress
Stress Controlled Cyclic Loading - Constant Vertical Stress
Stress Controlled Cyclic Loading - Constant Vertical Stress
Stress Controlled Cyclic Loading - Constant Vertical Stress
Stress Controlled Cyclic Loading - Constant Vertical Stress
Stress Controlled Cyclic Loading - Constant Vertical Stress
Stress Controlled Cyclic Loading - Constant Vertical Stress
Stress Controlled Cyclic Loading - Constant Vertical Stress
Stress Controlled Cyclic Loading - Constant Vertical Stress
Stress Controlled Cyclic Loading - Constant Vertical Stress
Stress Controlled Cyclic Loading - Constant Vertical Stress
Stress Controlled Cyclic Loading - Constant Vertical Stress
Stress Controlled Cyclic Loading - Constant Vertical Stress
Stress Controlled Cyclic Loading - Constant Vertical Stress
Stress Controlled Cyclic Loading - Constant Vertical Stress
Stress Controlled Cyclic Loading - Constant Vertical Stress
Stress Controlled Cyclic Loading - Constant Vertical Stress
Stress Controlled Cyclic Loading - Constant Vertical Stress
Stress Controlled Cyclic Loading - Constant Vertical Stress
Stress Controlled Cyclic Loading - Constant Vertical Stress
Consolidation - 3
Consolidation - 3 | svc |  | [kPa]
Consolidation - 3 | Vertical strain |  | [%]
Consolidation - 3 | Bulk density |  | [Mg/m³]
Consolidation - 3 | Dry density |  | [Mg/m³]
Consolidation - 3 | Void ratio |  | [-]
Consolidation - 3 | Water content |  | [%]
Shearing - Constant Vertical Stress
At peak shear stress
Shearing - Constant Vertical Stress - At peak shear stress | Shear stress |  | [kPa]
Shearing - Constant Vertical Stress - At peak shear stress | Shear strain |  | [%]
Shearing - Constant Vertical Stress - At peak shear stress | Vertical stress |  | [kPa]
Shearing - Constant Vertical Stress - At peak shear stress | Vertical strain |  | [%]
Shearing - Constant Vertical Stress - At peak shear stress | Bulk density |  | [Mg/m³]
Shearing - Constant Vertical Stress - At peak shear stress | Dry density |  | [Mg/m³]
Shearing - Constant Vertical Stress - At peak shear stress | Void ratio |  | [-]
Shearing - Constant Vertical Stress - At peak shear stress | Rate of strain |  | [%/hour]
At 15 % shear strain
Shearing - Constant Vertical Stress - At 15 % shear strain | Shear stress |  | [kPa]
Shearing - Constant Vertical Stress - At 15 % shear strain | Vertical stress |  | [kPa]
Shearing - Constant Vertical Stress - At 15 % shear strain | Vertical strain |  | [%]
Shearing - Constant Vertical Stress - At 15 % shear strain | Bulk density |  | [Mg/m³]
Shearing - Constant Vertical Stress - At 15 % shear strain | Dry density |  | [Mg/m³]
Shearing - Constant Vertical Stress - At 15 % shear strain | Void ratio |  | [-]
Shearing - Constant Volume
At peak shear stress
Shearing - Constant Volume - At peak shear stress | Shear stress | 109.2617 | [kPa]
Shearing - Constant Volume - At peak shear stress | Shear strain | 13.74278 | [%]
Shearing - Constant Volume - At peak shear stress | Shear induced -Dsv | -39.44305 | [kPa]
Shearing - Constant Volume - At peak shear stress | Vertical stress | 172.4778 | [kPa]
Shearing - Constant Volume - At peak shear stress | Vertical strain | 0.001168381 | [%]
Shearing - Constant Volume - At peak shear stress | Rate of strain | 2.987625 | [%/hour]
At 15 % shear strain
Shearing - Constant Volume - At 15 % shear strain | Shear stress | 108.7108 | [kPa]
Shearing - Constant Volume - At 15 % shear strain | Shear induced -Dsv | -36.58529 | [kPa]
Shearing - Constant Volume - At 15 % shear strain | Vertical stress | 169.62 | [kPa]
Shearing - Constant Volume - At 15 % shear strain | Vertical strain | 0.001168381 | [%]
Final Specimen Conditions
Final Specimen Conditions | Water content | 15.62904 | [%]
Final Specimen Conditions | Bulk Density | 2.220522 | [Mg/m³]
Final Specimen Conditions | Dry density | 1.920384 | [Mg/m³]
Final Specimen Conditions | Void ratio | 0.4059686 | [-]

## Consolidation - 1
Consolidation - 1
Root Time | Vertical Strain | Vertical Consolidation Stress
[minutes0.5] | [%] | [kPa]
0 | 0 | 10.09147
0.4082483 | 0.003089598 | 10.53799
0.8164966 | 0.01235839 | 12.29432
1.224745 | 0.04376931 | 15.15209
1.632993 | 0.1900103 | 19.08151
2.041241 | 0.700309 | 24.23143
2.44949 | 1.497425 | 30.66139
2.857738 | 2.42585 | 38.22255
3.265986 | 3.530381 | 46.97444
3.674235 | 4.812049 | 56.8873
4.082483 | 6.133368 | 67.99089
4.490731 | 7.125129 | 80.34475
4.898979 | 7.833677 | 93.85958
5.307228 | 8.442842 | 108.3865
5.715476 | 8.96035 | 124.1637
6.123724 | 9.391349 | 141.0722
6.531973 | 9.759526 | 159.2011
6.940221 | 10.05767 | 178.4612
7.348469 | 10.31153 | 198.8525
7.756718 | 10.54016 | 220.4941
8.164966 | 10.7585 | 243.2371
8.573214 | 10.96704 | 267.1411
8.981462 | 11.1725 | 292.1763
9.389711 | 11.37487 | 318.4319
9.797959 | 11.58033 | 345.8486
10.20621 | 11.78373 | 374.456
10.61446 | 11.98198 | 404.135
11.0227 | 12.17405 | 429.9144
11.43095 | 12.25541 | 429.8846
11.8392 | 12.29815 | 429.9739
12.24745 | 12.3275 | 429.9144
12.6557 | 12.34912 | 429.9441
13.06395 | 12.36818 | 429.9441
13.47219 | 12.38414 | 429.9441
13.88044 | 12.39598 | 429.9144
14.28869 | 12.40628 | 429.9739
14.69694 | 12.41607 | 429.9441
15.10519 | 12.4243 | 430.0037
15.51344 | 12.43151 | 430.0037
15.92168 | 12.43924 | 430.0037
16.32993 | 12.44645 | 430.093
16.73818 | 12.45366 | 429.9441
17.14643 | 12.46035 | 430.0037
17.55468 | 12.4655 | 429.9739
17.96292 | 12.47116 | 429.9441
18.37117 | 12.47683 | 429.9144
18.77942 | 12.48043 | 430.0334
19.18767 | 12.48558 | 429.9441
19.59592 | 12.4897 | 429.9441
20.00417 | 12.49279 | 429.9739
20.41241 | 12.49897 | 429.9739
20.82066 | 12.50309 | 430.0037
21.22891 | 12.50515 | 429.5869
21.63716 | 12.50875 | 429.9739
22.04541 | 12.51236 | 429.9739
22.45366 | 12.51545 | 429.9739
22.8619 | 12.51905 | 429.9144
23.27015 | 12.52163 | 429.9739
23.6784 | 12.5242 | 429.9441
24.08665 | 12.52884 | 429.9441
24.4949 | 12.53038 | 429.9739
24.90315 | 12.53193 | 430.093
25.31139 | 12.53553 | 430.0037
25.71964 | 12.53811 | 429.9739
26.12789 | 12.54068 | 430.0334
26.53614 | 12.54222 | 429.9739
26.94439 | 12.54428 | 429.9144
27.35264 | 12.54789 | 429.9739
27.76088 | 12.54943 | 429.9739
28.16913 | 12.55201 | 429.9441
28.57738 | 12.55304 | 429.9441
28.98563 | 12.5551 | 429.9739
29.39388 | 12.55716 | 430.0037
29.80213 | 12.55922 | 430.0037
30.21037 | 12.56231 | 430.0632
30.61862 | 12.56437 | 430.093
31.02687 | 12.56488 | 430.0334
31.43512 | 12.56797 | 429.8548
31.84337 | 12.57055 | 430.8372
32.25161 | 12.57003 | 429.9739
32.65986 | 12.57209 | 429.9441
33.06811 | 12.57467 | 430.0037
33.47636 | 12.57673 | 429.7655
33.88461 | 12.58084 | 430.0334
34.29286 | 12.58342 | 429.9739
34.7011 | 12.58599 | 429.9739
35.10935 | 12.58857 | 430.0037
35.12454 | 12.58857 | 429.9144

## Consolidation - 2
Consolidation - 2
Root Time | Vertical Strain | Vertical Consolidation Stress
[minutes0.5] | [%] | [kPa]
35.12454 | 12.58857 | 429.9739
35.12691 | 12.58754 | 429.5572
35.13403 | 12.58805 | 428.3962
35.14589 | 12.58651 | 426.1636
35.16248 | 12.58548 | 423.3058
35.1838 | 12.58496 | 419.6145
35.20985 | 12.58239 | 415.179
35.2406 | 12.58084 | 409.7612
35.27605 | 12.57724 | 403.5694
35.31619 | 12.57364 | 396.5738
35.361 | 12.569 | 388.7448
35.41045 | 12.56488 | 380.0822
35.46454 | 12.56025 | 370.6158
35.52323 | 12.55407 | 360.2862
35.58651 | 12.54583 | 349.0933
35.65436 | 12.53656 | 337.2455
35.72674 | 12.52626 | 324.3856
35.80363 | 12.51339 | 310.8112
35.885 | 12.49897 | 296.4034
35.97082 | 12.48095 | 281.1024
36.06106 | 12.46035 | 265.0573
36.15568 | 12.43769 | 248.0893
36.25465 | 12.40989 | 230.3772
36.35794 | 12.37642 | 211.8315
36.46551 | 12.3378 | 192.4226
36.57732 | 12.293 | 172.2396
36.69332 | 12.2379 | 151.2232
36.81349 | 12.17508 | 133.0347
36.93779 | 12.1586 | 133.0347
37.06616 | 12.14882 | 133.0049
37.19857 | 12.14418 | 133.0049
37.33497 | 12.14006 | 132.9454
37.47533 | 12.13852 | 133.0049
37.61959 | 12.13646 | 133.0049
37.76771 | 12.13594 | 132.9454
37.91965 | 12.13491 | 133.0049
38.07536 | 12.13285 | 133.0049
38.2348 | 12.13234 | 133.0347
38.39792 | 12.12925 | 133.0049
38.56466 | 12.1277 | 133.0049
38.735 | 12.12667 | 133.0347
38.90887 | 12.12667 | 132.9752
39.08623 | 12.12719 | 133.0049
39.26703 | 12.12667 | 132.9752
39.45124 | 12.12307 | 133.0347
39.63879 | 12.12101 | 133.0049
39.82964 | 12.12204 | 132.9752
40.02374 | 12.12204 | 132.9156
40.22106 | 12.12255 | 132.9156
40.42153 | 12.12204 | 133.0049
40.62512 | 12.12049 | 133.0049
40.83177 | 12.11843 | 133.0049
41.04144 | 12.11946 | 132.9454
41.25409 | 12.11998 | 132.9752
41.46967 | 12.11895 | 133.0049
41.68813 | 12.11689 | 133.0049
41.90943 | 12.11689 | 132.9454
42.13352 | 12.11586 | 133.0347
42.36036 | 12.11535 | 132.9454
42.5899 | 12.11586 | 132.9454
42.82211 | 12.11689 | 133.0049
43.05694 | 12.11586 | 133.0347
43.29434 | 12.11329 | 133.0049
43.53428 | 12.1138 | 133.0049
43.77671 | 12.11329 | 132.9752
44.02159 | 12.11277 | 132.9752
44.26888 | 12.11123 | 133.0347
44.51854 | 12.11123 | 133.0049
44.77053 | 12.1102 | 133.0049
45.02481 | 12.1102 | 132.9752
45.28134 | 12.10968 | 132.9454
45.54009 | 12.10865 | 133.0347
45.80102 | 12.10865 | 133.0049
46.06409 | 12.10762 | 133.0049
46.32926 | 12.10762 | 132.9454
46.59649 | 12.10659 | 133.0049
46.86577 | 12.10608 | 133.0049
47.13703 | 12.10659 | 132.9454
47.41027 | 12.10505 | 132.9752
47.68543 | 12.10402 | 132.9752
47.96249 | 12.1035 | 133.0347
48.24141 | 12.10453 | 132.9752
48.52216 | 12.10299 | 133.0347
48.80471 | 12.10299 | 132.9454
49.08903 | 12.10247 | 133.0049
49.37509 | 12.10093 | 133.0347
49.66286 | 12.10041 | 132.9752
49.95231 | 12.10144 | 132.9454
50.24341 | 12.0999 | 133.0049
50.53613 | 12.10144 | 132.9454
50.83044 | 12.10247 | 132.9752
51.12631 | 12.10299 | 132.9454
51.42373 | 12.1035 | 133.0049
51.72266 | 12.10247 | 133.0049
52.02307 | 12.10299 | 132.9454
52.32495 | 12.10453 | 132.9752
52.62826 | 12.10453 | 133.0347
52.93298 | 12.10402 | 133.0049
53.23908 | 12.10453 | 132.9752
53.54655 | 12.10505 | 132.9454
53.85536 | 12.10453 | 132.9752
54.16549 | 12.10402 | 133.0049
54.47691 | 12.10453 | 132.9752
54.7896 | 12.10608 | 132.9752
55.10354 | 12.10402 | 133.0049
55.41871 | 12.10453 | 132.9752
55.73509 | 12.10556 | 133.0049
56.05265 | 12.10505 | 133.0049
56.37139 | 12.1035 | 132.9752
56.69127 | 12.10402 | 132.9156
57.01228 | 12.10402 | 133.0049
57.3344 | 12.10402 | 132.9454
57.65761 | 12.10402 | 133.0049
57.98189 | 12.10247 | 133.0049
58.30723 | 12.10247 | 133.0049
58.63361 | 12.10299 | 132.9752
58.961 | 12.10247 | 132.9752
59.2894 | 12.10247 | 132.9752
59.61879 | 12.10196 | 132.9454
59.94915 | 12.10144 | 132.9752
60.28046 | 12.10144 | 132.9752
60.6127 | 12.10041 | 133.0347
60.94588 | 12.10144 | 133.0347
61.27996 | 12.10093 | 132.9752
61.61493 | 12.09887 | 133.0049
61.95079 | 12.09887 | 133.0049
62.28751 | 12.09887 | 132.9454
62.62507 | 12.09835 | 133.0049
62.96348 | 12.09887 | 132.9752
63.30271 | 12.0999 | 132.9454
63.64275 | 12.10144 | 132.9454
63.98359 | 12.10247 | 132.9752
64.32522 | 12.10144 | 133.0049
64.34115 | 12.10144 | 133.0347

## Cyclic Preshear
Stress Controlled Cyclic Loading - Constant Vertical Stress
Number of Cycles | Shear Stress | Shear Strain | Shear induced -DVertical Stress | Shear induced -Δσv/σvc | Vertical stress | Vertical strain | Vertical stress / consolidation Stress | Shear Stress / Consolidation Stress | Number of Cycles | Shear modulus | Damping ratio
[-] | [kPa] | [%] | [kPa] | [-] | [kPa] | [%] | [-] | [-] | [-] | [MPa] | [%]

## Consolidation - 3
Consolidation - 3
Root Time | Vertical Strain | Vertical Consolidation Stress
[minutes0.5] | [%] | [kPa]

## Shearing
Shearing Stage - Constant Vertical Stress | [7 empty] | Shearing Stage - Constant Volume
Shear Strain | Shear Stress | Shear Induced -DVertical Stress | Vertical Stress | Shear Induced ΔVertical Strain | Shear Stress / Consolidation Stress | Vertical Stress / Consolidation Stress | Shear Modulus | Shear Strain | Shear Stress | Shear induced -DVertical Stress | Vertical Stress | Shear Induced DVertical Strain | Shear Stress / Consolidation Stress | Vertical Stress / Consolidation Stress | Shear Modulus
[%] | [kPa] | [kPa] | [kPa] | [%] | [-] | [-] | [MPa] | [%] | [kPa] | [kPa] | [kPa] | [%] | [-] | [-] | [MPa]
[8 empty] | 0 | 0.03348938 | 0 | 133.0347 | 0 | 0.0002517342 | 1
[8 empty] | 0.04902168 | 15.89899 | -3.304286 | 136.339 | 0.001168381 | 0.1195101 | 1.024838 | 32.36426
[8 empty] | 0.09886936 | 24.08424 | -6.63834 | 139.6731 | 0.001752572 | 0.1810373 | 1.049899 | 24.32579
[8 empty] | 0.1486526 | 29.97734 | -9.942626 | 142.9773 | 0.0005841906 | 0.2253347 | 1.074737 | 20.14351
[8 empty] | 0.1984359 | 34.70947 | -13.12784 | 146.1626 | 0.001168381 | 0.2609053 | 1.09868 | 17.47465
[8 empty] | 0.2482835 | 38.42947 | -15.30093 | 148.3356 | 0 | 0.288868 | 1.115015 | 15.46457
[8 empty] | 0.2980668 | 41.91134 | -17.56332 | 150.598 | 0.0005841906 | 0.3150406 | 1.132021 | 14.04982
[8 empty] | 0.3477973 | 44.94668 | -19.28988 | 152.3246 | 0 | 0.3378568 | 1.144999 | 12.91361
[8 empty] | 0.3976391 | 47.7141 | -21.07598 | 154.1107 | 0.001168381 | 0.358659 | 1.158425 | 11.99093
[8 empty] | 0.4474282 | 50.36246 | -23.21931 | 156.254 | 0 | 0.3785663 | 1.174536 | 11.2485
[8 empty] | 0.4972115 | 52.56429 | -24.9161 | 157.9508 | 0 | 0.3951171 | 1.18729 | 10.56508
[8 empty] | 0.5470533 | 54.4982 | -26.19614 | 159.2309 | 0.0005841906 | 0.409654 | 1.196912 | 9.956015
[8 empty] | 0.5968424 | 56.7298 | -28.25015 | 161.2849 | 0.0005841906 | 0.4264286 | 1.212352 | 9.499377
[8 empty] | 0.6466257 | 58.39581 | -29.7088 | 162.7435 | 0.0005841906 | 0.4389517 | 1.223316 | 9.025673
[8 empty] | 0.6964733 | 60.03204 | -30.54232 | 163.577 | 0.0005841906 | 0.451251 | 1.229582 | 8.614623
[8 empty] | 0.7462566 | 61.63852 | -32.12004 | 165.1548 | 0.0005841906 | 0.4633266 | 1.241441 | 8.255207
[8 empty] | 0.7959871 | 63.12592 | -33.45961 | 166.4943 | 0.001168381 | 0.4745071 | 1.25151 | 7.926313
[8 empty] | 0.8458289 | 64.58355 | -35.00757 | 168.0423 | -0.0005841906 | 0.4854639 | 1.263146 | 7.631574
[8 empty] | 0.8955595 | 65.92211 | -36.13877 | 169.1735 | 0.0005841906 | 0.4955256 | 1.271649 | 7.357258
[8 empty] | 0.9454013 | 67.11183 | -37.06158 | 170.0963 | 0.0005841906 | 0.5044685 | 1.278586 | 7.095224
[8 empty] | 0.9951845 | 68.27178 | -38.37139 | 171.4061 | 0 | 0.5131877 | 1.288431 | 6.856848
[8 empty] | 1.044974 | 69.34243 | -39.1156 | 172.1503 | 0.0005841906 | 0.5212356 | 1.294026 | 6.632602
[8 empty] | 1.094815 | 70.56192 | -40.48494 | 173.5197 | 0.001168381 | 0.5304023 | 1.304319 | 6.442038
[8 empty] | 1.144599 | 71.4242 | -40.54448 | 173.5792 | 0.0005841906 | 0.5368839 | 1.304766 | 6.237182
[8 empty] | 1.194388 | 72.34601 | -41.28869 | 174.3234 | 0.001168381 | 0.543813 | 1.31036 | 6.054359
[8 empty] | 1.244171 | 73.17852 | -41.88405 | 174.9188 | 0.0005841906 | 0.5500709 | 1.314836 | 5.879017
[8 empty] | 1.29396 | 74.1301 | -42.83664 | 175.8714 | 0.0005841906 | 0.5572238 | 1.321996 | 5.726344
[8 empty] | 1.343802 | 74.87331 | -42.77711 | 175.8118 | 0.001168381 | 0.5628103 | 1.321548 | 5.569259
[8 empty] | 1.393527 | 75.70582 | -42.86641 | 175.9011 | 0.0005841906 | 0.5690682 | 1.32222 | 5.430275
[8 empty] | 1.443374 | 76.41926 | -43.07479 | 176.1095 | 0 | 0.574431 | 1.323786 | 5.292167
[8 empty] | 1.493158 | 77.22201 | -43.67016 | 176.7049 | 0.001168381 | 0.5804651 | 1.328261 | 5.169483
[8 empty] | 1.54283 | 77.81639 | -43.99761 | 177.0323 | 0.0005841906 | 0.5849329 | 1.330723 | 5.041574
[8 empty] | 1.592671 | 78.5596 | -43.99761 | 177.0323 | 0 | 0.5905196 | 1.330723 | 4.930465
[8 empty] | 1.642519 | 79.18374 | -44.50367 | 177.5384 | -0.0005841906 | 0.5952111 | 1.334527 | 4.818833
[8 empty] | 1.692244 | 79.59951 | -44.29529 | 177.33 | -0.0005841906 | 0.5983364 | 1.33296 | 4.701806
[8 empty] | 1.74215 | 80.13435 | -44.35483 | 177.3895 | -0.001168381 | 0.6023567 | 1.333408 | 4.597816
[8 empty] | 1.791933 | 80.7585 | -44.68228 | 177.717 | 0.0005841906 | 0.6070483 | 1.335869 | 4.504912
[8 empty] | 1.841664 | 81.38265 | -45.00973 | 178.0444 | 0 | 0.6117399 | 1.338331 | 4.417156
[8 empty] | 1.891506 | 81.91749 | -45.18834 | 178.2231 | 0 | 0.6157603 | 1.339673 | 4.329038
[8 empty] | 1.941289 | 82.48211 | -45.6944 | 178.7291 | 0.0005841906 | 0.6200044 | 1.343477 | 4.247107
[8 empty] | 1.991078 | 83.04672 | -45.96232 | 178.997 | 0 | 0.6242485 | 1.345491 | 4.169261
[8 empty] | 2.040803 | 83.43273 | -46.20046 | 179.2352 | 0 | 0.6271501 | 1.347281 | 4.08659
[8 empty] | 2.090644 | 83.96758 | -46.55768 | 179.5924 | 0.0005841906 | 0.6311705 | 1.349966 | 4.014747
[8 empty] | 2.140434 | 84.38336 | -46.52792 | 179.5626 | 0.0005841906 | 0.6342958 | 1.349743 | 3.940784
[8 empty] | 2.190275 | 84.94798 | -47.21259 | 180.2473 | 0.0005841906 | 0.63854 | 1.354889 | 3.876887
[8 empty] | 2.240059 | 85.48284 | -47.33166 | 180.3664 | 0.0005841906 | 0.6425604 | 1.355784 | 3.814603
[8 empty] | 2.289789 | 85.98793 | -47.98656 | 181.0213 | 0.002336763 | 0.6463571 | 1.360707 | 3.753815
[8 empty] | 2.339631 | 86.55256 | -48.55216 | 181.5869 | 0.0005841906 | 0.6506013 | 1.364959 | 3.697979
[8 empty] | 2.38942 | 86.96834 | -48.67124 | 181.7059 | 0.0005841906 | 0.6537267 | 1.365854 | 3.638324
[8 empty] | 2.439262 | 87.5032 | -48.93915 | 181.9739 | 0.0005841906 | 0.6577472 | 1.367868 | 3.585909
[8 empty] | 2.488992 | 87.82969 | -48.90938 | 181.9441 | 0.0005841906 | 0.6602013 | 1.367644 | 3.527379
[8 empty] | 2.538893 | 88.06687 | -48.01633 | 181.051 | 0.0005841906 | 0.6619841 | 1.360931 | 3.467393
[8 empty] | 2.588682 | 88.5422 | -48.6117 | 181.6464 | 0 | 0.6655571 | 1.365406 | 3.419065
[8 empty] | 2.638465 | 88.95799 | -48.76054 | 181.7953 | 0.001168381 | 0.6686826 | 1.366525 | 3.370312
[8 empty] | 2.688137 | 89.25472 | -48.52239 | 181.5571 | 0 | 0.670913 | 1.364735 | 3.319073
[8 empty] | 2.737979 | 89.61098 | -48.43309 | 181.4678 | 0.0005841906 | 0.673591 | 1.364064 | 3.271665
[8 empty] | 2.787821 | 89.93747 | -48.58193 | 181.6166 | 0.0005841906 | 0.6760451 | 1.365182 | 3.224884
[8 empty] | 2.837551 | 90.32351 | -48.84985 | 181.8846 | 0.0005841906 | 0.6789469 | 1.367196 | 3.18197
[8 empty] | 2.887452 | 90.70954 | -48.99869 | 182.0334 | 0 | 0.6818486 | 1.368315 | 3.140349
[8 empty] | 2.937124 | 91.09557 | -48.79031 | 181.825 | 0.001168381 | 0.6847504 | 1.366749 | 3.100383
[8 empty] | 2.986965 | 91.45184 | -49.44521 | 182.4799 | 0.001752572 | 0.6874284 | 1.371672 | 3.060576
[8 empty] | 3.036749 | 91.80811 | -49.62382 | 182.6585 | 0.001752572 | 0.6901064 | 1.373014 | 3.022134
[8 empty] | 3.086596 | 92.16438 | -49.86197 | 182.8967 | 0 | 0.6927845 | 1.374804 | 2.98487
[8 empty] | 3.13638 | 92.52066 | -50.01081 | 183.0455 | 0.001168381 | 0.6954625 | 1.375923 | 2.948851
[8 empty] | 3.186104 | 92.8174 | -50.24896 | 183.2837 | 0.0005841906 | 0.6976931 | 1.377713 | 2.912143
[8 empty] | 3.235893 | 93.23321 | -50.45734 | 183.492 | 0.0005841906 | 0.7008187 | 1.379279 | 2.880185
[8 empty] | 3.285794 | 93.64902 | -51.02294 | 184.0576 | -0.0005841906 | 0.7039442 | 1.383531 | 2.849099
[8 empty] | 3.335524 | 93.82669 | -50.93363 | 183.9683 | 0.001168381 | 0.7052798 | 1.38286 | 2.811948
[8 empty] | 3.385366 | 94.24251 | -51.29085 | 184.3256 | 0.0005841906 | 0.7084054 | 1.385545 | 2.782831
[8 empty] | 3.435214 | 94.50948 | -51.58853 | 184.6232 | 0.001168381 | 0.7104122 | 1.387783 | 2.750222
[8 empty] | 3.484938 | 94.89554 | -51.91599 | 184.9507 | 0.0005841906 | 0.7133141 | 1.390244 | 2.722058
[8 empty] | 3.534728 | 95.16252 | -52.0946 | 185.1293 | 0.0005841906 | 0.7153209 | 1.391586 | 2.691269
[8 empty] | 3.584452 | 95.48904 | -52.39228 | 185.427 | 0.0005841906 | 0.7177753 | 1.393824 | 2.663044
[8 empty] | 3.634359 | 95.93463 | -52.71973 | 185.7544 | 0 | 0.7211248 | 1.396286 | 2.638736
[8 empty] | 3.684142 | 96.17184 | -53.01741 | 186.0521 | 0.001168381 | 0.7229079 | 1.398523 | 2.609518
[8 empty] | 3.733866 | 96.4686 | -52.71973 | 185.7544 | -0.0005841906 | 0.7251385 | 1.396286 | 2.582714
[8 empty] | 3.783656 | 96.70582 | -52.86857 | 185.9033 | 0 | 0.7269217 | 1.397404 | 2.554998
[8 empty] | 3.833497 | 97.03234 | -53.43417 | 186.4689 | 0 | 0.7293761 | 1.401656 | 2.530297
[8 empty] | 3.883404 | 97.29933 | -52.98765 | 186.0224 | 0.001168381 | 0.731383 | 1.398299 | 2.504654
[8 empty] | 3.93307 | 97.44725 | -52.21367 | 185.2484 | 0.001752572 | 0.7324949 | 1.392482 | 2.476787
[8 empty] | 3.982912 | 97.65471 | -52.27321 | 185.3079 | 0.001168381 | 0.7340543 | 1.392929 | 2.451001
[8 empty] | 4.032701 | 97.89194 | -51.91599 | 184.9507 | 0.0005841906 | 0.7358375 | 1.390244 | 2.426623
[8 empty] | 4.082425 | 98.12916 | -52.24344 | 185.2782 | 0.0005841906 | 0.7376208 | 1.392705 | 2.402877
[8 empty] | 4.132384 | 98.36639 | -52.48158 | 185.5163 | 0.001168381 | 0.7394039 | 1.394495 | 2.379568
[8 empty] | 4.182115 | 98.69293 | -53.28533 | 186.32 | 0.0005841906 | 0.7418585 | 1.400537 | 2.35908
[8 empty] | 4.231839 | 98.81109 | -52.89834 | 185.9331 | 0 | 0.7427467 | 1.397628 | 2.334153
[8 empty] | 4.28157 | 98.98879 | -52.60066 | 185.6354 | 0.001168381 | 0.7440824 | 1.39539 | 2.311192
[8 empty] | 4.331412 | 99.31533 | -52.80904 | 185.8437 | 0.001168381 | 0.7465369 | 1.396957 | 2.292136
[8 empty] | 4.381318 | 99.55256 | -52.66019 | 185.6949 | 0.001168381 | 0.7483202 | 1.395838 | 2.271441
[8 empty] | 4.431101 | 99.64096 | -52.68996 | 185.7247 | 0.001168381 | 0.7489847 | 1.396062 | 2.247917
[8 empty] | 4.480656 | 99.81867 | -52.42205 | 185.4568 | 0.0005841906 | 0.7503205 | 1.394048 | 2.227022
[8 empty] | 4.530615 | 100.1452 | -52.8388 | 185.8735 | -0.0005841906 | 0.7527751 | 1.397181 | 2.209672
[8 empty] | 4.580457 | 100.3229 | -52.60066 | 185.6354 | 0.0005841906 | 0.7541108 | 1.39539 | 2.189507
[8 empty] | 4.630129 | 100.4113 | -51.76714 | 184.8019 | 0.001752572 | 0.7547754 | 1.389125 | 2.167927
[8 empty] | 4.680088 | 100.3807 | -51.6183 | 184.653 | 0.001168381 | 0.7545448 | 1.388006 | 2.14413
[8 empty] | 4.72976 | 100.5881 | -50.87409 | 183.9088 | 0.001168381 | 0.7561044 | 1.382412 | 2.125999
[8 empty] | 4.779602 | 100.8552 | -51.79691 | 184.8316 | 0.0005841906 | 0.7581115 | 1.389349 | 2.109416
[8 empty] | 4.829508 | 100.9138 | -51.0527 | 184.0874 | 0.0005841906 | 0.7585523 | 1.383755 | 2.088832
[8 empty] | 4.879233 | 101.1213 | -52.00529 | 185.04 | 0.001168381 | 0.760112 | 1.390915 | 2.071797
[8 empty] | 4.929074 | 101.2692 | -51.49923 | 184.5339 | 0.0005841906 | 0.7612241 | 1.387111 | 2.053849
[8 empty] | 4.978688 | 101.3874 | -51.11224 | 184.147 | 0 | 0.7621124 | 1.384202 | 2.035756
[8 empty] | 5.028588 | 101.8926 | -52.63043 | 185.6651 | 0.0005841906 | 0.7659097 | 1.395614 | 2.0256
[8 empty] | 5.07843 | 101.8024 | -51.97552 | 185.0102 | 0.0005841906 | 0.7652317 | 1.390691 | 2.003944
[8 empty] | 5.128102 | 102.129 | -53.22579 | 186.2605 | 0.0005841906 | 0.7676865 | 1.40009 | 1.990902
[8 empty] | 5.178002 | 102.3662 | -53.61278 | 186.6475 | 0.0005841906 | 0.7694699 | 1.402998 | 1.976297
[8 empty] | 5.227791 | 102.4546 | -53.58301 | 186.6177 | 0 | 0.7701346 | 1.402775 | 1.959167
[8 empty] | 5.277458 | 102.6919 | -54.20815 | 187.2429 | 0.001168381 | 0.7719181 | 1.407474 | 1.945225
[8 empty] | 5.327417 | 102.8101 | -53.52348 | 186.5582 | 0 | 0.7728065 | 1.402327 | 1.929202
[8 empty] | 5.377147 | 103.1367 | -54.35699 | 187.3917 | 0.0005841906 | 0.7752613 | 1.408593 | 1.917433
[8 empty] | 5.426989 | 103.1656 | -54.32722 | 187.3619 | 0.001168381 | 0.7754785 | 1.408369 | 1.900355
[8 empty] | 5.476778 | 103.4326 | -54.80351 | 187.8382 | 0.0005841906 | 0.7774857 | 1.411949 | 1.887955
[8 empty] | 5.526503 | 103.4317 | -53.82116 | 186.8559 | 0 | 0.7774792 | 1.404565 | 1.870952
[8 empty] | 5.57635 | 103.6988 | -55.04166 | 188.0764 | 0.0005841906 | 0.7794865 | 1.413739 | 1.859016
[8 empty] | 5.625958 | 103.6979 | -55.57749 | 188.6122 | 0 | 0.77948 | 1.417767 | 1.842609
[8 empty] | 5.676098 | 103.7268 | -53.85093 | 186.8856 | 0.0005841906 | 0.7796971 | 1.404789 | 1.826841
[8 empty] | 5.725706 | 103.7855 | -53.76162 | 186.7963 | 0.001168381 | 0.7801382 | 1.404117 | 1.812038
[8 empty] | 5.775489 | 103.9334 | -53.91046 | 186.9452 | 0.001168381 | 0.7812505 | 1.405236 | 1.798981
[8 empty] | 5.825337 | 104.1409 | -54.56537 | 187.6001 | 0.001168381 | 0.7828103 | 1.410159 | 1.787149
[8 empty] | 5.87512 | 104.1996 | -54.68444 | 187.7192 | 0.001752572 | 0.7832513 | 1.411054 | 1.773004
[8 empty] | 5.924792 | 104.4071 | -55.84541 | 188.8801 | 0.0005841906 | 0.7848112 | 1.419781 | 1.761642
[8 empty] | 5.974575 | 104.317 | -54.38676 | 187.4215 | 0 | 0.7841334 | 1.408816 | 1.745454
[8 empty] | 6.024476 | 104.5245 | -54.80351 | 187.8382 | 0.0005841906 | 0.7856933 | 1.411949 | 1.734441
[8 empty] | 6.074499 | 104.4939 | -54.29745 | 187.3322 | 0.0005841906 | 0.7854631 | 1.408145 | 1.719654
[8 empty] | 6.124048 | 104.6716 | -54.89282 | 187.9275 | 0 | 0.7867992 | 1.41262 | 1.708643
[8 empty] | 6.173661 | 104.4624 | -53.58301 | 186.6177 | 0.0005841906 | 0.7852265 | 1.402775 | 1.691523
[8 empty] | 6.223738 | 104.4615 | -52.63043 | 185.6651 | 0.0005841906 | 0.78522 | 1.395614 | 1.677899
[8 empty] | 6.273175 | 104.55 | -54.23792 | 187.2726 | 0.0005841906 | 0.785885 | 1.407697 | 1.666086
[8 empty] | 6.323368 | 104.5194 | -52.45182 | 185.4865 | 0.001168381 | 0.7856548 | 1.394272 | 1.652377
[8 empty] | 6.372806 | 103.8934 | -48.76054 | 181.7953 | 0 | 0.7809494 | 1.366525 | 1.629736
[8 empty] | 6.423117 | 103.9818 | -48.0461 | 181.0808 | 0.0005841906 | 0.7816142 | 1.361155 | 1.618347
[8 empty] | 6.4729 | 104.3084 | -49.59405 | 182.6288 | 0.001168381 | 0.7840693 | 1.37279 | 1.610946
[8 empty] | 6.521927 | 104.0099 | -48.90938 | 181.9441 | -0.0005841906 | 0.7818254 | 1.367644 | 1.594259
[8 empty] | 6.572296 | 104.4258 | -50.60618 | 183.6409 | 0.001168381 | 0.7849517 | 1.380398 | 1.588369
[8 empty] | 6.622027 | 104.2761 | -48.87961 | 181.9143 | 0.001168381 | 0.7838265 | 1.36742 | 1.57418
[8 empty] | 6.671869 | 103.9478 | -47.06375 | 180.0985 | 0.001752572 | 0.7813588 | 1.35377 | 1.5575
[8 empty] | 6.721418 | 104.0959 | -48.73077 | 181.7655 | -0.0005841906 | 0.7824714 | 1.366301 | 1.54822
[8 empty] | 6.771383 | 104.3629 | -49.47498 | 182.5097 | 0 | 0.7844789 | 1.371895 | 1.540741
[8 empty] | 6.820756 | 103.5584 | -45.30741 | 178.3421 | 0.0005841906 | 0.7784311 | 1.340568 | 1.517792
[8 empty] | 6.871072 | 104.391 | -49.77267 | 182.8074 | 0.0005841906 | 0.7846901 | 1.374133 | 1.518796
[8 empty] | 6.920152 | 103.4079 | -45.00973 | 178.0444 | 0 | 0.7772998 | 1.338331 | 1.493816
[8 empty] | 6.97017 | 104.0024 | -48.73077 | 181.7655 | 0.001168381 | 0.7817688 | 1.366301 | 1.491626
[8 empty] | 7.020721 | 103.9718 | -45.18834 | 178.2231 | 0.0005841906 | 0.7815387 | 1.339673 | 1.48045
[8 empty] | 7.070445 | 104.3877 | -48.01633 | 181.051 | 0.001168381 | 0.7846652 | 1.360931 | 1.475921
[8 empty] | 7.120111 | 104.5655 | -48.40332 | 181.438 | 0.001168381 | 0.7860015 | 1.36384 | 1.468123
[8 empty] | 7.169783 | 103.6121 | -41.94359 | 174.9783 | 0 | 0.7788349 | 1.315283 | 1.444654
[8 empty] | 7.219508 | 103.9387 | -43.13433 | 176.169 | 0.0005841906 | 0.7812901 | 1.324234 | 1.439229
[8 empty] | 7.269531 | 103.6997 | -42.1222 | 175.1569 | 0.0005841906 | 0.7794938 | 1.316626 | 1.426038
[8 empty] | 7.319549 | 103.9668 | -42.41988 | 175.4546 | 0.001168381 | 0.7815015 | 1.318863 | 1.419942
[8 empty] | 7.368342 | 103.9363 | -44.41436 | 177.4491 | 0 | 0.7812717 | 1.333855 | 1.410124
[8 empty] | 7.41836 | 104.0545 | -44.08691 | 177.1216 | 0 | 0.7821606 | 1.331394 | 1.402211
[8 empty] | 7.468617 | 103.5179 | -39.08583 | 172.1205 | 0.001752572 | 0.7781267 | 1.293802 | 1.385589
[8 empty] | 7.518576 | 104.6482 | -46.40884 | 179.4436 | 0.0005841906 | 0.7866235 | 1.348848 | 1.391417
[8 empty] | 7.568366 | 103.546 | -39.26444 | 172.2992 | 0.0005841906 | 0.7783382 | 1.295144 | 1.3677
[8 empty] | 7.618207 | 104.6168 | -44.97996 | 178.0147 | 0.0005841906 | 0.7863876 | 1.338107 | 1.372808
[8 empty] | 7.667932 | 103.723 | -38.60954 | 171.6443 | 0.001752572 | 0.7796686 | 1.290222 | 1.352248
[8 empty] | 7.717194 | 104.3771 | -45.0395 | 178.0742 | 0.001168381 | 0.7845854 | 1.338554 | 1.352092
[8 empty] | 7.767622 | 104.0191 | -40.21703 | 173.2517 | 0 | 0.7818941 | 1.302305 | 1.338705
[8 empty] | 7.817235 | 104.5541 | -44.32506 | 177.3598 | 0.0005841906 | 0.7859158 | 1.333184 | 1.337053
[8 empty] | 7.867135 | 104.7319 | -44.11668 | 177.1514 | 0.001752572 | 0.7872523 | 1.331618 | 1.330833
[8 empty] | 7.91686 | 104.5525 | -43.40224 | 176.437 | 0.001168381 | 0.7859037 | 1.326247 | 1.320208
[8 empty] | 7.966356 | 104.3731 | -40.75286 | 173.7876 | -0.0005841906 | 0.7845551 | 1.306333 | 1.309753
[8 empty] | 8.016725 | 104.1639 | -39.1156 | 172.1503 | 0.001168381 | 0.7829827 | 1.294026 | 1.298914
[8 empty] | 8.066391 | 104.7287 | -42.56873 | 175.6034 | 0.001752572 | 0.7872282 | 1.319982 | 1.297919
[8 empty] | 8.116005 | 104.6981 | -42.95572 | 175.9904 | 0.0005841906 | 0.7869985 | 1.322891 | 1.289608
[8 empty] | 8.165847 | 104.9057 | -42.83664 | 175.8714 | 0.001752572 | 0.7885589 | 1.321996 | 1.284279
[8 empty] | 8.215929 | 104.7561 | -40.96124 | 173.9959 | 0.001752572 | 0.7874341 | 1.307899 | 1.274629
[8 empty] | 8.265653 | 104.2194 | -37.53788 | 170.5726 | 0.001168381 | 0.7834004 | 1.282166 | 1.260469
[8 empty] | 8.314739 | 104.5759 | -41.52683 | 174.5615 | 0.0005841906 | 0.7860797 | 1.31215 | 1.257314
[8 empty] | 8.365226 | 104.0988 | -35.93039 | 168.9651 | 0.0005841906 | 0.7824935 | 1.270083 | 1.244023
[8 empty] | 8.414194 | 103.8896 | -36.22807 | 169.2628 | 0 | 0.7809213 | 1.27232 | 1.234297
[8 empty] | 8.464622 | 104.9307 | -41.22915 | 174.2639 | 0.001168381 | 0.788747 | 1.309913 | 1.239243
[8 empty] | 8.514236 | 103.7392 | -33.54892 | 166.5836 | 0 | 0.7797906 | 1.252182 | 1.218028
[8 empty] | 8.564136 | 104.8399 | -40.09795 | 173.1327 | 0.001168381 | 0.788064 | 1.30141 | 1.223782
[8 empty] | 8.614153 | 104.8391 | -38.63931 | 171.674 | 0.0005841906 | 0.7880581 | 1.290445 | 1.216667
[8 empty] | 8.663767 | 104.8383 | -38.69884 | 171.7336 | 0.001168381 | 0.7880523 | 1.290893 | 1.209691
[8 empty] | 8.713492 | 104.004 | -33.63822 | 166.6729 | 0.0005841906 | 0.781781 | 1.252853 | 1.193213
[8 empty] | 8.762748 | 104.3902 | -35.93039 | 168.9651 | 0.0005841906 | 0.7846842 | 1.270083 | 1.190914
[8 empty] | 8.812654 | 104.6871 | -36.73413 | 169.7688 | 0.0005841906 | 0.786916 | 1.276124 | 1.187538
[8 empty] | 8.862906 | 104.5078 | -34.14429 | 167.179 | -0.0005841906 | 0.7855675 | 1.256657 | 1.178781
[8 empty] | 8.912636 | 104.6261 | -34.62058 | 167.6553 | 0 | 0.7864568 | 1.260237 | 1.173531
[8 empty] | 8.962537 | 105.2206 | -37.95463 | 170.9893 | 0 | 0.7909263 | 1.285299 | 1.173632
[8 empty] | 9.012613 | 105.3985 | -37.4188 | 170.4535 | 0.001752572 | 0.792263 | 1.281271 | 1.169084
[8 empty] | 9.061992 | 105.5466 | -38.49046 | 171.5252 | 0.001168381 | 0.7933761 | 1.289326 | 1.164348
[8 empty] | 9.111658 | 105.4267 | -37.77602 | 170.8107 | 0.0005841906 | 0.7924753 | 1.283956 | 1.156686
[8 empty] | 9.161506 | 105.3367 | -36.6746 | 169.7093 | 0.0005841906 | 0.7917983 | 1.275677 | 1.149409
[8 empty] | 9.211347 | 105.6336 | -37.50811 | 170.5428 | 0.0005841906 | 0.7940302 | 1.281942 | 1.146413
[8 empty] | 9.261254 | 105.8114 | -37.53788 | 170.5726 | 0.0005841906 | 0.795367 | 1.282166 | 1.142156
[8 empty] | 9.311271 | 105.7214 | -36.34714 | 169.3819 | 0.0005841906 | 0.79469 | 1.273215 | 1.135053
[8 empty] | 9.360937 | 105.6611 | -36.28761 | 169.3223 | 0.001168381 | 0.7942368 | 1.272768 | 1.128387
[8 empty] | 9.410434 | 105.6901 | -36.37691 | 169.4116 | 0.0005841906 | 0.7944549 | 1.273439 | 1.12276
[8 empty] | 9.460281 | 105.8382 | -36.7639 | 169.7986 | 0 | 0.795568 | 1.276348 | 1.118409
[8 empty] | 9.510064 | 105.8672 | -36.46622 | 169.5009 | 0.0005841906 | 0.7957861 | 1.274111 | 1.11286
[8 empty] | 9.559731 | 105.8367 | -36.43645 | 169.4712 | 0.0005841906 | 0.7955567 | 1.273887 | 1.106759
[8 empty] | 9.609754 | 106.1634 | -37.59741 | 170.6321 | 0.001168381 | 0.7980125 | 1.282614 | 1.104397
[8 empty] | 9.65983 | 106.2519 | -36.94251 | 169.9772 | 0.001752572 | 0.7986781 | 1.277691 | 1.099589
[8 empty] | 9.709262 | 106.1321 | -36.58529 | 169.62 | 0 | 0.7977774 | 1.275006 | 1.092757
[8 empty] | 9.758875 | 106.3397 | -37.44857 | 170.4833 | 0 | 0.7993382 | 1.281495 | 1.089329
[8 empty] | 9.808951 | 106.6664 | -37.86533 | 170.9 | 0.0005841906 | 0.801794 | 1.284627 | 1.087098
[8 empty] | 9.858858 | 106.6359 | -37.74626 | 170.781 | 0.001168381 | 0.8015646 | 1.283732 | 1.081286
[8 empty] | 9.908699 | 106.784 | -38.10348 | 171.1382 | 0.0005841906 | 0.8026778 | 1.286418 | 1.077341
[8 empty] | 9.958541 | 106.813 | -37.95463 | 170.9893 | 0 | 0.802896 | 1.285299 | 1.072241
[8 empty] | 10.00839 | 106.9314 | -38.10348 | 171.1382 | 0 | 0.8037855 | 1.286418 | 1.068083
[8 empty] | 10.05776 | 106.9009 | -37.50811 | 170.5428 | -0.0005841906 | 0.8035563 | 1.281942 | 1.062536
[8 empty] | 10.10773 | 107.0788 | -38.19278 | 171.2275 | -0.0005841906 | 0.8048933 | 1.287089 | 1.059044
[8 empty] | 10.15769 | 107.1078 | -37.44857 | 170.4833 | 0 | 0.8051115 | 1.281495 | 1.054121
[8 empty] | 10.20747 | 107.107 | -37.59741 | 170.6321 | 0.001168381 | 0.805106 | 1.282614 | 1.048973
[8 empty] | 10.2572 | 107.1659 | -37.26996 | 170.3047 | 0.001168381 | 0.8055481 | 1.280152 | 1.04446
[8 empty] | 10.30681 | 107.1949 | -37.83556 | 170.8703 | 0.0005841906 | 0.8057664 | 1.284404 | 1.039715
[8 empty] | 10.3563 | 107.2537 | -38.07371 | 171.1084 | 0.0005841906 | 0.8062085 | 1.286194 | 1.035314
[8 empty] | 10.40632 | 107.3721 | -38.10348 | 171.1382 | 0 | 0.807098 | 1.286418 | 1.031475
[8 empty] | 10.45605 | 107.4011 | -37.74626 | 170.781 | 0.001168381 | 0.8073163 | 1.283732 | 1.026847
[8 empty] | 10.50583 | 107.2813 | -37.03182 | 170.0665 | 0.001168381 | 0.8064159 | 1.278362 | 1.02084
[8 empty] | 10.55586 | 107.5783 | -37.44857 | 170.4833 | 0 | 0.808648 | 1.281495 | 1.018816
[8 empty] | 10.60588 | 107.3989 | -36.6746 | 169.7093 | 0.001752572 | 0.8073 | 1.275677 | 1.01232
[8 empty] | 10.65572 | 107.4875 | -36.61506 | 169.6498 | 0.001752572 | 0.8079659 | 1.275229 | 1.008417
[8 empty] | 10.70527 | 107.6356 | -36.73413 | 169.7688 | 0.001168381 | 0.8090793 | 1.276124 | 1.005132
[8 empty] | 10.75529 | 107.4861 | -36.34714 | 169.3819 | 0.0005841906 | 0.8079551 | 1.273215 | 0.9990673
[8 empty] | 10.80514 | 107.4854 | -36.40668 | 169.4414 | 0.001752572 | 0.8079497 | 1.273663 | 0.9944517
[8 empty] | 10.85492 | 107.574 | -36.22807 | 169.2628 | 0 | 0.8086157 | 1.27232 | 0.990707
[8 empty] | 10.90459 | 107.6328 | -36.43645 | 169.4712 | 0 | 0.8090579 | 1.273887 | 0.9867342
[8 empty] | 10.95449 | 107.6023 | -36.1983 | 169.233 | 0 | 0.8088287 | 1.272097 | 0.9819606
[8 empty] | 11.00381 | 107.6314 | -36.91274 | 169.9475 | 0 | 0.8090472 | 1.277467 | 0.977824
[8 empty] | 11.0536 | 107.6307 | -37.21043 | 170.2451 | 0.0005841906 | 0.8090419 | 1.279705 | 0.9734132
[8 empty] | 11.10373 | 107.9276 | -37.21043 | 170.2451 | 0.0005841906 | 0.8112742 | 1.279705 | 0.9716926
[8 empty] | 11.15375 | 107.9567 | -36.97228 | 170.007 | 0.0005841906 | 0.8114927 | 1.277915 | 0.9675958
[8 empty] | 11.20348 | 107.9858 | -37.44857 | 170.4833 | 0.0005841906 | 0.8117112 | 1.281495 | 0.9635602
[8 empty] | 11.25279 | 107.9553 | -38.07371 | 171.1084 | 0.001168381 | 0.8114822 | 1.286194 | 0.9590667
[8 empty] | 11.30252 | 107.9844 | -38.01417 | 171.0489 | 0.001168381 | 0.8117007 | 1.285746 | 0.9551041
[8 empty] | 11.35225 | 108.1027 | -38.25232 | 171.287 | 0.001168381 | 0.8125905 | 1.287536 | 0.9519633
[8 empty] | 11.40216 | 108.102 | -38.19278 | 171.2275 | 0.0005841906 | 0.8125853 | 1.287089 | 0.9477906
[8 empty] | 11.45241 | 108.1907 | -37.86533 | 170.9 | 0.0005841906 | 0.8132513 | 1.284627 | 0.9444054
[8 empty] | 11.50231 | 108.2495 | -37.74626 | 170.781 | 0.0005841906 | 0.8136936 | 1.283732 | 0.9408194
[8 empty] | 11.55151 | 108.1595 | -38.07371 | 171.1084 | 0 | 0.8130171 | 1.286194 | 0.9360335
[8 empty] | 11.60141 | 108.2779 | -37.83556 | 170.8703 | 0 | 0.813907 | 1.284404 | 0.9330278
[8 empty] | 11.65126 | 108.2474 | -37.56765 | 170.6024 | 0.0005841906 | 0.8136781 | 1.28239 | 0.9287746
[8 empty] | 11.70093 | 108.1277 | -37.38904 | 170.4237 | 0.0005841906 | 0.8127778 | 1.281047 | 0.9238088
[8 empty] | 11.75083 | 108.2461 | -36.94251 | 169.9772 | 0.001168381 | 0.8136677 | 1.277691 | 0.9208933
[8 empty] | 11.80067 | 108.0668 | -36.25784 | 169.2926 | 0.001168381 | 0.81232 | 1.272544 | 0.9154839
[8 empty] | 11.85028 | 107.9768 | -36.04946 | 169.0842 | 0 | 0.8116436 | 1.270978 | 0.9108922
[8 empty] | 11.90025 | 108.1249 | -35.93039 | 168.9651 | 0.0005841906 | 0.8127573 | 1.270083 | 0.9083127
[8 empty] | 11.95003 | 107.9456 | -35.69224 | 168.727 | 0.0005841906 | 0.8114096 | 1.268293 | 0.9030283
[8 empty] | 11.99993 | 108.0938 | -36.109 | 169.1437 | 0.0005841906 | 0.8125233 | 1.271425 | 0.9005079
[8 empty] | 12.05007 | 108.0634 | -35.5434 | 168.5781 | 0.0005841906 | 0.8122944 | 1.267174 | 0.8965082
[8 empty] | 12.09968 | 108.0329 | -35.75178 | 168.7865 | 0 | 0.8120656 | 1.26874 | 0.892581
[8 empty] | 12.14912 | 107.9727 | -35.93039 | 168.9651 | 0 | 0.811613 | 1.270083 | 0.8884533
[8 empty] | 12.19884 | 108.0316 | -36.01969 | 169.0544 | 0.0005841906 | 0.8120555 | 1.270754 | 0.8853144
[8 empty] | 12.24904 | 108.1202 | -36.40668 | 169.4414 | 0.0005841906 | 0.8127217 | 1.273663 | 0.8824097
[8 empty] | 12.29894 | 108.1493 | -36.22807 | 169.2628 | 0 | 0.8129404 | 1.27232 | 0.8790661
[8 empty] | 12.34879 | 108.3272 | -36.25784 | 169.2926 | 0.001752572 | 0.814278 | 1.272544 | 0.8769586
[8 empty] | 12.3981 | 108.1777 | -36.49599 | 169.5307 | 0.0005841906 | 0.8131542 | 1.274334 | 0.8722646
[8 empty] | 12.44789 | 108.3557 | -36.97228 | 170.007 | 0.001168381 | 0.8144918 | 1.277915 | 0.8702056
[8 empty] | 12.49767 | 108.2657 | -37.00205 | 170.0368 | 0.001168381 | 0.8138155 | 1.278138 | 0.8660189
[8 empty] | 12.54757 | 108.5925 | -37.3295 | 170.3642 | 0.001168381 | 0.8162719 | 1.2806 | 0.8651793
[8 empty] | 12.59772 | 108.443 | -36.61506 | 169.6498 | 0.001168381 | 0.8151481 | 1.275229 | 0.860549
[8 empty] | 12.64715 | 108.353 | -36.82344 | 169.8581 | 0.0005841906 | 0.8144719 | 1.276796 | 0.8564742
[8 empty] | 12.69693 | 108.4119 | -37.03182 | 170.0665 | 0.0005841906 | 0.8149145 | 1.278362 | 0.8535798
[8 empty] | 12.74672 | 108.5899 | -37.24019 | 170.2749 | 0.0005841906 | 0.8162522 | 1.279928 | 0.8516417
[8 empty] | 12.79644 | 108.4106 | -37.09135 | 170.1261 | 0.0005841906 | 0.8149047 | 1.27881 | 0.8469315
[8 empty] | 12.84647 | 108.6779 | -37.21043 | 170.2451 | 0.0005841906 | 0.8169136 | 1.279705 | 0.845714
[8 empty] | 12.89637 | 108.5581 | -37.03182 | 170.0665 | 0.0005841906 | 0.8160137 | 1.278362 | 0.8415133
[8 empty] | 12.94627 | 108.5873 | -37.03182 | 170.0665 | 0.001168381 | 0.8162325 | 1.278362 | 0.8384947
[8 empty] | 12.99612 | 108.5866 | -36.6746 | 169.7093 | 0.001168381 | 0.8162276 | 1.275677 | 0.8352736
[8 empty] | 13.04578 | 108.6157 | -36.79367 | 169.8284 | 0.0005841906 | 0.8164466 | 1.276572 | 0.8323169
[8 empty] | 13.09522 | 108.5258 | -37.12112 | 170.1558 | 0.0005841906 | 0.8157705 | 1.279033 | 0.8284878
[8 empty] | 13.14506 | 108.3763 | -36.64483 | 169.6795 | 0.0005841906 | 0.8146468 | 1.275453 | 0.8242092
[8 empty] | 13.19514 | 108.6138 | -36.79367 | 169.8284 | 0 | 0.816432 | 1.276572 | 0.8228809
[8 empty] | 13.2451 | 108.4643 | -37.09135 | 170.1261 | 0 | 0.8153084 | 1.27881 | 0.8186485
[8 empty] | 13.29431 | 108.4935 | -37.26996 | 170.3047 | 0.0005841906 | 0.8155274 | 1.280152 | 0.8158378
[8 empty] | 13.34421 | 108.6119 | -37.77602 | 170.8107 | 0 | 0.8164177 | 1.283956 | 0.8136745
[8 empty] | 13.39417 | 108.4326 | -37.26996 | 170.3047 | 0.0005841906 | 0.8150703 | 1.280152 | 0.8093013
[8 empty] | 13.44395 | 108.8488 | -38.4607 | 171.4954 | 0.0005841906 | 0.8181982 | 1.289103 | 0.8093993
[8 empty] | 13.49415 | 108.7291 | -37.62718 | 170.6619 | 0.0005841906 | 0.8172984 | 1.282837 | 0.8055015
[8 empty] | 13.54405 | 108.8773 | -38.10348 | 171.1382 | 0 | 0.8184124 | 1.286418 | 0.8036277
[8 empty] | 13.59325 | 108.9064 | -38.84768 | 171.8824 | 0.0005841906 | 0.8186315 | 1.292012 | 0.8009336
[8 empty] | 13.64292 | 108.7272 | -38.84768 | 171.8824 | 0.0005841906 | 0.8172842 | 1.292012 | 0.7967041
[8 empty] | 13.69271 | 108.9945 | -38.90722 | 171.9419 | 0.001168381 | 0.8192934 | 1.292459 | 0.7957592
[8 empty] | 13.74278 | 109.2617 | -39.44305 | 172.4778 | 0.001168381 | 0.8213025 | 1.296487 | 0.7948045
[8 empty] | 13.79251 | 109.1718 | -39.53236 | 172.5671 | 0 | 0.8206265 | 1.297158 | 0.7912871
[8 empty] | 13.84236 | 109.1712 | -39.65143 | 172.6861 | 0 | 0.8206219 | 1.298053 | 0.7884331
[8 empty] | 13.89208 | 109.1706 | -39.62166 | 172.6564 | 0.001168381 | 0.8206172 | 1.297829 | 0.7856065167
[8 empty] | 13.94204 | 109.1997 | -39.44305 | 172.4778 | 0.0005841906 | 0.8208363 | 1.296487 | 0.7830002
[8 empty] | 13.99194 | 109.0503 | -39.05606 | 172.0908 | 0 | 0.8197128 | 1.293578 | 0.7791395
[8 empty] | 14.04173 | 108.9901 | -38.4607 | 171.4954 | 0.0005841906 | 0.8192606 | 1.289103 | 0.7759484
[8 empty] | 14.09122 | 108.8109 | -38.16301 | 171.1977 | -0.0005841906 | 0.8179135 | 1.286865 | 0.7719513
[8 empty] | 14.14095 | 108.9889 | -38.84768 | 171.8824 | 0 | 0.8192514 | 1.292012 | 0.7704953
[8 empty] | 14.19115 | 108.9585 | -38.25232 | 171.287 | 0.001168381 | 0.819023 | 1.287536 | 0.767556
[8 empty] | 14.24087 | 108.9281 | -38.28209 | 171.3168 | 0.001168381 | 0.8187947 | 1.28776 | 0.7646626
[8 empty] | 14.29054 | 108.868 | -37.35927 | 170.394 | 0.001168381 | 0.8183426 | 1.280823 | 0.7615839
[8 empty] | 14.34056 | 108.8971 | -36.85321 | 169.8879 | 0.001168381 | 0.8185618 | 1.277019 | 0.7591309
[8 empty] | 14.39252 | 108.6881 | -36.7639 | 169.7986 | 0.001168381 | 0.8169907 | 1.276348 | 0.7549383
[8 empty] | 14.43972 | 108.7769 | -36.70436 | 169.7391 | 0.0005841906 | 0.8176577 | 1.275901 | 0.7530848
[8 empty] | 14.48963 | 108.5976 | -36.01969 | 169.0544 | 0.0005841906 | 0.8163106 | 1.270754 | 0.7492541
[8 empty] | 14.53971 | 108.6566 | -36.91274 | 169.9475 | 0 | 0.8167535 | 1.277467 | 0.7470789
[8 empty] | 14.58943 | 108.6262 | -36.40668 | 169.4414 | 0.0005841906 | 0.8165253 | 1.273663 | 0.7443245
[8 empty] | 14.63928 | 108.7744 | -35.90062 | 168.9353 | 0.001168381 | 0.8176396 | 1.269859 | 0.7428027
[8 empty] | 14.68871 | 108.5357 | -36.64483 | 169.6795 | 0.0005841906 | 0.815845 | 1.275453 | 0.7386776
[8 empty] | 14.73909 | 108.5649 | -35.51363 | 168.5483 | 0.001168381 | 0.8160643 | 1.26695 | 0.7363508
[8 empty] | 14.7877 | 108.5345 | -35.5434 | 168.5781 | 0.001168381 | 0.8158361 | 1.267174 | 0.733725
[8 empty] | 14.83842 | 108.653 | -36.88297 | 169.9177 | 0.001168381 | 0.8167267 | 1.277243 | 0.7320154
[8 empty] | 14.88809 | 108.6822 | -36.64483 | 169.6795 | 0.001168381 | 0.816946 | 1.275453 | 0.7297691
[8 empty] | 14.93811 | 108.8007 | -36.40668 | 169.4414 | 0.001168381 | 0.8178366 | 1.273663 | 0.7281188
[8 empty] | 14.98749 | 108.7108 | -36.58529 | 169.62 | 0 | 0.8171609 | 1.275006 | 0.7251201
[8 empty] | 15.03762 | 108.9483 | -37.3295 | 170.3642 | -0.0005841906 | 0.8189466 | 1.2806 | 0.7242823
[8 empty] | 15.08735 | 108.7691 | -36.61506 | 169.6498 | 0 | 0.8175996 | 1.275229 | 0.7207075
[8 empty] | 15.13714 | 108.8876 | -37.59741 | 170.6321 | 0 | 0.8184903 | 1.282614 | 0.7191198
[8 empty] | 15.18657 | 108.7382 | -36.49599 | 169.5307 | 0.0005841906 | 0.8173671 | 1.274334 | 0.7157949
[8 empty] | 15.23653 | 108.8269 | -36.07923 | 169.1139 | 0.0005841906 | 0.818034 | 1.271202 | 0.7140302
[8 empty] | 15.28632 | 108.8561 | -36.01969 | 169.0544 | 0.0005841906 | 0.8182535 | 1.270754 | 0.7118957
[8 empty] | 15.33593 | 108.7365 | -35.6327 | 168.6674 | 0 | 0.8173541 | 1.267845 | 0.7088125
[8 empty] | 15.38595 | 109.0038 | -37.12112 | 170.1558 | 0.001168381 | 0.8193636 | 1.279033 | 0.7082458
[8 empty] | 15.43585 | 108.9735 | -36.58529 | 169.62 | 0.001168381 | 0.8191355 | 1.275006 | 0.7057593
[8 empty] | 15.48593 | 109.1515 | -36.91274 | 169.9475 | 0.001168381 | 0.8204738 | 1.277467 | 0.7046268
[8 empty] | 15.53524 | 108.9128 | -35.98992 | 169.0246 | 0.001168381 | 0.8186794 | 1.27053 | 0.7008535
[8 empty] | 15.58521 | 109.1504 | -36.37691 | 169.4116 | 0.0005841906 | 0.8204652 | 1.273439 | 0.700131
[8 empty] | 15.63505 | 108.7628 | -35.24571 | 168.2804 | 0.001752572 | 0.817552 | 1.264936 | 0.6954203
[8 empty] | 15.68448 | 108.6134 | -33.93591 | 166.9706 | 0.0005841906 | 0.816429 | 1.255091 | 0.692276
[8 empty] | 15.73462 | 108.5831 | -33.63822 | 166.6729 | 0.001752572 | 0.8162009 | 1.252853 | 0.6898772
[8 empty] | 15.78411 | 108.1657 | -32.56656 | 165.6013 | 0.001752572 | 0.813064 | 1.244797 | 0.6850702
[8 empty] | 15.83419 | 108.1354 | -33.54892 | 166.5836 | 0.0005841906 | 0.812836 | 1.252182 | 0.6827118
[8 empty] | 15.88415 | 108.0455 | -32.89402 | 165.9287 | 0.001752572 | 0.8121605 | 1.247259 | 0.6799988
[8 empty] | 15.93353 | 107.9854 | -32.23911 | 165.2738 | 0.0005841906 | 0.8117088 | 1.242336 | 0.6775143
[8 empty] | 15.98367 | 108.0742 | -32.83448 | 165.8692 | 0.001168381 | 0.8123759 | 1.246811 | 0.6759444
[8 empty] | 16.03357 | 108.0141 | -32.20934 | 165.2441 | 0.001168381 | 0.8119242 | 1.242112 | 0.6734659
[8 empty] | 16.08283 | 107.9838 | -32.59633 | 165.631 | 0.001168381 | 0.8116963 | 1.245021 | 0.6712145
[8 empty] | 16.13285 | 108.1023 | -33.45961 | 166.4943 | 0 | 0.8125871 | 1.25151 | 0.6698682
[8 empty] | 16.18228 | 107.9827 | -32.89402 | 165.9287 | 0 | 0.811688 | 1.247259 | 0.6670825
[8 empty] | 16.23271 | 108.1905 | -32.98332 | 166.018 | 0.001168381 | 0.8132501 | 1.24793 | 0.6662904
[8 empty] | 16.28209 | 107.9816 | -32.83448 | 165.8692 | 0.0005841906 | 0.8116797 | 1.246811 | 0.6629866
[8 empty] | 16.33223 | 108.1596 | -33.63822 | 166.6729 | 0 | 0.8130181 | 1.252853 | 0.6620417
[8 empty] | 16.38202 | 108.2484 | -33.25124 | 166.2859 | 0.0005841906 | 0.8136853 | 1.249944 | 0.6605714
[8 empty] | 16.43145 | 107.9502 | -32.29865 | 165.3334 | 0.001752572 | 0.8114436 | 1.242784 | 0.6567692
[8 empty] | 16.48135 | 108.1282 | -33.60846 | 166.6432 | 0 | 0.8127821 | 1.252629 | 0.6558611
[8 empty] | 16.53161 | 108.1277 | -32.95355 | 165.9883 | 0 | 0.812778 | 1.247706 | 0.6538639
[8 empty] | 16.58086 | 108.0081 | -32.68564 | 165.7204 | 0.0005841906 | 0.811879 | 1.245693 | 0.6512002
[8 empty] | 16.63094 | 108.1564 | -33.25124 | 166.2859 | 0.0005841906 | 0.8129937 | 1.249944 | 0.6501311
[8 empty] | 16.68073 | 108.007 | -32.71541 | 165.7501 | 0.0005841906 | 0.8118709 | 1.245916 | 0.6472951
[8 empty] | 16.73022 | 107.7981 | -31.37583 | 164.4105 | 0 | 0.8103005 | 1.235847 | 0.6441316
[8 empty] | 16.78029 | 108.0059 | -33.42985 | 166.4646 | 0.001168381 | 0.8118628 | 1.251287 | 0.6434479
[8 empty] | 16.82985 | 107.7673 | -32.12004 | 165.1548 | 0.0005841906 | 0.8100687 | 1.241441 | 0.6401352
[8 empty] | 16.87964 | 107.8858 | -31.79259 | 164.8273 | 0 | 0.8109598 | 1.23898 | 0.6389493
[8 empty] | 16.92983 | 108.0341 | -32.5368 | 165.5715 | 0.001752572 | 0.8120746 | 1.244574 | 0.6379309
[8 empty] | 16.97926 | 107.7954 | -32.09027 | 165.125 | 0 | 0.8102806 | 1.241217 | 0.6346681
[8 empty] | 17.02946 | 107.914 | -32.23911 | 165.2738 | 0.0005841906 | 0.8111717 | 1.242336 | 0.6334933
[8 empty] | 17.07895 | 107.8837 | -33.13216 | 166.1669 | 0 | 0.810944 | 1.249049 | 0.6314803
[8 empty] | 17.12868 | 107.8832 | -32.89402 | 165.9287 | 0.0005841906 | 0.81094 | 1.247259 | 0.6296438
[8 empty] | 17.1787 | 107.972 | -32.20934 | 165.2441 | 0.001752572 | 0.8116074 | 1.242112 | 0.6283274
[8 empty] | 17.22842 | 107.9119 | -32.5368 | 165.5715 | 0 | 0.811156 | 1.244574 | 0.6261653
[8 empty] | 17.27786 | 107.7923 | -32.38795 | 165.4227 | 0 | 0.810257 | 1.243455 | 0.6236815
[8 empty] | 17.32817 | 107.7918 | -32.09027 | 165.125 | 0.001168381 | 0.8102531 | 1.241217 | 0.6218677
[8 empty] | 17.37527 | 107.6127 | -31.67351 | 164.7082 | 0.001168381 | 0.8089069 | 1.238085 | 0.6191514
[8 empty] | 17.4278 | 107.7312 | -31.43537 | 164.4701 | 0.0005841906 | 0.8097979 | 1.236294 | 0.6179651
[8 empty] | 17.47759 | 107.7902 | -31.43537 | 164.4701 | 0.0005841906 | 0.8102415 | 1.236294 | 0.6165424
[8 empty] | 17.53019 | 107.3134 | -30.95907 | 163.9938 | 0.001168381 | 0.8066573 | 1.232714 | 0.6119725
[8 empty] | 17.57716 | 107.6702 | -31.76282 | 164.7975 | 0.001752572 | 0.8093388 | 1.238756 | 0.6123667
[8 empty] | 17.628 | 107.6994 | -31.19722 | 164.2319 | 0.001168381 | 0.8095587 | 1.234504 | 0.6107664
[8 empty] | 17.67638 | 107.431 | -30.1851 | 163.2198 | 0.001168381 | 0.8075411 | 1.226896 | 0.6075764
[8 empty] | 17.72611 | 107.371 | -30.72093 | 163.7556 | 0.0005841906 | 0.8070898 | 1.230924 | 0.6055331
[8 empty] | 17.77496 | 107.4002 | -30.09579 | 163.1305 | 0 | 0.8073098 | 1.226225 | 0.6040338
[8 empty] | 17.82592 | 107.37 | -30.7507 | 163.7854 | 0.001752572 | 0.8070822 | 1.231148 | 0.6021371
[8 empty] | 17.87593 | 107.2206 | -30.60185 | 163.6366 | 0.0005841906 | 0.8059596 | 1.230029 | 0.5996169
[8 empty] | 17.92525 | 107.101 | -29.82788 | 162.8626 | 0 | 0.8050609 | 1.224211 | 0.5973002
[8 empty] | 17.97521 | 107.2792 | -30.86977 | 163.9045 | 0.001168381 | 0.8063997 | 1.232043 | 0.5966308
[8 empty] | 18.02658 | 107.1893 | -30.78046 | 163.8152 | 0.0005841906 | 0.8057246 | 1.231372 | 0.5944325
[8 empty] | 18.07467 | 107.1293 | -30.45301 | 163.4877 | 0 | 0.8052734 | 1.22891 | 0.5925189
[8 empty] | 18.12469 | 107.3967 | -31.55444 | 164.5892 | 0.0005841906 | 0.8072836 | 1.23719 | 0.5923592
[8 empty] | 18.17465 | 107.1283 | -30.89954 | 163.9343 | 0 | 0.805266 | 1.232267 | 0.5892541
[8 empty] | 18.22408 | 107.0385 | -30.30417 | 163.3389 | 0.001168381 | 0.8045911 | 1.227791 | 0.5871629
[8 empty] | 18.27422 | 107.0678 | -30.1851 | 163.2198 | 0.001752572 | 0.8048111 | 1.226896 | 0.5857122
[8 empty] | 18.32366 | 106.9483 | -30.51255 | 163.5473 | -0.0005841906 | 0.8039125 | 1.229358 | 0.5834795
[8 empty] | 18.37379 | 106.8882 | -30.03626 | 163.071 | 0.0005841906 | 0.8034613 | 1.225778 | 0.5815607
[8 empty] | 18.42352 | 107.0068 | -30.30417 | 163.3389 | 0.001168381 | 0.8043527 | 1.227791 | 0.5806346
[8 empty] | 18.47307 | 106.9766 | -31.01861 | 164.0533 | 0.0005841906 | 0.8041253 | 1.233162 | 0.5789135
[8 empty] | 18.52268 | 107.0356 | -30.72093 | 163.7556 | -0.0005841906 | 0.8045692 | 1.230924 | 0.5776819
[8 empty] | 18.57305 | 107.1542 | -30.60185 | 163.6366 | 0.0005841906 | 0.8054607 | 1.230029 | 0.5767535
[8 empty] | 18.62243 | 107.0347 | -30.39348 | 163.4282 | 0.0005841906 | 0.804562 | 1.228463 | 0.5745825
[8 empty] | 18.67245 | 107.1533 | -31.43537 | 164.4701 | 0.001168381 | 0.8054535 | 1.236294 | 0.5736783
[8 empty] | 18.72235 | 107.0337 | -31.4056 | 164.4403 | 0.0005841906 | 0.8045549 | 1.236071 | 0.5715107
[8 empty] | 18.77172 | 107.0035 | -31.10792 | 164.1426 | 0.0005841906 | 0.8043276 | 1.233833 | 0.5698465
[8 empty] | 18.82198 | 107.0328 | -31.07815 | 164.1129 | 0 | 0.8045478 | 1.233609 | 0.5684805
[8 empty] | 18.87141 | 106.9132 | -30.66139 | 163.6961 | 0 | 0.8036492 | 1.230477 | 0.566358
[8 empty] | 18.92149 | 106.9723 | -30.86977 | 163.9045 | 0.0005841906 | 0.8040932 | 1.232043 | 0.5651711
[8 empty] | 18.97145 | 106.7635 | -29.23251 | 162.2672 | 0.0005841906 | 0.8025233 | 1.219736 | 0.562582
[8 empty] | 19.02083 | 106.5249 | -29.17297 | 162.2077 | 0 | 0.8007297 | 1.219288 | 0.5598672
[8 empty] | 19.07103 | 106.5839 | -29.29205 | 162.3268 | 0.001168381 | 0.8011738 | 1.220183 | 0.5587032
[8 empty] | 19.1204 | 106.3453 | -29.41112 | 162.4458 | 0.0005841906 | 0.7993802 | 1.221079 | 0.5560126
[8 empty] | 19.17013 | 106.2853 | -28.81575 | 161.8505 | 0.0005841906 | 0.7989292 | 1.216603 | 0.5542572
[8 empty] | 19.22021 | 106.3444 | -28.63714 | 161.6719 | 0.001168381 | 0.7993733 | 1.215261 | 0.5531205
[8 empty] | 19.26982 | 106.1653 | -29.26228 | 162.297 | 0.001168381 | 0.7980272 | 1.21996 | 0.5507672
[8 empty] | 19.31995 | 106.1946 | -28.75622 | 161.7909 | 0 | 0.7982476 | 1.216156 | 0.5494897
[8 empty] | 19.36974 | 106.2835 | -29.67904 | 162.7137 | 0.0005841906 | 0.7989154 | 1.223092 | 0.5485359
[8 empty] | 19.41912 | 106.1937 | -29.82788 | 162.8626 | 0.0005841906 | 0.7982408 | 1.224211 | 0.5466791
[8 empty] | 19.46931 | 106.3719 | -29.94695 | 162.9817 | 0.001752572 | 0.7995799 | 1.225106 | 0.5461848
[8 empty] | 19.51875 | 106.1631 | -29.82788 | 162.8626 | 0.0005841906 | 0.7980102 | 1.224211 | 0.5437315
[8 empty] | 19.56847 | 106.1924 | -29.20274 | 162.2375 | 0 | 0.7982306 | 1.219512 | 0.5424997
[8 empty] | 19.61866 | 106.1622 | -29.38135 | 162.4161 | 0.001168381 | 0.7980035 | 1.220855 | 0.5409577
[8 empty] | 19.66845 | 105.9831 | -29.11344 | 162.1481 | 0.001168381 | 0.7966575 | 1.218841 | 0.5386779
[8 empty] | 19.71794 | 105.7445 | -28.66691 | 161.7016 | 0 | 0.7948641 | 1.215484 | 0.5361159
[8 empty] | 19.76814 | 105.7143 | -28.04178 | 161.0765 | 0.001168381 | 0.794637 | 1.210785 | 0.5346016
[8 empty] | 19.81787 | 105.6246 | -28.33946 | 161.3742 | 0.0005841906 | 0.7939624 | 1.213023 | 0.5328074
[8 empty] | 19.86736 | 105.5348 | -28.84552 | 161.8802 | 0.0005841906 | 0.7932878 | 1.216827 | 0.5310283
[8 empty] | 19.9175 | 105.4748 | -28.30969 | 161.3444 | 0.001752572 | 0.7928369 | 1.212799 | 0.5293905
[8 empty] | 19.96693 | 105.3851 | -28.22039 | 161.2551 | 0.001168381 | 0.7921624 | 1.212128 | 0.5276305
[8 empty] | 20.0166 | 105.4144 | -28.69668 | 161.7314 | 0.0005841906 | 0.7923829 | 1.215708 | 0.5264677
[8 empty] | 20.0668 | 105.414 | -28.25015 | 161.2849 | 0.0005841906 | 0.7923796 | 1.212352 | 0.5251486
[8 empty] | 20.11658 | 105.4136 | -27.9227 | 160.9574 | 0.001168381 | 0.7923764 | 1.20989 | 0.5238467
[8 empty] | 20.16619 | 105.2643 | -28.36923 | 161.4039 | 0.0005841906 | 0.7912543 | 1.213247 | 0.5218179
[8 empty] | 20.21622 | 105.1448 | -26.97012 | 160.0048 | 0.0005841906 | 0.790356 | 1.20273 | 0.5199356
[8 empty] | 20.26576 | 104.9658 | -27.23803 | 160.2727 | 0 | 0.7890102 | 1.204744 | 0.5177809
[8 empty] | 20.31549 | 104.6379 | -25.571 | 158.6057 | 0.0005841906 | 0.7865456 | 1.192213 | 0.5148997
[8 empty] | 20.36551 | 104.6374 | -26.40452 | 159.4392 | 0.001168381 | 0.7865424 | 1.198478 | 0.5136328
[8 empty] | 20.41506 | 104.518 | -25.54124 | 158.5759 | 0 | 0.7856442 | 1.191989 | 0.5118009
[8 empty] | 20.46526 | 104.3985 | -25.33286 | 158.3676 | 0.0005841906 | 0.784746 | 1.190423 | 0.5099616
[8 empty] | 20.51481 | 104.1301 | -25.03517 | 158.0699 | 0.0005841906 | 0.7827289 | 1.188185 | 0.5074219
[8 empty] | 20.56442 | 104.0106 | -24.29097 | 157.3257 | 0.0005841906 | 0.7818308 | 1.182591 | 0.5056166
[8 empty] | 20.61421 | 104.1293 | -26.88081 | 159.9155 | 0.001752572 | 0.7827227 | 1.202059 | 0.5049712
[8 empty] | 20.66399 | 104.5456 | -29.02413 | 162.0588 | 0.001168381 | 0.7858522 | 1.21817 | 0.5057694
[8 empty] | 20.71407 | 104.7536 | -29.17297 | 162.2077 | 0.0005841906 | 0.7874155 | 1.219288 | 0.5055505
[8 empty] | 20.76391 | 104.515 | -27.89293 | 160.9276 | 0.001168381 | 0.7856222 | 1.209667 | 0.5031881
[8 empty] | 20.81347 | 104.3062 | -27.2678 | 160.3025 | 0 | 0.7840528 | 1.204968 | 0.5009869
[8 empty] | 20.86319 | 104.2761 | -27.3571 | 160.3918 | 0.0005841906 | 0.783826 | 1.205639 | 0.4996482
[8 empty] | 20.91339 | 104.2757 | -27.02965 | 160.0644 | 0 | 0.7838229 | 1.203177 | 0.4984471
[8 empty] | 20.96282 | 104.1264 | -27.2678 | 160.3025 | 0 | 0.782701 | 1.204968 | 0.4965596
[8 empty] | 21.01278 | 104.3046 | -28.22039 | 161.2551 | 0.0005841906 | 0.7840406 | 1.212128 | 0.4962271
[8 empty] | 21.06275 | 104.1851 | -27.53571 | 160.5704 | 0.0005841906 | 0.7831425 | 1.206981 | 0.4944827
[8 empty] | 21.11212 | 104.1252 | -27.56548 | 160.6002 | 0.0005841906 | 0.7826919 | 1.207205 | 0.4930424
[8 empty] | 21.16209 | 104.1546 | -27.32734 | 160.362 | 0.0005841906 | 0.7829127 | 1.205415 | 0.4920171
[8 empty] | 21.21204 | 104.0946 | -27.50595 | 160.5407 | 0.0005841906 | 0.7824621 | 1.206758 | 0.4905757
[8 empty] | 21.26148 | 103.7668 | -27.44641 | 160.4811 | 0.0005841906 | 0.7799978 | 1.20631 | 0.4878932
[8 empty] | 21.31173 | 104.0938 | -27.98224 | 161.017 | 0.001168381 | 0.7824562 | 1.210338 | 0.4882772
[8 empty] | 21.36122 | 103.9744 | -26.37475 | 159.4095 | 0 | 0.7815582 | 1.198255 | 0.4865867
[8 empty] | 21.41112 | 103.8549 | -28.27992 | 161.3146 | 0.001168381 | 0.7806602 | 1.212576 | 0.4848947
[8 empty] | 21.46109 | 103.8843 | -27.05942 | 160.0941 | 0.0005841906 | 0.780881 | 1.203401 | 0.4839027
[8 empty] | 21.51052 | 103.5267 | -25.54124 | 158.5759 | 0.0005841906 | 0.7781929 | 1.191989 | 0.4811282
[8 empty] | 21.56072 | 103.2584 | -25.15425 | 158.189 | 0.001168381 | 0.7761761 | 1.18908 | 0.4787636
[8 empty] | 21.61045 | 103.2282 | -25.71985 | 158.7546 | 0.001168381 | 0.7759494 | 1.193332 | 0.4775224
[8 empty] | 21.65994 | 103.0194 | -25.15425 | 158.189 | 0.001168381 | 0.7743802 | 1.18908 | 0.4754674
[8 empty] | 21.71002 | 102.6916 | -23.63606 | 156.6708 | 0.0005841906 | 0.7719159 | 1.177668 | 0.4728606
[8 empty] | 21.75963 | 102.334 | -22.32626 | 155.361 | 0.0005841906 | 0.7692278 | 1.167823 | 0.4701391
[8 empty] | 21.80965 | 101.9466 | -21.52251 | 154.5572 | 0 | 0.766316 | 1.161781 | 0.4672847
[8 empty] | 21.85949 | 101.6188 | -20.95691 | 153.9916 | 0.0005841906 | 0.7638518 | 1.15753 | 0.4647195
[8 empty] | 21.9091 | 101.4994 | -21.84996 | 154.8847 | 0.001168381 | 0.7629539 | 1.164243 | 0.4631219
[8 empty] | 21.95883 | 101.4097 | -21.07598 | 154.1107 | 0.001168381 | 0.7622798 | 1.158425 | 0.4616648
[8 empty] | 22.0089 | 101.1711 | -20.39131 | 153.426 | 0.001168381 | 0.7604868 | 1.153278 | 0.4595306
[8 empty] | 22.05852 | 101.0219 | -20.42108 | 153.4558 | 0.0005841906 | 0.7593652 | 1.153502 | 0.4578206
[8 empty] | 22.10813 | 100.843 | -20.24247 | 153.2772 | 0 | 0.7580199 | 1.152159 | 0.4559837
[8 empty] | 22.15815 | 100.6342 | -19.82571 | 152.8604 | 0 | 0.7564507 | 1.149027 | 0.4540123
[8 empty] | 22.20799 | 100.5148 | -20.03409 | 153.0688 | 0 | 0.7555529 | 1.150593 | 0.4524555
[8 empty] | 22.25749 | 100.3953 | -19.73641 | 152.7711 | 0 | 0.7546551 | 1.148355 | 0.4509127
[8 empty] | 22.30768 | 100.1568 | -19.76618 | 152.8009 | 0.0005841906 | 0.7528622 | 1.148579 | 0.4488289
[8 empty] | 22.35723 | 100.0671 | -19.70664 | 152.7414 | 0.0005841906 | 0.7521882 | 1.148132 | 0.4474331
[8 empty] | 22.40696 | 100.0072 | -19.85548 | 152.8902 | 0.001168381 | 0.7517379 | 1.14925 | 0.4461728
[8 empty] | 22.45698 | 99.7985 | -19.5578 | 152.5925 | 0.001168381 | 0.7501689 | 1.147013 | 0.4442495
[8 empty] | 22.50653 | 99.61953 | -19.23035 | 152.2651 | 0.0005841906 | 0.7488236 | 1.144551 | 0.4424762
[8 empty] | 22.55643 | 99.5894 | -19.43873 | 152.4734 | 0.0005841906 | 0.7485971 | 1.146118 | 0.4413637
[8 empty] | 22.60628 | 99.55928 | -19.61734 | 152.652 | 0 | 0.7483707 | 1.14746 | 0.4402573
[8 empty] | 22.65606 | 99.64823 | -20.18293 | 153.2176 | 0.0005841906 | 0.7490393 | 1.151712 | 0.4396825
[8 empty] | 22.70567 | 99.58834 | -19.85548 | 152.8902 | 0 | 0.7485891 | 1.14925 | 0.4384581
[8 empty] | 22.75564 | 99.40938 | -19.97456 | 153.0093 | 0.001168381 | 0.7472439 | 1.150145 | 0.4367089
[8 empty] | 22.80536 | 99.20065 | -19.05174 | 152.0865 | 0.001168381 | 0.7456749 | 1.143209 | 0.4348414
[8 empty] | 22.85521 | 99.25983 | -19.88525 | 152.92 | 0.001168381 | 0.7461198 | 1.149474 | 0.434152
[8 empty] | 22.90517 | 98.66412 | -18.51591 | 151.5506 | 0.001168381 | 0.7416419 | 1.139181 | 0.4306043
[8 empty] | 22.95472 | 98.57447 | -18.84336 | 151.8781 | 0.0005841906 | 0.740968 | 1.141642 | 0.4292842
[8 empty] | 23.00462 | 98.54435 | -17.68239 | 150.7171 | 0 | 0.7407417 | 1.132916 | 0.4282221
[8 empty] | 23.05446 | 98.24633 | -17.83124 | 150.8659 | 0.0005841906 | 0.7385014 | 1.134034 | 0.4260036
[8 empty] | 23.10408 | 98.15668 | -17.89077 | 150.9255 | 0 | 0.7378276 | 1.134482 | 0.4247008
[8 empty] | 23.15392 | 98.09681 | -17.26564 | 150.3004 | 0.0005841906 | 0.7373775 | 1.129783 | 0.4235279
[8 empty] | 23.20383 | 97.91786 | -17.26564 | 150.3004 | 0.0005841906 | 0.7360324 | 1.129783 | 0.4218458
[8 empty] | 23.25355 | 97.88775 | -17.56332 | 150.598 | 0.0005841906 | 0.7358061 | 1.132021 | 0.4208143
[8 empty] | 23.30316 | 97.85765 | -17.38471 | 150.4194 | 0.0005841906 | 0.7355798 | 1.130678 | 0.4197893
[8 empty] | 23.35265 | 97.85732 | -17.7717 | 150.8064 | 0 | 0.7355773 | 1.133587 | 0.4188981
[8 empty] | 23.40314 | 97.70814 | -17.44425 | 150.479 | 0.0005841906 | 0.734456 | 1.131126 | 0.417357
[8 empty] | 23.45264 | 97.70781 | -17.83124 | 150.8659 | 0.0005841906 | 0.7344535 | 1.134034 | 0.4164748
[8 empty] | 23.50254 | 97.73725 | -18.09915 | 151.1339 | 0.001168381 | 0.7346748 | 1.136048 | 0.4157158
[8 empty] | 23.55215 | 97.85599 | -18.54568 | 151.5804 | 0 | 0.7355674 | 1.139405 | 0.4153443
[8 empty] | 23.60234 | 97.76636 | -18.21822 | 151.2529 | 0.001168381 | 0.7348936 | 1.136943 | 0.4140812
[8 empty] | 23.65183 | 97.85534 | -18.72429 | 151.759 | 0.0005841906 | 0.7355625 | 1.140747 | 0.413591
[8 empty] | 23.70156 | 97.88479 | -18.9029 | 151.9376 | 0.0005841906 | 0.7357838 | 1.14209 | 0.4128474
[8 empty] | 23.75176 | 97.97377 | -18.45637 | 151.4911 | 0.0005841906 | 0.7364526 | 1.138733 | 0.4123496
[8 empty] | 23.80113 | 97.88414 | -19.20058 | 152.2353 | 0.0005841906 | 0.735779 | 1.144328 | 0.4111177
[8 empty] | 23.85127 | 97.85405 | -18.18846 | 151.2232 | 0.001168381 | 0.7355528 | 1.13672 | 0.4101273
[8 empty] | 23.901 | 97.70489 | -17.50378 | 150.5385 | 0.001168381 | 0.7344316 | 1.131573 | 0.4086499
[8 empty] | 23.95049 | 97.37713 | -16.22375 | 149.2585 | 0.0005841906 | 0.7319678 | 1.121951 | 0.4064369
[8 empty] | 24.00045 | 97.22797 | -17.26564 | 150.3004 | 0.001168381 | 0.7308466 | 1.129783 | 0.4049694
[8 empty] | 24.05042 | 96.78113 | -14.97348 | 148.0082 | 0.001168381 | 0.7274878 | 1.112553 | 0.4022701
[8 empty] | 24.09996 | 96.36407 | -14.22927 | 147.264 | 0.0005841906 | 0.7243528 | 1.106959 | 0.3997125
[8 empty] | 24.14987 | 96.39352 | -14.73533 | 147.77 | 0 | 0.7245742 | 1.110763 | 0.3990085
[8 empty] | 24.19983 | 96.03599 | -13.51483 | 146.5495 | 0 | 0.7218867 | 1.101589 | 0.3967073
[8 empty] | 24.24944 | 95.91661 | -13.87205 | 146.9068 | 0.0005841906 | 0.7209894 | 1.104274 | 0.3954035
[8 empty] | 24.29923 | 95.79724 | -13.54459 | 146.5793 | 0 | 0.720092 | 1.101812 | 0.394102
[8 empty] | 24.34901 | 95.64809 | -14.02089 | 147.0556 | 0.0005841906 | 0.7189709 | 1.105393 | 0.3926837
[8 empty] | 24.39886 | 95.55848 | -13.54459 | 146.5793 | 0.0005841906 | 0.7182974 | 1.101812 | 0.3915142
[8 empty] | 24.4487 | 95.20096 | -13.54459 | 146.5793 | 0 | 0.7156099 | 1.101812 | 0.3892537
[8 empty] | 24.49842 | 95.3495 | -13.6339 | 146.6686 | 0.0005841906 | 0.7167265 | 1.102484 | 0.38907
[8 empty] | 24.54827 | 95.37897 | -13.24691 | 146.2816 | 0.001168381 | 0.716948 | 1.099575 | 0.3884
[8 empty] | 24.598 | 95.14053 | -13.6339 | 146.6686 | 0.0005841906 | 0.7151557 | 1.102484 | 0.3866455
[8 empty] | 24.64767 | 95.11047 | -13.78274 | 146.8175 | 0.0005841906 | 0.7149297 | 1.103603 | 0.3857443
[8 empty] | 24.69774 | 95.08041 | -14.1995 | 147.2342 | 0.0005841906 | 0.7147037 | 1.106735 | 0.3848405
[8 empty] | 24.74753 | 95.25872 | -14.16973 | 147.2044 | 0.001168381 | 0.7160441 | 1.106512 | 0.3847868
[8 empty] | 24.79714 | 95.22867 | -14.70556 | 147.7403 | 0.0005841906 | 0.7158182 | 1.110539 | 0.3838958
[8 empty] | 24.84693 | 95.37722 | -15.39023 | 148.4249 | 0.001752572 | 0.7169348 | 1.115686 | 0.3837244
[8 empty] | 24.89677 | 95.496 | -15.77722 | 148.8119 | 0 | 0.7178277 | 1.118595 | 0.3834333
[8 empty] | 24.94691 | 95.64456 | -16.70004 | 149.7348 | 0.001168381 | 0.7189444 | 1.125531 | 0.3832581
[8 empty] | 24.99629 | 95.64428 | -16.37259 | 149.4073 | 0.0005841906 | 0.7189423 | 1.12307 | 0.3825
[8 empty] | 25.04601 | 95.76307 | -15.9856 | 149.0203 | 0.0005841906 | 0.7198352 | 1.120161 | 0.3822149
[8 empty] | 25.09609 | 95.58417 | -15.9856 | 149.0203 | 0.001168381 | 0.7184905 | 1.120161 | 0.3807393
[8 empty] | 25.14564 | 95.64343 | -16.43212 | 149.4668 | 0 | 0.7189359 | 1.123518 | 0.3802247
[8 empty] | 25.19554 | 95.49431 | -15.92606 | 148.9608 | 0.0005841906 | 0.717815 | 1.119714 | 0.3788798
[8 empty] | 25.24527 | 95.4345 | -15.27116 | 148.3059 | -0.0005841906 | 0.7173654 | 1.114791 | 0.3778965
[8 empty] | 25.29511 | 95.28538 | -15.21162 | 148.2463 | -0.0005841906 | 0.7162445 | 1.114343 | 0.3765624
[8 empty] | 25.34496 | 95.25534 | -14.64602 | 147.6807 | 0 | 0.7160187 | 1.110092 | 0.3757034
[8 empty] | 25.39463 | 95.04669 | -13.78274 | 146.8175 | 0.001168381 | 0.7144503 | 1.103603 | 0.3741468
[8 empty] | 25.44447 | 94.71897 | -13.42552 | 146.4602 | 0 | 0.7119869 | 1.100917 | 0.372126
[8 empty] | 25.49438 | 94.68893 | -13.33622 | 146.3709 | 0.001168381 | 0.7117611 | 1.100246 | 0.3712797
[8 empty] | 25.54398 | 94.65889 | -13.33622 | 146.3709 | 0.001168381 | 0.7115353 | 1.100246 | 0.3704411
[8 empty] | 25.59394 | 94.27164 | -13.21714 | 146.2519 | 0.0005841906 | 0.7086244 | 1.099351 | 0.3682049
[8 empty] | 25.64373 | 94.00346 | -12.11571 | 145.1504 | 0.0005841906 | 0.7066085 | 1.091072 | 0.3664442
[8 empty] | 25.69352 | 93.79482 | -12.32409 | 145.3588 | 0 | 0.7050402 | 1.092638 | 0.3649221
[8 empty] | 25.74325 | 93.88386 | -12.77062 | 145.8053 | 0.0005841906 | 0.7057095 | 1.095995 | 0.3645631
[8 empty] | 25.7932 | 93.52638 | -11.43104 | 144.4658 | 0 | 0.7030224 | 1.085925 | 0.362471
[8 empty] | 25.84293 | 93.25821 | -11.13336 | 144.1681 | 0 | 0.7010066 | 1.083688 | 0.3607358
[8 empty] | 25.89284 | 92.96027 | -11.07382 | 144.1085 | 0.0005841906 | 0.698767 | 1.08324 | 0.3588899
[8 empty] | 25.94233 | 92.81117 | -10.83568 | 143.8704 | 0 | 0.6976463 | 1.08145 | 0.3576305
[8 empty] | 25.99235 | 92.95976 | -11.78826 | 144.823 | 0.0005841906 | 0.6987632 | 1.08861 | 0.3575139
[8 empty] | 26.04208 | 92.72136 | -11.01429 | 144.049 | 0.001168381 | 0.6969711 | 1.082793 | 0.3559158
[8 empty] | 26.09186 | 92.57226 | -10.80591 | 143.8406 | 0.0005841906 | 0.6958504 | 1.081226 | 0.3546653
[8 empty] | 26.14165 | 92.63155 | -10.98452 | 144.0192 | 0.0005841906 | 0.6962961 | 1.082569 | 0.3542166
[8 empty] | 26.19149 | 92.42292 | -10.86544 | 143.9002 | 0.001752572 | 0.6947279 | 1.081674 | 0.352746
[8 empty] | 26.24116 | 92.2143 | -9.883089 | 142.9178 | 0.0005841906 | 0.6931597 | 1.07429 | 0.3512833
[8 empty] | 26.29094 | 92.12475 | -9.377027 | 142.4117 | 0 | 0.6924866 | 1.070486 | 0.3502775
[8 empty] | 26.34091 | 91.82682 | -8.841197 | 141.8759 | 0.001168381 | 0.6902471 | 1.066458 | 0.348482
[8 empty] | 26.39069 | 91.49913 | -8.216062 | 141.2508 | 0.0005841906 | 0.6877839 | 1.061759 | 0.346583
[8 empty] | 26.44054 | 91.35005 | -8.06722 | 141.1019 | 0.001168381 | 0.6866632 | 1.06064 | 0.3453657
[8 empty] | 26.49032 | 90.96282 | -7.263475 | 140.2982 | 0.0005841906 | 0.6837525 | 1.054598 | 0.3432549
[8 empty] | 26.54011 | 90.93281 | -7.323012 | 140.3577 | 0.0005841906 | 0.683527 | 1.055046 | 0.3424979
[8 empty] | 26.58972 | 90.57536 | -5.715521 | 138.7502 | 0 | 0.68084 | 1.042963 | 0.3405146
[8 empty] | 26.63968 | 90.15837 | -6.042973 | 139.0777 | 0.001752572 | 0.6777056 | 1.045424 | 0.3383107
[8 empty] | 26.68947 | 89.44369 | -3.691274 | 136.726 | 0.0005841906 | 0.6723335 | 1.027747 | 0.3350018
[8 empty] | 26.73919 | 89.29462 | -3.929421 | 136.9641 | 0.001168381 | 0.6712129 | 1.029537 | 0.3338214
[8 empty] | 26.7891 | 89.17532 | -3.542432 | 136.5771 | 0 | 0.6703161 | 1.026628 | 0.3327541
[8 empty] | 26.83876 | 88.93694 | -3.274517 | 136.3092 | 0.0005841906 | 0.6685243 | 1.024614 | 0.3312502
[8 empty] | 26.88867 | 88.46042 | -2.589846 | 135.6246 | 0.0005841906 | 0.6649424 | 1.019467 | 0.3288632
[8 empty] | 26.93845 | 88.40066 | -2.500541 | 135.5353 | 0 | 0.6644932 | 1.018796 | 0.3280336
[8 empty] | 26.98812 | 88.31113 | -2.589846 | 135.6246 | 0.0005841906 | 0.6638202 | 1.019467 | 0.3270982
[8 empty] | 27.03803 | 88.07276 | -2.619614 | 135.6543 | 0.0005841906 | 0.6620284 | 1.019691 | 0.3256128
[8 empty] | 27.08775 | 88.013 | -2.292162 | 135.3269 | 0.0005841906 | 0.6615792 | 1.01723 | 0.3247945
[8 empty] | 27.13748 | 87.98302 | -2.321931 | 135.3566 | 0.001168381 | 0.6613538 | 1.017454 | 0.3240888
[8 empty] | 27.18732 | 87.80419 | -2.232626 | 135.2673 | 0.001168381 | 0.6600096 | 1.016782 | 0.3228369
[8 empty] | 27.23711 | 87.86351 | -2.560077 | 135.5948 | 0.0005841906 | 0.6604555 | 1.019244 | 0.3224646
[8 empty] | 27.2869 | 87.89306 | -2.857761 | 135.8925 | 0.0005841906 | 0.6606776 | 1.021481 | 0.3219845
[8 empty] | 27.3368 | 87.74401 | -2.738687 | 135.7734 | 0 | 0.6595572 | 1.020586 | 0.3208515
[8 empty] | 27.38652 | 87.62472 | -2.321931 | 135.3566 | 0.0005841906 | 0.6586606 | 1.017454 | 0.3198334
[8 empty] | 27.43625 | 87.38636 | -1.7861 | 134.8208 | 0.0005841906 | 0.6568689 | 1.013426 | 0.3183849
[8 empty] | 27.48615 | 87.41592 | -1.845637 | 134.8803 | 0.0005841906 | 0.6570911 | 1.013873 | 0.3179144
[8 empty] | 27.536 | 87.20734 | -1.518185 | 134.5529 | 0.0005841906 | 0.6555232 | 1.011412 | 0.3165814
[8 empty] | 27.58561 | 86.96899 | -1.07166 | 134.1064 | 0.0005841906 | 0.6537315 | 1.008055 | 0.315148
[8 empty] | 27.63557 | 87.14739 | -2.054015 | 135.0887 | 0.001168381 | 0.6550726 | 1.01544 | 0.3152238
[8 empty] | 27.6853 | 86.96858 | -1.667027 | 134.7017 | 0 | 0.6537285 | 1.012531 | 0.3140118
[8 empty] | 27.73508 | 86.8493 | -1.577722 | 134.6124 | 0.0005841906 | 0.6528319 | 1.011859 | 0.3130181
[8 empty] | 27.78487 | 86.8491 | -1.041892 | 134.0766 | 0.001168381 | 0.6528304 | 1.007832 | 0.3124565
[8 empty] | 27.83477 | 86.78937 | -1.220502 | 134.2552 | 0.0005841906 | 0.6523814 | 1.009174 | 0.3116816
[8 empty] | 27.88444 | 86.72964 | -1.012124 | 134.0468 | 0 | 0.6519324 | 1.007608 | 0.3109123
[8 empty] | 27.93428 | 86.81875 | -1.07166 | 134.1064 | -0.0005841906 | 0.6526022 | 1.008055 | 0.3106765
[8 empty] | 27.98407 | 86.63994 | -1.875405 | 134.9101 | 0.0005841906 | 0.6512582 | 1.014097 | 0.3094848
[8 empty] | 28.03385 | 86.66952 | -1.101429 | 134.1361 | 0 | 0.6514805 | 1.008279 | 0.3090407
[8 empty] | 28.08359 | 86.58002 | -1.101429 | 134.1361 | 0 | 0.6508077 | 1.008279 | 0.3081748
[8 empty] | 28.13349 | 86.6096 | -1.369344 | 134.4041 | 0.0005841906 | 0.6510301 | 1.010293 | 0.3077333
[8 empty] | 28.18327 | 86.31173 | -1.339575 | 134.3743 | 0.001168381 | 0.648791 | 1.010069 | 0.3061328
[8 empty] | 28.233 | 86.43062 | -1.131197 | 134.1659 | 0 | 0.6496847 | 1.008503 | 0.3060147
[8 empty] | 28.28284 | 86.54951 | -1.60749 | 134.6422 | 0.0005841906 | 0.6505784 | 1.012083 | 0.3058958
[8 empty] | 28.33269 | 86.54932 | -1.667027 | 134.7017 | 0.0005841906 | 0.650577 | 1.012531 | 0.3053569
[8 empty] | 28.38241 | 86.54914 | -2.024247 | 135.059 | 0.001168381 | 0.6505756 | 1.015216 | 0.3048213
[8 empty] | 28.43226 | 86.51919 | -1.488417 | 134.5231 | -0.0005841906 | 0.6503505 | 1.011188 | 0.3041816
[8 empty] | 28.48199 | 86.28087 | -1.547954 | 134.5827 | 0.001168381 | 0.6485591 | 1.011636 | 0.3028138
[8 empty] | 28.53183 | 86.36999 | -1.726564 | 134.7613 | 0.001168381 | 0.649229 | 1.012978 | 0.3025972
[8 empty] | 28.58155 | 86.28051 | -1.845637 | 134.8803 | 0.001168381 | 0.6485564 | 1.013873 | 0.3017577
[8 empty] | 28.6314 | 86.25057 | -0.9525869 | 133.9873 | 0 | 0.6483313 | 1.00716 | 0.3011277
[8 empty] | 28.68118 | 86.30994 | -1.518185 | 134.5529 | 0.001168381 | 0.6487776 | 1.011412 | 0.300812
[8 empty] | 28.73097 | 86.22046 | -1.131197 | 134.1659 | 0.0005841906 | 0.648105 | 1.008503 | 0.2999793
[8 empty] | 28.78076 | 86.10122 | -0.8632819 | 133.898 | 0 | 0.6472087 | 1.006489 | 0.299046
[8 empty] | 28.83054 | 85.98198 | -0.5060618 | 133.5408 | 0.0005841906 | 0.6463123 | 1.003804 | 0.2981161
[8 empty] | 28.88033 | 85.95204 | -0.7739768 | 133.8087 | 0 | 0.6460873 | 1.005818 | 0.2974985
[8 empty] | 28.93012 | 85.68396 | -0.2976834 | 133.3324 | 0.0005841906 | 0.6440722 | 1.002238 | 0.2960599
[8 empty] | 28.9799 | 85.59449 | 1.131197 | 131.9035 | 0.0005841906 | 0.6433997 | 0.991497 | 0.2952426
[8 empty] | 29.02974 | 85.44549 | 0.4167568 | 132.618 | 0.001168381 | 0.6422796 | 0.9968673 | 0.2942224
[8 empty] | 29.07959 | 85.23695 | 1.309807 | 131.7249 | 0.001168381 | 0.6407121 | 0.9901544 | 0.2930009
[8 empty] | 29.12937 | 85.14749 | 0.9525869 | 132.0821 | 0.001168381 | 0.6400396 | 0.9928396 | 0.292193
[8 empty] | 29.17922 | 85.02825 | 1.458649 | 131.5761 | 0.0005841906 | 0.6391434 | 0.9890356 | 0.2912852
[8 empty] | 29.229 | 84.64111 | 1.667027 | 131.3677 | 0.0005841906 | 0.6362333 | 0.9874692 | 0.2894646
[8 empty] | 29.27867 | 84.37304 | 3.214981 | 129.8197 | 0.001168381 | 0.6342182 | 0.9758335 | 0.288058
[8 empty] | 29.32846 | 84.0752 | 3.631738 | 129.403 | 0.001168381 | 0.6319794 | 0.9727008 | 0.2865535
[8 empty] | 29.37836 | 84.07505 | 3.244749 | 129.79 | 0.001168381 | 0.6319783 | 0.9756098 | 0.2860662
[8 empty] | 29.42815 | 83.89629 | 3.661506 | 129.3732 | 0.0005841906 | 0.6306346 | 0.9724771 | 0.2849748
[8 empty] | 29.47799 | 83.59846 | 3.929421 | 129.1053 | 0 | 0.6283958 | 0.9704632 | 0.2834826
[8 empty] | 29.52766 | 83.65785 | 3.810348 | 129.2244 | 0.0005841906 | 0.6288423 | 0.9713582 | 0.2832068
[8 empty] | 29.57756 | 83.59817 | 3.006602 | 130.0281 | 0.0005841906 | 0.6283936 | 0.9773999 | 0.2825273
[8 empty] | 29.62735 | 83.44918 | 3.512664 | 129.522 | 0 | 0.6272737 | 0.9735959 | 0.2815496
[8 empty] | 29.67714 | 83.44904 | 3.214981 | 129.8197 | 0.0005841906 | 0.6272727 | 0.9758335 | 0.2810768
[8 empty] | 29.7268 | 83.50844 | 3.363822 | 129.6709 | 0.001752572 | 0.6277191 | 0.9747147 | 0.280807
[8 empty] | 29.77671 | 83.29992 | 3.661506 | 129.3732 | 0.001168381 | 0.6261518 | 0.9724771 | 0.2796361
[8 empty] | 29.82649 | 83.18071 | 2.827992 | 130.2067 | 0.001168381 | 0.6252557 | 0.9787424 | 0.2787697
[8 empty] | 29.87634 | 83.18057 | 3.334054 | 129.7007 | 0.001168381 | 0.6252546 | 0.9749385 | 0.2783041
[8 empty] | 29.926 | 83.26974 | 3.601969 | 129.4327 | 0.0005841906 | 0.6259249 | 0.9729246 | 0.2781402
[8 empty] | 29.97591 | 83.1803 | 4.227104 | 128.8076 | 0.001752572 | 0.6252526 | 0.9682256 | 0.2773788
[8 empty] | 30.02564 | 83.18017 | 3.066139 | 129.9686 | 0.001168381 | 0.6252516 | 0.9769523 | 0.276919