## General
ID | Test Identification | Specimen 1 | Specimen 2 | Specimen 3
Test Identification | Location | NWZ-BH-5053 | NWZ-BH-5053 | NWZ-BH-5053
Test Identification | Sample | 18-1 | 18-1 | 18-1
Test Identification | Depth | 16 | 16 | 16 | [m]
Test Identification | Test number | CID154A | CID154B | CID154C
Specimen Visual Description
Specimen Visual Description | Brown fine to medium SAND
| Initial Specimen Conditions | Specimen 1 | Specimen 2 | Specimen 3
Initial Specimen Conditions | Test start date | 11/07/2024 | 11/07/2024 | 18/07/2024
Initial Specimen Conditions | Type of sample | Recompacted | Recompacted | Recompacted
Initial Specimen Conditions | Diameter | 51.23 | 51.23 | 51.23 | [mm]
Initial Specimen Conditions | Length | 90 | 90 | 90 | [mm]
Initial Specimen Conditions | Water content | 4.99941 | 4.99941 | 4.969739 | [%]
Initial Specimen Conditions | Bulk density | 1.685354 | 1.686379 | 1.680826 | [Mg/m³]
Initial Specimen Conditions | Dry density | 1.605108 | 1.606084 | 1.601249 | [Mg/m³]
Initial Specimen Conditions | Void ratio | 0.6509789 | 0.6499762 | 0.6549586 | [-]
Initial Specimen Conditions | Degree of saturation | 20.35156 | 20.38296 | 20.10785 | [%]
Initial Specimen Conditions | Type of drains fitted | One end | One end | One end
| Saturation | Specimen 1 | Specimen 2 | Specimen 3
Saturation | Pressure increments applied | 50 | 50 | 50 | [kPa]
Saturation | Differential pressure used | 10 | 10 | 10 | [kPa]
Saturation | Pore pressure on completion | 588 | 388 | 339 | [kPa]
Saturation | Cell pressure on completion | 600 | 400 | 350 | [kPa]
Saturation | B value achieved | 0.96 | 0.96 | 0.98 | [-]
| Consolidation: Isotropic | Specimen 1 | Specimen 2 | Specimen 3
Consolidation: Isotropic | Cell pressure | 650 | 499 | 548 | [kPa]
Consolidation: Isotropic | Back pressure | 600 | 400 | 350 | [kPa]
Consolidation: Isotropic | Effective cell pressure | 50 | 99 | 198 | [kPa]
Consolidation: Isotropic | Pore pressure on completion | 600 | 400 | 350 | [kPa]
Consolidation: Isotropic | Pore pressure dissipation | 100 | 100 | 100 | [%]
Consolidation: Isotropic | Water content | 24.38404 | 24.14156 | 23.91789 | [%]
Consolidation: Isotropic | Bulk density | 2.002322 | 2.00625 | 2.009901 | [Mg/m³]
Consolidation: Isotropic | Dry density | 1.60979 | 1.616099 | 1.621962 | [Mg/m³]
Consolidation: Isotropic | Void ratio | 0.6461771 | 0.6397514 | 0.633824 | [-]
Consolidation: Isotropic | Degree of saturation | 100 | 100 | 100 | [%]
Consolidation: Isotropic | Axial strain | 0.09694857 | 0.2065634 | 0.4256811 | [%]
Consolidation: Isotropic | Volumetric strain | 0.2908457 | 0.6196903 | 1.277043 | [%]
Consolidation: Isotropic | Volumetric strain rate-end of stage | 0.0002390428 | -0.009393608 | -0.00904247 | [%/hr]
| Shearing | Specimen 1 | Specimen 2 | Specimen 3
Shearing | Initial pore pressure | 600 | 400 | 350 | [kPa]
Shearing | Initial effective cell pressure | 50 | 99 | 198 | [kPa]
Shearing | Rate of strain | 1.3 | 1.3 | 1.3 | [%/hour]
At peak deviator stress
Shearing - At peak deviator stress | Corrected deviator stress | 182.6547 | 322.5236 | 537.7888 | [kPa]
Shearing - At peak deviator stress | Membrane correction applied | 0.3926128 | 0.5579007 | 0.8280334 | [kPa]
Shearing - At peak deviator stress | Drain correction applied | 0 | 0 | 0 | [kPa]
Shearing - At peak deviator stress | Axial strain | 2.248189 | 3.247381 | 4.960035 | [%]
Shearing - At peak deviator stress | Volumetric strain | -0.72222 | -0.4481547 | 0.1996366 | [%]
Shearing - At peak deviator stress | Major principal effective stress | 233.8129 | 422.4466 | 737.0401 | [kPa]
Shearing - At peak deviator stress | Minor principal effective stress | 51.158205 | 99.923002 | 199.251279 | [kPa]
Shearing - At peak deviator stress | Principal effective stress ratio | 4.570389 | 4.227721 | 3.699048 | [-]
Shearing - At peak deviator stress | e50 | 0.2295101 | 0.3540191 | 0.5721674 | [%]
Shearing - At peak deviator stress | Secant modulus (E50) at e50 | 39792.29 | 45551.72 | 46995.76 | [kPa]
At peak principal effective stress ratio
Shearing - At peak principal effective stress ratio | Corrected deviator stress | 176.5837 | 322.5005 | 537.7888 | [kPa]
Shearing - At peak principal effective stress ratio | Membrane correction applied | 0.3078361 | 0.5170514 | 0.8280334 | [kPa]
Shearing - At peak principal effective stress ratio | Drain correction applied | 0 | 0 | 0 | [kPa]
Shearing - At peak principal effective stress ratio | Axial strain | 1.748545 | 2.997227 | 4.960035 | [%]
Shearing - At peak principal effective stress ratio | Volumetric strain | -0.4825866 | -0.3659314 | 0.1996366 | [%]
Shearing - At peak principal effective stress ratio | Major principal effective stress | 225.924 | 422.077 | 737.0401 | [kPa]
Shearing - At peak principal effective stress ratio | Minor principal effective stress | 49.340263 | 99.576466 | 199.251279 | [kPa]
Shearing - At peak principal effective stress ratio | Principal effective stress ratio | 4.578897 | 4.238722 | 3.699048 | [-]
At 10% axial strain
Shearing - At 10% axial strain | Corrected deviator stress | 136.0358 | 261.5693 | 512.7291 | [kPa]
Shearing - At 10% axial strain | Membrane correction applied | 1.526415 | 1.526414 | 1.526384 | [kPa]
Shearing - At 10% axial strain | Drain correction applied | 0 | 0 | 0 | [kPa]
Shearing - At 10% axial strain | Axial strain | 10 | 10 | 10 | [%]
Shearing - At 10% axial strain | Volumetric strain | -2.814949 | -2.129765 | -0.3910413 | [%]
Shearing - At 10% axial strain | Major principal effective stress | 186.3409 | 361.9326 | 714.1829 | [kPa]
Shearing - At 10% axial strain | Minor principal effective stress | 50.30514 | 100.3633 | 201.4538 | [kPa]
Shearing - At 10% axial strain | Principal effective stress ratio | 3.704211 | 3.606225 | 3.545144 | [-]
| Final Conditions | Specimen 1 | Specimen 2 | Specimen 3
Final Conditions | Water content | 26.34397 | 25.5626 | 24.35829 | [%]
Final Conditions | Bulk density | 1.971665 | 1.98366 | 2.002738 | [Mg/m³]
Final Conditions | Dry density | 1.560554 | 1.579817 | 1.610458 | [Mg/m³]
Final Conditions | Mode of failure | Compound failure | Compound failure | Compound failure
Mohr Failure Envelope
Mohr Failure Envelope | Effective cohesion (c') | 18 | [kPa]
Mohr Failure Envelope | Effective angle of internal friction (φ') | 33 | [degree]

## Saturation
Saturation
Specimen 1 |  | Specimen 2 |  | Specimen 3
Cell pressure | Pore Water Pressure | Cell pressure | Pore Water Pressure | Cell pressure | Pore Water Pressure
[kPa] | [kPa] | [kPa] | [kPa] | [kPa] | [kPa]
0 | 0 | 0 | 0 | 0 | 0
50 | 4 | 50 | 4 | 50 | 7
50 | 40 | 50 | 40 | 50 | 40
100 | 53 | 100 | 63 | 100 | 68
100 | 90 | 100 | 90 | 100 | 90
150 | 106 | 150 | 119 | 150 | 125
150 | 140 | 150 | 140 | 150 | 140
200 | 171 | 200 | 181 | 200 | 182
200 | 190 | 200 | 190 | 200 | 190
250 | 222 | 250 | 232 | 250 | 235
250 | 240 | 250 | 240 | 250 | 240
300 | 278 | 300 | 285 | 300 | 286
300 | 290 | 300 | 290 | 300 | 290
350 | 331 | 350 | 336 | 350 | 339
350 | 340 | 350 | 340
400 | 382 | 400 | 388
400 | 390
450 | 433
450 | 440
500 | 485
500 | 490
550 | 536
550 | 540
600 | 588

## Consolidation
Consolidation: Isotropic
Specimen 1 |  | Specimen 2 |  | Specimen 3
Root time | Consolidated Volume Change | Root time | Consolidated Volume Change | Root time | Consolidated Volume Change
[minutes0.5 ] | [%] | [minutes0.5 ] | [%] | [minutes0.5 ] | [%]
0 | 0 | 0 | 0 | 0 | 0
0.5 | 0.2652371 | 0.5 | 0.5675649 | 0.5 | 1.23474
1 | 0.2739496 | 1 | 0.585442 | 1 | 1.269682
1.5 | 0.28224 | 1.5 | 0.5946429 | 1.5 | 1.272683
2 | 0.2855335 | 2 | 0.6007685 | 2 | 1.277132
2.5 | 0.2875436 | 2.5 | 0.6073825 | 2.5 | 1.278936
3 | 0.2894512 | 3 | 0.612574 | 3 | 1.27912
3.5 | 0.2899186 | 3.5 | 0.6129383 | 3.5 | 1.278935
4 | 0.2899913 | 4 | 0.6195098 | 4 | 1.277691
5 | 0.2902883 | 5 | 0.6161429 | 5 | 1.278057
6 | 0.2903859 | 6 | 0.6198925 | 6 | 1.276619
7 | 0.2908791 | 7 | 0.6200811 | 7 | 1.278464
8 | 0.2910635 | 8 | 0.6174679 | 7.6436 | 1.277043
9 | 0.2907751 | 9 | 0.6162227
9.936004 | 0.2908457 | 10 | 0.617829
|  | 11 | 0.6209786
|  | 11.36788 | 0.6196903

## Shearing
Shearing
Specimen 1 | [5 empty] | Specimen 2 | [5 empty] | Specimen 3
Axial strain | Deviator Stress | Volumetric strain | t | s' | p' | Axial strain | Deviator Stress | Volumetric strain | t | s' | p' | Axial strain | Deviator Stress | Volumetric strain | t | s' | p'
[%] | [kPa] | [%] | [kPa] | [kPa] | [kPa] | [%] | [kPa] | [%] | [kPa] | [kPa] | [kPa] | [%] | [kPa] | [%] | [kPa] | [kPa] | [kPa]
0 | 0 | 0 | 0 | 50 | 50 | 0 | 0 | 0 | 0 | 99 | 99 | 0 | 0 | 0 | 0 | 198 | 198
0.123183 | 58.96633 | -0.002856041 | 29.48317 | 80.28332 | 70.4556 | 0.1222068 | 72.9367 | 0.1020301 | 36.46835 | 134.916 | 122.7599 | 0.2291024 | 116.6204 | 0.1658937 | 58.31019 | 255.5862 | 236.1495
0.2482356 | 97.02649 | -0.0003292313 | 48.51325 | 97.86016 | 81.68908 | 0.2471259 | 124.2846 | 0.1712575 | 62.1423 | 160.6344 | 139.9203 | 0.35381 | 177.2563 | 0.2507645 | 88.62815 | 286.1068 | 256.5641
0.3732726 | 118.8623 | 0.008070222 | 59.43113 | 107.6877 | 87.87736 | 0.3727031 | 167.7251 | 0.2238343 | 83.86253 | 182.0493 | 154.0951 | 0.4779976 | 232.9333 | 0.3228771 | 116.4667 | 313.8419 | 275.0197
0.4984564 | 134.9751 | 0.002099188 | 67.48753 | 117.319 | 94.82319 | 0.4973138 | 202.6838 | 0.2571577 | 101.3419 | 199.4176 | 165.637 | 0.6023694 | 280.4278 | 0.3829907 | 140.2139 | 337.6593 | 290.9213
0.6232932 | 145.7875 | -0.01855805 | 72.89375 | 122.8791 | 98.58121 | 0.622431 | 229.2293 | 0.2727082 | 114.6146 | 212.9783 | 174.7735 | 0.7269052 | 322.81 | 0.4322724 | 161.405 | 358.504 | 304.7023
0.7483658 | 156.674 | -0.04189834 | 78.33698 | 129.9403 | 103.828 | 0.7474058 | 249.6764 | 0.2741147 | 124.8382 | 223.3197 | 181.707 | 0.8517166 | 357.6291 | 0.4728323 | 178.8145 | 375.7368 | 316.1319
0.8731949 | 158.0832 | -0.1024082 | 79.04161 | 128.3451 | 101.9979 | 0.872512 | 265.4536 | 0.2637717 | 132.7268 | 231.1045 | 186.8622 | 0.9763316 | 386.0952 | 0.5036343 | 193.0476 | 390.3248 | 325.9756
0.998223 | 162.8635 | -0.1500684 | 81.43173 | 130.4747 | 103.3308 | 0.997126 | 276.9574 | 0.2453453 | 138.4787 | 236.8478 | 190.6882 | 1.100372 | 410.0173 | 0.525383 | 205.0087 | 402.2172 | 333.881
1.123545 | 166.8163 | -0.2006208 | 83.40814 | 133.2107 | 105.408 | 1.122309 | 285.9201 | 0.2217477 | 142.96 | 241.6096 | 193.9562 | 1.225352 | 429.4683 | 0.5403442 | 214.7341 | 411.8076 | 340.2296
1.248393 | 170.3896 | -0.2492514 | 85.19478 | 135.2729 | 106.8747 | 1.247148 | 292.8003 | 0.1913588 | 146.4002 | 245.4322 | 196.6321 | 1.349669 | 445.4162 | 0.5480736 | 222.7081 | 419.6397 | 345.4037
1.373366 | 175.8501 | -0.2950524 | 87.92504 | 139.6296 | 110.3213 | 1.37232 | 299.1659 | 0.1579128 | 149.5829 | 248.5344 | 198.6734 | 1.474195 | 459.0022 | 0.5535124 | 229.5011 | 426.7205 | 350.2201
1.498605 | 177.0955 | -0.3525776 | 88.54775 | 139.761 | 110.2451 | 1.497162 | 303.768 | 0.1237542 | 151.884 | 250.7802 | 200.1522 | 1.598448 | 469.8611 | 0.5544591 | 234.9305 | 432.0189 | 353.7087
1.623285 | 175.3249 | -0.4206755 | 87.66247 | 137.3204 | 108.0995 | 1.622443 | 307.9816 | 0.08720142 | 153.9908 | 253.0017 | 201.6714 | 1.722806 | 479.517 | 0.5530117 | 239.7585 | 437.0784 | 357.1589
1.748545 | 176.5837 | -0.4825866 | 88.29186 | 137.6321 | 108.2015 | 1.747274 | 311.0077 | 0.04944343 | 155.5039 | 254.6866 | 202.8519 | 1.847543 | 487.4424 | 0.5493862 | 243.7212 | 441.0648 | 359.8244
1.873187 | 176.8758 | -0.5484821 | 88.43789 | 138.2811 | 108.8018 | 1.872201 | 313.6765 | 0.01018191 | 156.8383 | 256.2208 | 203.9414 | 1.97185 | 494.0882 | 0.5420669 | 247.0441 | 444.5765 | 362.2285
1.998258 | 180.2545 | -0.6009369 | 90.12724 | 141.2771 | 111.2347 | 1.99738 | 315.5538 | -0.03075671 | 157.7769 | 257.2157 | 204.6234 | 2.096643 | 499.7066 | 0.5349649 | 249.8533 | 447.2088 | 363.9243
2.123426 | 180.7081 | -0.6626491 | 90.35407 | 141.4743 | 111.3563 | 2.122402 | 317.6421 | -0.07108459 | 158.821 | 258.1985 | 205.2581 | 2.22108 | 504.6682 | 0.5263494 | 252.3341 | 450.1891 | 366.0778
2.248189 | 182.6547 | -0.72222 | 91.32734 | 142.4855 | 112.0431 | 2.247335 | 318.9281 | -0.1118486 | 159.464 | 258.7089 | 205.5542 | 2.34551 | 509.4413 | 0.5147478 | 254.7207 | 452.4625 | 367.5556
2.373262 | 180.2749 | -0.7925009 | 90.13743 | 140.9875 | 110.9417 | 2.372449 | 320.055 | -0.1558219 | 160.0275 | 259.5689 | 206.2264 | 2.469984 | 513.1158 | 0.5019952 | 256.5579 | 454.1831 | 368.6639
2.49837 | 176.5798 | -0.8661428 | 88.28988 | 137.6697 | 108.2397 | 2.497141 | 320.7173 | -0.1992425 | 160.3586 | 260.096 | 206.6432 | 2.594734 | 516.4825 | 0.4891421 | 258.2413 | 455.8986 | 369.8182
2.623477 | 180.6155 | -0.9153658 | 90.30776 | 141.4783 | 111.3757 | 2.622168 | 321.5944 | -0.2410148 | 160.7972 | 260.5913 | 206.9922 | 2.718952 | 519.3591 | 0.4757851 | 259.6796 | 457.7708 | 371.211
2.748361 | 180.3614 | -0.9743528 | 90.18071 | 141.3127 | 111.2525 | 2.747744 | 321.5876 | -0.2827367 | 160.7938 | 260.6099 | 207.012 | 2.718952 | 519.3591 | 0.4757851 | 259.6796 | 457.7708 | 371.211
2.873475 | 180.753 | -1.037985 | 90.37648 | 141.0399 | 110.9144 | 2.872311 | 322.4018 | -0.3237078 | 161.2009 | 260.9669 | 207.2333 | 2.968174 | 523.7856 | 0.447362 | 261.8928 | 459.9729 | 372.6753
2.998513 | 178.8443 | -1.096364 | 89.42217 | 140.3792 | 110.5718 | 2.997227 | 322.5005 | -0.3659314 | 161.2503 | 260.8267 | 207.0766 | 3.217183 | 527.2898 | 0.4178441 | 263.6449 | 461.8388 | 373.9572
2.998513 | 178.8443 | -1.096364 | 89.42217 | 140.3792 | 110.5718 | 2.997227 | 322.5005 | -0.3659314 | 161.2503 | 260.8267 | 207.0766 | 3.465981 | 529.8037 | 0.38865 | 264.9018 | 463.5325 | 375.2319
3.248272 | 178.0644 | -1.210297 | 89.03218 | 139.9649 | 110.2875 | 3.247381 | 322.5236 | -0.4481547 | 161.2618 | 261.1848 | 207.4309 | 3.714858 | 532.1422 | 0.358454 | 266.0711 | 464.8092 | 376.1189
3.498194 | 181.0778 | -1.31092 | 90.53889 | 143.1007 | 112.9211 | 3.49728 | 321.8562 | -0.5314275 | 160.9281 | 261.0287 | 207.386 | 3.963856 | 534.0438 | 0.3272539 | 267.0219 | 465.7703 | 376.763
3.748322 | 172.4202 | -1.452415 | 86.21008 | 135.2357 | 106.499 | 3.747316 | 321.1851 | -0.6170429 | 160.5925 | 260.4318 | 206.901 | 4.212906 | 535.4752 | 0.2957825 | 267.7376 | 466.7658 | 377.5199
3.998278 | 174.2741 | -1.546504 | 87.13705 | 138.1178 | 109.0722 | 3.997244 | 320.1586 | -0.6950138 | 160.0793 | 260.2781 | 206.9184 | 4.461821 | 536.1293 | 0.2630213 | 268.0647 | 467.1975 | 377.8426
4.248762 | 171.6203 | -1.649084 | 85.81015 | 135.8022 | 107.1988 | 4.247413 | 318.9671 | -0.7756153 | 159.4835 | 259.8498 | 206.6887 | 4.710902 | 536.3929 | 0.230674 | 268.1965 | 467.1895 | 377.7907
4.498524 | 169.8201 | -1.741248 | 84.91003 | 135.3066 | 107.0032 | 4.497267 | 317.8807 | -0.8575333 | 158.9404 | 259.0626 | 206.0825 | 4.960035 | 537.7888 | 0.1996366 | 268.8944 | 468.1457 | 378.5142
4.748336 | 171.6077 | -1.818246 | 85.80383 | 137.6668 | 109.0655 | 4.747217 | 316.2554 | -0.9389983 | 158.1277 | 258.54 | 205.8307 | 5.209219 | 537.3869 | 0.1676404 | 268.6935 | 468.2925 | 378.728
4.99845 | 166.0594 | -1.918407 | 83.02972 | 132.9909 | 105.3143 | 4.997471 | 314.8655 | -1.015729 | 157.4327 | 257.796 | 205.3184 | 5.457965 | 536.7051 | 0.1366052 | 268.3526 | 468.0098 | 378.5589
5.248286 | 163.4674 | -2.001264 | 81.73372 | 131.3145 | 104.07 | 5.2474 | 313.1713 | -1.089614 | 156.5857 | 257.0825 | 204.8873 | 5.707203 | 536.9194 | 0.102443 | 268.4597 | 468.0856 | 378.599
5.498339 | 164.9126 | -2.066189 | 82.45629 | 133.5211 | 106.0357 | 5.497402 | 311.3642 | -1.16346 | 155.6821 | 256.1376 | 204.2436 | 5.95594 | 536.582 | 0.07144106 | 268.291 | 468.0133 | 378.583
5.748479 | 163.1412 | -2.139481 | 81.57062 | 131.7724 | 104.5822 | 5.7473 | 309.9731 | -1.23576 | 154.9865 | 255.3316 | 203.6694 | 6.204864 | 535.774 | 0.03966 | 267.887 | 468.3788 | 379.0831
5.998378 | 159.3545 | -2.210509 | 79.67723 | 129.577 | 103.0179 | 5.997246 | 308.0099 | -1.304889 | 154.005 | 254.5363 | 203.2013 | 6.453869 | 535.017 | 0.009821085 | 267.5085 | 467.3327 | 378.1632
6.248702 | 161.0599 | -2.26482 | 80.52995 | 131.8839 | 105.0405 | 6.247533 | 306.2955 | -1.370701 | 153.1477 | 253.5297 | 202.4805 | 6.703067 | 534.7892 | -0.02067031 | 267.3946 | 467.0221 | 377.8905
6.498173 | 160.9531 | -2.318405 | 80.47655 | 131.8981 | 105.0726 | 6.497443 | 304.8422 | -1.434687 | 152.4211 | 252.9299 | 202.1229 | 6.952012 | 533.5749 | -0.05033067 | 266.7874 | 466.9414 | 378.0122
6.748203 | 153.4656 | -2.393872 | 76.7328 | 125.5218 | 99.94415 | 6.747169 | 302.8074 | -1.49809 | 151.4037 | 252.0842 | 201.6164 | 7.201165 | 532.3159 | -0.07954604 | 266.1579 | 466.5103 | 377.791
6.998267 | 155.3287 | -2.43908 | 77.66434 | 128.2968 | 102.4086 | 6.997267 | 301.1351 | -1.55881 | 150.5675 | 251.0415 | 200.8524 | 7.449912 | 530.6976 | -0.10897 | 265.3488 | 465.7646 | 377.315
7.248537 | 154.9204 | -2.485584 | 77.46018 | 128.2643 | 102.4442 | 7.247347 | 299.6932 | -1.620689 | 149.8466 | 250.4265 | 200.4777 | 7.699069 | 529.7458 | -0.1392806 | 264.8729 | 465.2822 | 376.9913
7.498379 | 150.5342 | -2.54266 | 75.26712 | 125.1917 | 100.1027 | 7.497348 | 297.5422 | -1.677766 | 148.7711 | 249.4702 | 199.8799 | 7.948025 | 527.7065 | -0.1681761 | 263.8533 | 464.6961 | 376.745
7.748182 | 151.6655 | -2.580989 | 75.83275 | 127.7015 | 102.424 | 7.747243 | 295.9497 | -1.737129 | 147.9749 | 248.6609 | 199.336 | 8.19684 | 527.099 | -0.1960848 | 263.5495 | 464.221 | 376.3712
7.998455 | 147.415 | -2.62626 | 73.70749 | 123.6184 | 99.04924 | 7.997569 | 293.9093 | -1.794271 | 146.9546 | 247.6844 | 198.6995 | 8.44612 | 524.8229 | -0.2244047 | 262.4114 | 463.306 | 375.8355
8.24836 | 142.9639 | -2.66792 | 71.48194 | 121.4018 | 97.57452 | 8.247312 | 291.3394 | -1.851454 | 145.6697 | 246.4947 | 197.9381 | 8.695008 | 523.3288 | -0.2519815 | 261.6644 | 462.414 | 375.1925
8.498273 | 143.0121 | -2.693898 | 71.50603 | 122.3829 | 98.54755 | 8.497198 | 289.6513 | -1.906822 | 144.8257 | 245.4071 | 197.1319 | 8.944347 | 522.0076 | -0.278682 | 261.0038 | 461.944 | 374.9427
8.748281 | 140.8546 | -2.716788 | 70.42729 | 121.1839 | 97.70813 | 8.747412 | 286.9831 | -1.959432 | 143.4916 | 244.2486 | 196.418 | 9.193258 | 519.0849 | -0.3057073 | 259.5424 | 460.4629 | 373.9488
8.998361 | 138.9004 | -2.742725 | 69.45018 | 120.0377 | 96.88763 | 8.997451 | 282.3665 | -2.00884 | 141.1833 | 241.8969 | 194.8358 | 9.441963 | 517.2049 | -0.3328822 | 258.6024 | 459.6193 | 373.4185
9.248318 | 140.775 | -2.758738 | 70.38752 | 122.2831 | 98.82057 | 9.247639 | 276.6184 | -2.052044 | 138.3092 | 239.0496 | 192.9465 | 9.691074 | 514.7037 | -0.3601718 | 257.3518 | 458.7404 | 372.9565
9.498302 | 134.6177 | -2.786203 | 67.30886 | 115.9769 | 93.5406 | 9.497433 | 269.8106 | -2.086399 | 134.9053 | 235.762 | 190.7936 | 9.940145 | 513.0631 | -0.3847865 | 256.5315 | 458.0944 | 372.5839
9.748357 | 136.8446 | -2.800367 | 68.42228 | 119.2047 | 96.39724 | 9.747561 | 265.6049 | -2.111717 | 132.8024 | 233.4003 | 189.1328 | 10.1892 | 511.6734 | -0.4108126 | 255.8367 | 456.9457 | 371.6667
9.998489 | 136.0492 | -2.814851 | 68.02462 | 118.333 | 95.65809 | 9.997617 | 261.5936 | -2.129642 | 130.7968 | 231.158 | 187.5591 | 10.43809 | 509.1943 | -0.4358182 | 254.5972 | 455.4936 | 370.6278
10.24826 | 133.823 | -2.831103 | 66.91152 | 116.6906 | 94.38675 | 10.24748 | 259.0486 | -2.14252 | 129.5243 | 230.1011 | 186.9264 | 10.68689 | 505.5349 | -0.45939 | 252.7674 | 453.9943 | 369.7385
10.49843 | 135.8224 | -2.843941 | 67.91118 | 119.1122 | 96.47515 | 10.49724 | 256.6318 | -2.153009 | 128.3159 | 228.9894 | 186.2174 | 10.9358 | 502.8276 | -0.4818616 | 251.4138 | 452.6721 | 368.8675
10.74836 | 135.6622 | -2.854576 | 67.83112 | 118.368 | 95.75764 | 10.74723 | 254.5193 | -2.160003 | 127.2597 | 227.9647 | 185.5449 | 11.18498 | 500.728 | -0.5044517 | 250.364 | 451.0527 | 367.598
10.99843 | 131.0127 | -2.875566 | 65.50635 | 114.1286 | 92.29319 | 10.99724 | 252.9922 | -2.167949 | 126.4961 | 226.909 | 184.7436 | 11.43435 | 498.0729 | -0.5278062 | 249.0365 | 450.475 | 367.4629
11.24826 | 133.2805 | -2.887248 | 66.64024 | 117.2424 | 95.02899 | 11.24746 | 252.9502 | -2.171194 | 126.4751 | 226.9826 | 184.8242 | 11.68322 | 495.3083 | -0.5484459 | 247.6542 | 448.884 | 366.3326
11.4984 | 133.2709 | -2.898249 | 66.63545 | 117.6208 | 95.40894 | 11.49726 | 252.5068 | -2.175697 | 126.2534 | 226.9129 | 184.8284 | 11.93214 | 492.3621 | -0.5691692 | 246.181 | 447.1099 | 365.0496
11.74857 | 132.5914 | -2.907968 | 66.29571 | 116.778 | 94.67947 | 11.74751 | 251.1596 | -2.181004 | 125.5798 | 225.9777 | 184.1178 | 12.18109 | 489.0299 | -0.5886252 | 244.515 | 445.8683 | 364.3633
11.9982 | 132.6282 | -2.91794 | 66.31411 | 117.1443 | 95.03955 | 11.99725 | 252.1914 | -2.184774 | 126.0957 | 226.5276 | 184.4957 | 12.42984 | 487.2261 | -0.6058098 | 243.6131 | 444.8211 | 363.6168
12.24835 | 134.4301 | -2.927701 | 67.21504 | 119.1495 | 96.74446 | 12.24732 | 250.6413 | -2.18751 | 125.3206 | 225.9271 | 184.1535 | 12.67887 | 485.1436 | -0.6234475 | 242.5718 | 443.7983 | 362.941
12.49826 | 130.3327 | -2.939674 | 65.16635 | 114.7537 | 93.03155 | 12.49731 | 249.6749 | -2.189451 | 124.8374 | 225.2584 | 183.6459 | 12.92817 | 482.2181 | -0.6411781 | 241.109 | 442.739 | 362.3693
12.74821 | 130.9116 | -2.955717 | 65.45581 | 115.9013 | 94.08274 | 12.7473 | 248.8776 | -2.192162 | 124.4388 | 224.9101 | 183.4305 | 13.17698 | 478.3889 | -0.6588006 | 239.1945 | 440.7809 | 361.0494
12.99856 | 131.6204 | -2.9638 | 65.81022 | 116.6346 | 94.69785 | 12.99731 | 248.5442 | -2.194255 | 124.2721 | 224.9007 | 183.4767 | 13.42595 | 475.3795 | -0.6765809 | 237.6898 | 439.0219 | 359.792
13.2486 | 129.3312 | -2.974568 | 64.6656 | 114.6124 | 93.05721 | 13.24745 | 247.7582 | -2.194819 | 123.8791 | 224.2874 | 182.9943 | 13.675 | 470.4832 | -0.6917649 | 235.2416 | 436.5811 | 358.1672
13.49824 | 130.6379 | -2.983879 | 65.31895 | 116.2848 | 94.51179 | 13.49739 | 248.1484 | -2.197315 | 124.0742 | 224.3814 | 183.0233 | 13.92383 | 466.092 | -0.706945 | 233.046 | 434.3736 | 356.6916
13.74834 | 128.6927 | -2.993305 | 64.34635 | 113.9521 | 92.50327 | 13.7473 | 247.9443 | -2.199996 | 123.9722 | 224.5207 | 183.1967 | 14.17306 | 460.8331 | -0.7206641 | 230.4165 | 431.4917 | 354.6862
13.99891 | 127.0697 | -3.006955 | 63.53485 | 113.0233 | 91.84499 | 13.99788 | 247.0099 | -2.201371 | 123.505 | 224.1012 | 182.9329 | 14.42271 | 456.1564 | -0.7322968 | 228.0782 | 429.1374 | 353.1113
14.24852 | 129.3736 | -3.01425 | 64.68682 | 115.638 | 94.07572 | 14.24744 | 246.2903 | -2.202759 | 123.1452 | 223.6848 | 182.6365 | 14.67107 | 448.3118 | -0.7412672 | 224.1559 | 425.9093 | 351.1907
14.4984 | 128.4036 | -3.021102 | 64.20182 | 114.8516 | 93.45098 | 14.49728 | 247.0475 | -2.20389 | 123.5238 | 224.0356 | 182.861 | 14.92026 | 443.3048 | -0.7510075 | 221.6524 | 422.8905 | 349.0064
14.74819 | 128.2669 | -3.030168 | 64.13344 | 114.8885 | 93.51072 | 14.74731 | 246.1227 | -2.206646 | 123.0614 | 223.6673 | 182.6468 | 15.16881 | 439.5811 | -0.7584813 | 219.7905 | 420.9363 | 347.6728
14.99843 | 129.6127 | -3.037747 | 64.80637 | 116.3633 | 94.76114 | 14.99734 | 245.81 | -2.208601 | 122.905 | 223.2992 | 182.3309 | 15.41792 | 434.9919 | -0.760103 | 217.496 | 419.0223 | 346.5236
15.24818 | 125.1258 | -3.049309 | 62.5629 | 111.2762 | 90.42194 | 15.24737 | 247.0776 | -2.210292 | 123.5388 | 223.9955 | 182.8159 | 15.66721 | 433.5208 | -0.7607685 | 216.7604 | 417.6969 | 345.4435
15.49833 | 126.7641 | -3.059296 | 63.38204 | 113.723 | 92.59568 | 15.49769 | 245.3075 | -2.212495 | 122.6537 | 223.2613 | 182.3767 | 15.91585 | 431.1882 | -0.7599796 | 215.5941 | 417.2653 | 345.4006
15.74858 | 127.1725 | -3.067815 | 63.58626 | 114.0344 | 92.83903 | 15.74728 | 245.4707 | -2.216148 | 122.7354 | 223.0807 | 182.1689 | 16.165 | 429.7925 | -0.7587418 | 214.8962 | 416.0704 | 344.4383
15.99843 | 124.4151 | -3.073312 | 62.20754 | 111.3354 | 90.59957 | 15.99757 | 246.5846 | -2.22045 | 123.2923 | 223.9044 | 182.807 | 16.41397 | 428.4045 | -0.7577999 | 214.2023 | 415.2757 | 343.8749
16.24836 | 126.8044 | -3.080682 | 63.40222 | 114.4944 | 93.36035 | 16.24749 | 245.649 | -2.225778 | 122.8245 | 223.5437 | 182.6022 | 16.66295 | 426.0599 | -0.7545009 | 213.0299 | 414.5392 | 343.5292
16.49821 | 127.7453 | -3.086962 | 63.87263 | 114.756 | 93.46516 | 16.49727 | 244.4112 | -2.230287 | 122.2056 | 222.5091 | 181.7739 | 16.91187 | 427.2735 | -0.7513586 | 213.6367 | 414.5603 | 343.3481
16.74836 | 123.1616 | -3.101618 | 61.58079 | 110.6412 | 90.11429 | 16.74746 | 245.0224 | -2.233638 | 122.5112 | 223.0625 | 182.2254 | 17.16127 | 426.9511 | -0.7479116 | 213.4756 | 414.4726 | 343.3141
16.9984 | 125.1976 | -3.108117 | 62.59879 | 113.0551 | 92.18887 | 16.99743 | 244.8311 | -2.23842 | 122.4156 | 223.0461 | 182.2409 | 17.40996 | 425.3364 | -0.7432695 | 212.6682 | 413.9606 | 343.0713
17.24873 | 125.9099 | -3.115226 | 62.95493 | 113.3479 | 92.3629 | 17.24755 | 244.2525 | -2.242661 | 122.1262 | 222.6943 | 181.9856 | 17.65905 | 424.0097 | -0.7396614 | 212.0049 | 413.3119 | 342.6436
17.49825 | 123.1863 | -3.122868 | 61.59317 | 110.9983 | 90.46728 | 17.49756 | 243.6697 | -2.246184 | 121.8348 | 222.4153 | 181.8037 | 17.90798 | 422.5485 | -0.7352584 | 211.2742 | 412.2414 | 341.8166
17.74833 | 125.8883 | -3.131039 | 62.94417 | 114.3228 | 93.34143 | 17.74736 | 244.0405 | -2.251743 | 122.0202 | 222.7088 | 182.0354 | 18.15695 | 423.8015 | -0.7305048 | 211.9007 | 413.065 | 342.4314
17.99835 | 123.9288 | -3.138036 | 61.96439 | 111.7584 | 91.10358 | 17.99742 | 242.5564 | -2.256307 | 121.2782 | 221.7856 | 181.3595 | 18.40599 | 423.222 | -0.7281084 | 211.611 | 412.5825 | 342.0455
18.24839 | 121.4165 | -3.151491 | 60.70827 | 109.9587 | 89.72264 | 18.24779 | 243.2718 | -2.261213 | 121.6359 | 222.0276 | 181.4823 | 18.65514 | 422.3334 | -0.7249672 | 211.1667 | 412.3409 | 341.952
18.49821 | 122.9864 | -3.158821 | 61.49318 | 112.1454 | 91.64771 | 18.49772 | 242.4402 | -2.2666 | 121.2201 | 221.8181 | 181.4114 | 18.90403 | 421.9172 | -0.723297 | 210.9586 | 411.9444 | 341.6249
18.74858 | 121.7799 | -3.165402 | 60.88996 | 110.918 | 90.6213 | 18.74773 | 242.437 | -2.274046 | 121.2185 | 221.5078 | 181.1017 | 19.15287 | 421.3509 | -0.7211282 | 210.6754 | 411.369 | 341.1438
18.9983 | 121.6296 | -3.17326 | 60.81481 | 110.9248 | 90.6532 | 18.9974 | 241.8128 | -2.280233 | 120.9064 | 221.4432 | 181.1411 | 19.40203 | 420.2065 | -0.7185505 | 210.1033 | 411.1369 | 341.1025
19.24841 | 124.0098 | -3.179276 | 62.00492 | 113.8986 | 93.2303 | 19.24726 | 240.9769 | -2.285007 | 120.4884 | 221.1615 | 180.9987 | 19.65083 | 419.8535 | -0.7159384 | 209.9268 | 410.895 | 340.9194
19.49824 | 120.372 | -3.188031 | 60.18602 | 109.8264 | 89.76444 | 19.49728 | 241.0927 | -2.292215 | 120.5463 | 220.9912 | 180.8091 | 19.90061 | 418.6723 | -0.7143145 | 209.3362 | 410.0034 | 340.2246
19.74836 | 119.7634 | -3.15508 | 59.8817 | 109.3122 | 89.35166 | 19.74752 | 239.5737 | -2.296538 | 119.7868 | 220.3238 | 180.3948 | 20.14891 | 417.9336 | -0.7109828 | 208.9668 | 409.7647 | 340.1091
19.99834 | 120.4253 | -3.169798 | 60.21267 | 110.3093 | 90.23841 | 19.99766 | 239.3977 | -2.300579 | 119.6988 | 220.3428 | 180.4432