## General
ID | Test Identification
Test Identification | Location | NWZ-BH-5053
Test Identification | Sample | 20-1
Test Identification | Depth | 18 | [m]
Specimen Visual Description
Specimen Visual Description | Dark greyish brown CLAY
Initial Specimen Conditions
Initial Specimen Conditions | Test start date | 03/10/2024
Initial Specimen Conditions | Mould outer / inner diameter | 99.97 / 69.89 | [mm]
Initial Specimen Conditions | Weight of soil | 41.14 | [g]
Initial Specimen Conditions | Water content | 27.94672 | [%]
Initial Specimen Conditions | Bulk density | 1.997087 | [Mg/m3]
Initial Specimen Conditions | Dry density | 1.560874 | [Mg/m3]
Initial Specimen Conditions | Material retained on 425 mm sieve | 0 | [%]
Test Conditions
Test Conditions | Interface type | Soil - Steel
Test Conditions | Initial interface roughness | 8 | [µm]
Test Conditions | Final interface roughness | 8.221 | [µm]
Consolidation - Before Fast Shear
Consolidation - Before Fast Shear | Consolidation pressure | 127.2206 | [kPa]
Consolidation - Before Fast Shear | Vertical displacement | 0.4659996 | [mm]
Consolidation - Before Fast Shear | Vertical strain | 9.379996 | [%]
Fast Shear - Stage 1
Fast Shear - Stage 1 | Normal Stress | 127.2206 | [kPa]
Fast Shear - Stage 1 | Vertical displacement | 0.6519995 | [mm]
Fast Shear - Stage 1 | Vertical strain | 13.03999 | [%]
Fast Shear - Stage 1 | Horizontal displacement | 191.4895 | [mm]
Fast Shear - Stage 1 | Rate of horizontal displacement | 500 | [mm/min]
At peak stress
Fast Shear - Stage 1 - At peak stress | Shear stress | 72.3251 | [kPa]
Fast Shear - Stage 1 - At peak stress | Horizontal displacement | 16.65126 | [mm]
Fast Shear - Stage 2
Fast Shear - Stage 2 | Normal Stress | 127.2206 | [kPa]
Fast Shear - Stage 2 | Vertical displacement | 0.7779997 | [mm]
Fast Shear - Stage 2 | Vertical strain | 15.559994 | [%]
Fast Shear - Stage 2 | Horizontal displacement | 391.3046 | [mm]
Fast Shear - Stage 2 | Rate of horizontal displacement | 500 | [mm/min]
At peak stress
Fast Shear - Stage 2 - At peak stress | Shear stress | 74.89285 | [kPa]
Fast Shear - Stage 2 - At peak stress | Horizontal displacement | 291.3971 | [mm]
Fast Shear - Stage 3
Fast Shear - Stage 3 | Normal Stress | 127.2206 | [kPa]
Fast Shear - Stage 3 | Vertical displacement | 0.8859997 | [mm]
Fast Shear - Stage 3 | Vertical strain | 17.719994 | [%]
Fast Shear - Stage 3 | Horizontal displacement | 591.1198 | [mm]
Fast Shear - Stage 3 | Rate of horizontal displacement | 500 | [mm/min]
At peak stress
Fast Shear - Stage 3 - At peak stress | Shear stress | 78.31653 | [kPa]
Fast Shear - Stage 3 - At peak stress | Horizontal displacement | 582.7941 | [mm]
Fast Shear - Stage 4
Fast Shear - Stage 4 | Normal Stress | 127.2206 | [kPa]
Fast Shear - Stage 4 | Vertical displacement | 0.9879997 | [mm]
Fast Shear - Stage 4 | Vertical strain | 19.759994 | [%]
Fast Shear - Stage 4 | Horizontal displacement | 790.9349 | [mm]
Fast Shear - Stage 4 | Rate of horizontal displacement | 500 | [mm/min]
At peak stress
Fast Shear - Stage 4 - At peak stress | Shear stress | 72.75306 | [kPa]
Fast Shear - Stage 4 - At peak stress | Horizontal displacement | 740.9811 | [mm]
Fast Shear - Stage 5
Fast Shear - Stage 5 | Normal Stress | 127.2206 | [kPa]
Fast Shear - Stage 5 | Vertical displacement | 1.0869997 | [mm]
Fast Shear - Stage 5 | Vertical strain | 21.739994 | [%]
Fast Shear - Stage 5 | Horizontal displacement | 990.7501 | [mm]
Fast Shear - Stage 5 | Rate of horizontal displacement | 500 | [mm/min]
At peak stress
Fast Shear - Stage 5 - At peak stress | Shear stress | 76.17673 | [kPa]
Fast Shear - Stage 5 - At peak stress | Horizontal displacement | 890.8425 | [mm]
Consolidation - Before Slow Shear
Consolidation - Before Slow Shear | Consolidation pressure | 243.3397 | [kPa]
Consolidation - Before Slow Shear | Vertical displacement | 1.2289997 | [mm]
Consolidation - Before Slow Shear | Vertical strain | 24.659994 | [%]
Slow Shear
Slow Shear | Normal stress | 243.3397 | [kPa]
Slow Shear | Vertical displacement | 1.3939997 | [mm]
Slow Shear | Vertical strain | 28.019994 | [%]
Slow Shear | Horizontal displacement | 19.96017 | [mm]
Slow Shear | Rate of horizontal displacement | 0.018 | [mm/min]
At peak stress
Slow Shear - At peak stress | Shear stress | 130.0996 | [kPa]
Slow Shear - At peak stress | Horizontal displacement | 16.1868 | [mm]
Slow Shear - At peak stress | Shear angle | 28.13082 | [°]
At residual stress
Slow Shear - At residual stress | Shear stress | 127.9598 | [kPa]
Slow Shear - At residual stress | Horizontal displacement | 19.96017 | [mm]
Slow Shear - At residual stress | Vertical displacement |  | [mm]
Slow Shear - At residual stress | Vertical strain |  | [%]
Slow Shear - At residual stress | Shear angle | 27.73756 | [°]

## Consolidation - 1
Consolidation - Before Fast Shear
Root time | Vertical Displacement
[min] | [mm]
0 | 0
0.2886751 | 0.224
0.4082483 | 0.236
0.5 | 0.243
0.5773503 | 0.2480001
0.6454972 | 0.2519998
0.7071068 | 0.2620001
0.7637626 | 0.269
0.8164966 | 0.2659998
0.8660254 | 0.2679996
0.9128709 | 0.2729997
0.9574271 | 0.2819996
1 | 0.2849998
1.040833 | 0.2869997
1.080123 | 0.2889995
1.118034 | 0.2909994
1.154701 | 0.2909994
1.190238 | 0.2919998
1.224745 | 0.2989998
1.258306 | 0.2959995
1.290994 | 0.3029995
1.322876 | 0.3049993
1.354006 | 0.3049993
1.384437 | 0.3059997
1.414214 | 0.3129997
1.443376 | 0.3119993
1.47196 | 0.3169994
1.5 | 0.3169994
1.527525 | 0.3149996
1.554563 | 0.3189993
1.581139 | 0.3189993
1.607275 | 0.3259992
1.632993 | 0.3269996
1.658312 | 0.3259992
1.683251 | 0.3289995
1.707825 | 0.3289995
1.732051 | 0.3289995
1.755942 | 0.3339996
1.779513 | 0.3339996
1.802776 | 0.3400001
1.825742 | 0.3379993
1.848423 | 0.3379993
1.870829 | 0.3409996
1.892969 | 0.3379993
1.914854 | 0.3409996
1.936492 | 0.3449993
1.95789 | 0.3449993
1.979057 | 0.3479996
2 | 0.3479996
2.020726 | 0.3429994
2.041241 | 0.3479996
2.061553 | 0.3479996
2.081666 | 0.3479996
2.101587 | 0.3540001
2.12132 | 0.3519993
2.140872 | 0.3519993
2.160247 | 0.3540001
2.179449 | 0.3549995
2.198484 | 0.3549995
2.217356 | 0.3549995
2.236068 | 0.361
2.254625 | 0.361
2.27303 | 0.3589992
2.291288 | 0.3619995
2.309401 | 0.3660002
2.327373 | 0.3689995
2.345208 | 0.3660002
2.362908 | 0.3639993
2.380476 | 0.3639993
2.397916 | 0.3689995
2.415229 | 0.3660002
2.43242 | 0.3660002
2.44949 | 0.368
2.466441 | 0.3709993
2.483277 | 0.3689995
2.5 | 0.368
2.516611 | 0.3759994
2.533114 | 0.3730001
2.54951 | 0.3689995
2.565801 | 0.375
2.581989 | 0.375
2.598076 | 0.375
2.614065 | 0.382
2.629956 | 0.3779993
2.645751 | 0.375
2.661453 | 0.3730001
2.677063 | 0.3779993
2.692582 | 0.3779993
2.708013 | 0.3779993
2.723356 | 0.3800001
2.738613 | 0.3849993
2.753785 | 0.3829994
2.768875 | 0.3849993
2.783882 | 0.3849993
2.798809 | 0.382
2.813657 | 0.3870001
2.828427 | 0.3849993
2.84312 | 0.3889999
2.857738 | 0.3870001
2.872281 | 0.3889999
2.886751 | 0.3899994
2.901149 | 0.3829994
2.915476 | 0.3919992
2.929733 | 0.3889999
2.94392 | 0.3870001
2.95804 | 0.3889999
2.972092 | 0.3889999
2.986079 | 0.3899994
3 | 0.394
3.013857 | 0.3899994
3.02765 | 0.394
3.041381 | 0.3979997
3.05505 | 0.3919992
3.068659 | 0.394
3.082207 | 0.3919992
3.095696 | 0.3959999
3.109126 | 0.394
3.122499 | 0.394
3.135815 | 0.3990002
3.149074 | 0.3959999
3.162278 | 0.3979997
3.175426 | 0.3979997
3.188521 | 0.394
3.201562 | 0.3990002
3.21455 | 0.3979997
3.227486 | 0.401
3.24037 | 0.4060001
3.253204 | 0.3990002
3.265986 | 0.4049997
3.278719 | 0.3979997
3.291403 | 0.401
3.304038 | 0.4029999
3.316625 | 0.4029999
3.329164 | 0.4049997
3.341656 | 0.4049997
3.354102 | 0.4049997
3.366502 | 0.4049997
3.378856 | 0.4099998
3.391165 | 0.4049997
3.40343 | 0.4119997
3.41565 | 0.4060001
3.427827 | 0.4049997
3.439961 | 0.4049997
3.452053 | 0.4060001
3.464102 | 0.4099998
3.476109 | 0.4060001
3.488075 | 0.4060001
3.5 | 0.4060001
3.511885 | 0.4099998
3.523729 | 0.4099998
3.535534 | 0.4130001
3.547299 | 0.408
3.559026 | 0.4099998
3.570714 | 0.4119997
3.582364 | 0.4130001
3.593976 | 0.4130001
3.605551 | 0.4099998
3.617089 | 0.4099998
3.62859 | 0.4130001
3.640055 | 0.4130001
3.651484 | 0.4169998
3.662877 | 0.4200001
3.674235 | 0.4130001
3.685557 | 0.4130001
3.696846 | 0.4149999
3.708099 | 0.4149999
3.719319 | 0.4130001
3.730505 | 0.4149999
3.741657 | 0.4169998
3.752777 | 0.4169998
3.763863 | 0.4169998
3.774917 | 0.4169998
3.785939 | 0.4189997
3.796929 | 0.4169998
3.807887 | 0.4189997
3.818813 | 0.4189997
3.829708 | 0.4149999
3.840573 | 0.4189997
3.851407 | 0.4189997
3.86221 | 0.4200001
3.872983 | 0.4200001
3.883727 | 0.4189997
3.89444 | 0.4239998
3.905125 | 0.4189997
3.91578 | 0.4200001
3.926406 | 0.4239998
3.937004 | 0.4219999
3.947573 | 0.4239998
3.958114 | 0.4219999
3.968627 | 0.4239998
3.979112 | 0.4239998
3.98957 | 0.4259996
4 | 0.4239998
4.010403 | 0.4259996
4.020779 | 0.4239998
4.031129 | 0.4239998
4.041452 | 0.4239998
4.051749 | 0.4239998
4.062019 | 0.4289999
4.072264 | 0.4289999
4.082483 | 0.427
4.092676 | 0.4259996
4.102845 | 0.427
4.112988 | 0.4239998
4.123106 | 0.427
4.133199 | 0.4239998
4.143268 | 0.4289999
4.153312 | 0.4289999
4.163332 | 0.4239998
4.173328 | 0.4259996
4.1833 | 0.427
4.193249 | 0.4239998
4.203173 | 0.4259996
4.213075 | 0.427
4.222953 | 0.427
4.232808 | 0.4309997
4.242641 | 0.4289999
4.25245 | 0.427
4.262237 | 0.4289999
4.272002 | 0.4309997
4.281744 | 0.4309997
4.291464 | 0.4309997
4.301163 | 0.434
4.310839 | 0.4289999
4.320494 | 0.4309997
4.330127 | 0.4329996
4.339739 | 0.4329996
4.349329 | 0.4329996
4.358899 | 0.4289999
4.368447 | 0.4379997
4.377975 | 0.4289999
4.387482 | 0.4329996
4.396969 | 0.434
4.406435 | 0.434
4.41588 | 0.4309997
4.425306 | 0.434
4.434712 | 0.434
4.444097 | 0.434
4.453463 | 0.4359999
4.462809 | 0.4329996
4.472136 | 0.4329996
4.481443 | 0.434
4.490731 | 0.434
4.5 | 0.4359999
4.50925 | 0.434
4.518481 | 0.434
4.527693 | 0.434
4.536886 | 0.434
4.546061 | 0.4359999
4.555217 | 0.434
4.564355 | 0.4379997
4.573474 | 0.4359999
4.582576 | 0.4379997
4.591659 | 0.434
4.600725 | 0.4379997
4.609772 | 0.441
4.618802 | 0.4359999
4.627814 | 0.4359999
4.636809 | 0.4399996
4.645787 | 0.4379997
4.654747 | 0.4399996
4.66369 | 0.4399996
4.672615 | 0.4399996
4.681524 | 0.434
4.690416 | 0.4379997
4.699291 | 0.4379997
4.708149 | 0.441
4.716991 | 0.4399996
4.725816 | 0.4399996
4.734624 | 0.4379997
4.743416 | 0.4399996
4.752192 | 0.4399996
4.760952 | 0.441
4.769696 | 0.4379997
4.778424 | 0.4429998
4.787136 | 0.4399996
4.795832 | 0.441
4.804512 | 0.4379997
4.813176 | 0.441
4.821825 | 0.4399996
4.830459 | 0.4429998
4.839077 | 0.441
4.84768 | 0.441
4.856267 | 0.441
4.86484 | 0.441
4.873397 | 0.4429998
4.88194 | 0.441
4.890467 | 0.4399996
4.898979 | 0.4429998
4.907477 | 0.441
4.91596 | 0.4449997
4.924429 | 0.441
4.932883 | 0.441
4.941322 | 0.4429998
4.949747 | 0.441
4.958158 | 0.4429998
4.966555 | 0.4429998
4.974937 | 0.4449997
4.983305 | 0.441
4.99166 | 0.4449997
5 | 0.4449997
5.008326 | 0.4429998
5.016639 | 0.4469995
5.024938 | 0.4429998
5.033223 | 0.4429998
5.041494 | 0.4449997
5.049752 | 0.4429998
5.057997 | 0.4449997
5.066228 | 0.4469995
5.074446 | 0.4479999
5.08265 | 0.4469995
5.090841 | 0.4449997
5.09902 | 0.4429998
5.107184 | 0.4429998
5.115336 | 0.4449997
5.123475 | 0.4469995
5.131601 | 0.4469995
5.139715 | 0.4429998
5.147815 | 0.4449997
5.155903 | 0.4479999
5.163978 | 0.4429998
5.17204 | 0.4449997
5.18009 | 0.4469995
5.188127 | 0.4429998
5.196152 | 0.4449997
5.204165 | 0.4449997
5.212165 | 0.4449997
5.220153 | 0.4479999
5.228129 | 0.4449997
5.236093 | 0.4429998
5.244044 | 0.4479999
5.251984 | 0.4499998
5.259911 | 0.4469995
5.267827 | 0.4449997
5.275731 | 0.4479999
5.283622 | 0.4449997
5.291503 | 0.4429998
5.299371 | 0.4469995
5.307228 | 0.4499998
5.315073 | 0.4449997
5.322906 | 0.4449997
5.330729 | 0.4469995
5.338539 | 0.4449997
5.346338 | 0.4499998
5.354126 | 0.4479999
5.361903 | 0.4469995
5.369668 | 0.4519996
5.377422 | 0.4499998
5.385165 | 0.4499998
5.392897 | 0.4519996
5.400617 | 0.4469995
5.408327 | 0.4449997
5.416026 | 0.4479999
5.423713 | 0.4519996
5.43139 | 0.4429998
5.439056 | 0.4449997
5.446712 | 0.4499998
5.454356 | 0.4499998
5.46199 | 0.4499998
5.469613 | 0.4469995
5.477226 | 0.4519996
5.484828 | 0.4499998
5.492419 | 0.4499998
5.5 | 0.4499998
5.507571 | 0.4499998
5.515131 | 0.4539995
5.522681 | 0.4519996
5.53022 | 0.4519996
5.537749 | 0.4519996
5.545268 | 0.4499998
5.552777 | 0.4479999
5.560276 | 0.4499998
5.567764 | 0.4479999
5.575243 | 0.4539995
5.582711 | 0.4479999
5.59017 | 0.4519996
5.597619 | 0.4519996
5.605057 | 0.4519996
5.612486 | 0.4499998
5.619905 | 0.4499998
5.627314 | 0.4499998
5.634714 | 0.4519996
5.642104 | 0.4479999
5.649484 | 0.4479999
5.656854 | 0.4519996
5.664215 | 0.4479999
5.671567 | 0.4479999
5.678908 | 0.4539995
5.686241 | 0.4499998
5.693564 | 0.4499998
5.700877 | 0.4539995
5.708181 | 0.4549999
5.715476 | 0.4549999
5.722762 | 0.4499998
5.730038 | 0.4539995
5.737305 | 0.4519996
5.744563 | 0.4499998
5.751811 | 0.4519996
5.759051 | 0.4499998
5.766281 | 0.4519996
5.773503 | 0.4539995
5.780715 | 0.4569998
5.787918 | 0.4549999
5.795113 | 0.4519996
5.802298 | 0.4549999
5.809475 | 0.4519996
5.816643 | 0.4539995
5.823802 | 0.4519996
5.830952 | 0.4499998
5.838093 | 0.4519996
5.845226 | 0.4569998
5.85235 | 0.4539995
5.859465 | 0.4519996
5.866572 | 0.4549999
5.87367 | 0.4539995
5.88076 | 0.4569998
5.887841 | 0.4499998
5.894913 | 0.4539995
5.901977 | 0.4499998
5.909033 | 0.4549999
5.91608 | 0.4549999
5.923119 | 0.4499998
5.930149 | 0.4549999
5.937171 | 0.4549999
5.944185 | 0.4499998
5.95119 | 0.4539995
5.958188 | 0.4479999
5.965177 | 0.4519996
5.972158 | 0.4539995
5.97913 | 0.4519996
5.986095 | 0.4479999
5.993052 | 0.4549999
6 | 0.4569998
6.00694 | 0.4549999
6.013873 | 0.4569998
6.020797 | 0.4539995
6.027714 | 0.4549999
6.034622 | 0.4519996
6.041523 | 0.4539995
6.048416 | 0.4549999
6.055301 | 0.4569998
6.062178 | 0.4539995
6.069047 | 0.4539995
6.075909 | 0.4549999
6.082763 | 0.4549999
6.089609 | 0.4589996
6.096447 | 0.4589996
6.103278 | 0.4539995
6.110101 | 0.4499998
6.116916 | 0.4539995
6.123724 | 0.4539995
6.130525 | 0.4549999
6.137318 | 0.4539995
6.144103 | 0.4549999
6.150881 | 0.4569998
6.157651 | 0.4549999
6.164414 | 0.4499998
6.17117 | 0.4549999
6.177918 | 0.4589996
6.184658 | 0.4519996
6.191392 | 0.4549999
6.198118 | 0.4589996
6.204837 | 0.4549999
6.211548 | 0.4549999
6.218253 | 0.4549999
6.22495 | 0.4549999
6.23164 | 0.4519996
6.238322 | 0.4539995
6.244998 | 0.4569998
6.251666 | 0.4519996
6.258328 | 0.4569998
6.264982 | 0.4549999
6.271629 | 0.4589996
6.278269 | 0.4569998
6.284903 | 0.4569998
6.291529 | 0.4569998
6.298148 | 0.4539995
6.30476 | 0.4519996
6.311365 | 0.4569998
6.317964 | 0.4539995
6.324555 | 0.4549999
6.33114 | 0.4549999
6.337718 | 0.4569998
6.344289 | 0.4589996
6.350853 | 0.4609995
6.35741 | 0.4549999
6.363961 | 0.4569998
6.370505 | 0.4549999
6.377042 | 0.4549999
6.383573 | 0.4609995
6.390097 | 0.4549999
6.396614 | 0.4549999
6.403124 | 0.4539995
6.409628 | 0.4549999
6.416126 | 0.4569998
6.422616 | 0.4549999
6.429101 | 0.4539995
6.435578 | 0.4569998
6.442049 | 0.4569998
6.448514 | 0.4549999
6.454972 | 0.4549999
6.461424 | 0.4589996
6.467869 | 0.4549999
6.474308 | 0.4569998
6.480741 | 0.4539995
6.487167 | 0.4549999
6.493587 | 0.4589996
6.5 | 0.4569998
6.506407 | 0.4549999
6.512808 | 0.4549999
6.519202 | 0.4549999
6.525591 | 0.4609995
6.531973 | 0.4539995
6.538348 | 0.4569998
6.544718 | 0.4569998
6.551081 | 0.4519996
6.557439 | 0.4549999
6.56379 | 0.4609995
6.570134 | 0.4569998
6.576473 | 0.4549999
6.582806 | 0.4539995
6.589132 | 0.4589996
6.595453 | 0.4569998
6.601767 | 0.4539995
6.608076 | 0.4539995
6.614378 | 0.4569998
6.620675 | 0.4609995
6.626965 | 0.4569998
6.63325 | 0.4549999
6.639528 | 0.4549999
6.645801 | 0.4609995
6.652067 | 0.4569998
6.658328 | 0.4549999
6.664583 | 0.4589996
6.670832 | 0.4589996
6.677075 | 0.4619999
6.683313 | 0.4569998
6.689544 | 0.4609995
6.69577 | 0.4569998
6.70199 | 0.4609995
6.708204 | 0.4569998
6.714412 | 0.4589996
6.720615 | 0.4569998
6.726812 | 0.4609995
6.733003 | 0.4589996
6.739189 | 0.4569998
6.745369 | 0.4619999
6.751543 | 0.4589996
6.757712 | 0.4589996
6.763875 | 0.4589996
6.770032 | 0.4609995
6.776184 | 0.4569998
6.78233 | 0.4589996
6.788471 | 0.4609995
6.794606 | 0.4609995
6.800735 | 0.4589996
6.806859 | 0.4589996
6.812978 | 0.4609995
6.819091 | 0.4589996
6.825198 | 0.4609995
6.831301 | 0.4569998
6.837397 | 0.4609995
6.843488 | 0.4569998
6.849574 | 0.4619999
6.855655 | 0.4609995
6.86173 | 0.4589996
6.867799 | 0.4619999
6.873864 | 0.4609995
6.879922 | 0.4609995
6.885976 | 0.4589996
6.892024 | 0.4609995
6.898067 | 0.4609995
6.904105 | 0.4589996
6.910137 | 0.4609995
6.916165 | 0.4619999
6.922187 | 0.4589996
6.928203 | 0.4589996
6.934215 | 0.4609995
6.940221 | 0.4589996
6.946222 | 0.4549999
6.952218 | 0.4609995
6.958209 | 0.4589996
6.964194 | 0.4589996
6.970175 | 0.4619999
6.97615 | 0.4609995
6.98212 | 0.4609995
6.988085 | 0.4619999
6.994045 | 0.4609995
7 | 0.4639997
7.00595 | 0.4609995
7.011895 | 0.4619999
7.017834 | 0.4619999
7.023769 | 0.4619999
7.029699 | 0.4569998
7.035624 | 0.4609995
7.041543 | 0.4639997
7.047458 | 0.4589996
7.053368 | 0.4639997
7.059273 | 0.4569998
7.065173 | 0.4619999
7.071068 | 0.4589996
7.076958 | 0.4609995
7.082843 | 0.4569998
7.088723 | 0.4609995
7.094599 | 0.4609995
7.100469 | 0.4609995
7.106335 | 0.4609995
7.112196 | 0.4569998
7.118052 | 0.4639997
7.123903 | 0.4609995
7.12975 | 0.4609995
7.135592 | 0.4619999
7.141428 | 0.4609995
7.147261 | 0.4609995
7.153088 | 0.4609995
7.158911 | 0.4639997
7.164728 | 0.4609995
7.170542 | 0.4659996
7.17635 | 0.4639997
7.182154 | 0.4639997
7.187953 | 0.4639997
7.193747 | 0.4619999
7.199537 | 0.4619999
7.205322 | 0.4609995
7.211103 | 0.4609995
7.216878 | 0.4609995
7.22265 | 0.4619999
7.228416 | 0.4549999
7.234178 | 0.4619999
7.239936 | 0.4609995
7.245688 | 0.4609995
7.251437 | 0.4589996
7.25718 | 0.4609995
7.26292 | 0.4589996
7.268654 | 0.4609995
7.274384 | 0.4619999
7.28011 | 0.4589996
7.285831 | 0.4589996
7.291548 | 0.4609995
7.29726 | 0.4639997
7.302967 | 0.4619999
7.308671 | 0.4639997
7.314369 | 0.4639997
7.320064 | 0.4619999
7.325754 | 0.4639997
7.331439 | 0.4619999
7.33712 | 0.4619999
7.342797 | 0.4619999
7.348469 | 0.4619999
7.354137 | 0.4659996
7.359801 | 0.4609995
7.36546 | 0.4659996
7.371115 | 0.4609995
7.376765 | 0.4619999
7.382412 | 0.4609995
7.388053 | 0.4639997
7.393691 | 0.4619999
7.399324 | 0.4619999
7.404953 | 0.4659996
7.410578 | 0.4639997
7.416198 | 0.4609995
7.421815 | 0.4619999
7.427427 | 0.4619999
7.433034 | 0.4589996
7.438638 | 0.4609995
7.444237 | 0.4619999
7.449832 | 0.4619999
7.455423 | 0.4619999
7.46101 | 0.4639997
7.466592 | 0.4619999
7.472171 | 0.4589996
7.477745 | 0.4609995
7.483315 | 0.4619999
7.488881 | 0.4569998
7.494442 | 0.4589996
7.5 | 0.4609995
7.505553 | 0.4639997
7.511103 | 0.4619999
7.516648 | 0.4619999
7.522189 | 0.4619999
7.527727 | 0.4619999
7.53326 | 0.4619999
7.538789 | 0.4609995
7.544314 | 0.4619999
7.549834 | 0.4639997
7.555351 | 0.4619999
7.560864 | 0.4659996
7.566373 | 0.4619999
7.571878 | 0.4619999
7.577379 | 0.4619999
7.582875 | 0.4619999
7.588368 | 0.4659996
7.593857 | 0.4639997
7.599342 | 0.4679994
7.604823 | 0.4639997
7.6103 | 0.4589996
7.615773 | 0.4639997
7.621242 | 0.4659996
7.626707 | 0.4609995
7.632169 | 0.4619999
7.637626 | 0.4639997
7.64308 | 0.4589996
7.648529 | 0.4639997
7.653975 | 0.4639997
7.659417 | 0.4639997
7.664855 | 0.4609995
7.670289 | 0.4609995
7.675719 | 0.4679994
7.681146 | 0.4619999
7.686568 | 0.4689998
7.691987 | 0.4639997
7.697402 | 0.4639997
7.702813 | 0.4659996
7.708221 | 0.4619999
7.713624 | 0.4609995
7.719024 | 0.4619999
7.72442 | 0.4609995
7.729812 | 0.4639997
7.735201 | 0.4659996
7.740586 | 0.4659996

## Fast Shearing - 1
Fast Shear - Stage 1
Horizontal Displacement | Stress Ratio t/s'n | Shear Stress
[mm] | [-] | [kPa]
0 | 0 | 0
8.325631 | 0.3397553 | 43.22387
16.65126 | 0.5685015 | 72.3251
24.97689 | 0.5382263 | 68.47346
33.30252 | 0.5247706 | 66.76163
41.62815 | 0.5281346 | 67.18959
49.95378 | 0.5382263 | 68.47346
58.27941 | 0.5449541 | 69.32938
66.60505 | 0.548318 | 69.75734
74.93068 | 0.548318 | 69.75734
83.25631 | 0.551682 | 70.1853
91.58194 | 0.551682 | 70.1853
99.90757 | 0.551682 | 70.1853
108.2332 | 0.5550459 | 70.61326
116.5588 | 0.5550459 | 70.61326
124.8845 | 0.5584098 | 71.04122
133.2101 | 0.5584098 | 71.04122
141.5357 | 0.5550459 | 70.61326
149.8614 | 0.551682 | 70.1853
158.187 | 0.548318 | 69.75734
166.5126 | 0.5415902 | 68.90142
174.8382 | 0.5382263 | 68.47346
183.1639 | 0.5348624 | 68.04551
191.4895 | 0.5382263 | 68.47346

## Fast Shearing - 2
Fast Shear - Stage 2
Horizontal Displacement | Stress Ratio t/s'n | Shear Stress
[mm] | [-] | [kPa]
191.4895 | 0 | 0
199.8151 | 0.2455657 | 31.24102
208.1408 | 0.5146789 | 65.47775
216.4664 | 0.5012232 | 63.76591
224.792 | 0.5045872 | 64.19387
233.1177 | 0.5214067 | 66.33367
241.4433 | 0.5382263 | 68.47346
249.7689 | 0.5449541 | 69.32938
258.0946 | 0.5550459 | 70.61326
266.4202 | 0.5617737 | 71.46918
274.7458 | 0.5718654 | 72.75306
283.0714 | 0.5819572 | 74.03693
291.3971 | 0.588685 | 74.89285
299.7227 | 0.588685 | 74.89285
308.0483 | 0.5752294 | 73.18102
316.374 | 0.5685015 | 72.3251
324.6996 | 0.5617737 | 71.46918
333.0252 | 0.551682 | 70.1853
341.3509 | 0.548318 | 69.75734
349.6765 | 0.5449541 | 69.32938
358.0021 | 0.5382263 | 68.47346
366.3278 | 0.5348624 | 68.04551
374.6534 | 0.5382263 | 68.47346
382.979 | 0.5348624 | 68.04551
391.3046 | 0.5382263 | 68.47346

## Fast Shearing - 3
Fast Shear - Stage 3
Horizontal Displacement | Stress Ratio t/s'n | Shear Stress
[mm] | [-] | [kPa]
591.1198 | 0 | 0
399.6303 | 0.1648318 | 20.97
407.9559 | 0.5348624 | 68.04551
416.2815 | 0.5012232 | 63.76591
424.6072 | 0.5045872 | 64.19387
432.9328 | 0.511315 | 65.04979
441.2584 | 0.5247706 | 66.76163
449.5841 | 0.5281346 | 67.18959
457.9097 | 0.5382263 | 68.47346
466.2353 | 0.5415902 | 68.90142
474.5609 | 0.5415902 | 68.90142
482.8866 | 0.5415902 | 68.90142
491.2122 | 0.548318 | 69.75734
499.5378 | 0.5550459 | 70.61326
507.8635 | 0.5584098 | 71.04122
516.1891 | 0.5651376 | 71.89714
524.5147 | 0.5718654 | 72.75306
532.8404 | 0.5785933 | 73.60897
541.166 | 0.5819572 | 74.03693
549.4916 | 0.5819572 | 74.03693
557.8173 | 0.588685 | 74.89285
566.1429 | 0.5954128 | 75.74877
574.4685 | 0.6088685 | 77.46061
582.7941 | 0.6155963 | 78.31653
591.1198 | 0.6223242 | 79.17244

## Fast Shearing - 4
Fast Shear - Stage 4
Horizontal Displacement | Stress Ratio t/s'n | Shear Stress
[mm] | [-] | [kPa]
591.1198 | 0 | 0
599.4454 | 0.2253823 | 28.67326
607.771 | 0.548318 | 69.75734
616.0967 | 0.5214067 | 66.33367
624.4223 | 0.5247706 | 66.76163
632.7479 | 0.5348624 | 68.04551
641.0736 | 0.5348624 | 68.04551
649.3992 | 0.5449541 | 69.32938
657.7248 | 0.5449541 | 69.32938
666.0505 | 0.5449541 | 69.32938
674.3761 | 0.5415902 | 68.90142
682.7017 | 0.5415902 | 68.90142
691.0273 | 0.548318 | 69.75734
699.353 | 0.551682 | 70.1853
707.6786 | 0.5550459 | 70.61326
716.0042 | 0.5617737 | 71.46918
724.3299 | 0.5651376 | 71.89714
732.6555 | 0.5685015 | 72.3251
740.9811 | 0.5718654 | 72.75306
749.3068 | 0.5718654 | 72.75306
757.6324 | 0.5685015 | 72.3251
765.958 | 0.5617737 | 71.46918
774.2837 | 0.5617737 | 71.46918
782.6093 | 0.5550459 | 70.61326
790.9349 | 0.5584098 | 71.04122

## Fast Shearing - 5
Fast Shear - Stage 5
Horizontal Displacement | Stress Ratio t/s'n | Shear Stress
[mm] | [-] | [kPa]
790.9349 | 0 | 0
799.2605 | 0.2085627 | 26.53347
807.5862 | 0.5752294 | 73.18102
815.9118 | 0.5281346 | 67.18959
824.2374 | 0.5348624 | 68.04551
832.5631 | 0.5415902 | 68.90142
840.8887 | 0.551682 | 70.1853
849.2143 | 0.5718654 | 72.75306
857.54 | 0.5785933 | 73.60897
865.8656 | 0.5819572 | 74.03693
874.1912 | 0.588685 | 74.89285
882.5169 | 0.5920489 | 75.32081
890.8425 | 0.5987768 | 76.17673
899.1681 | 0.5987768 | 76.17673
907.4937 | 0.5954128 | 75.74877
915.8194 | 0.588685 | 74.89285
924.145 | 0.5853211 | 74.46489
932.4706 | 0.5819572 | 74.03693
940.7963 | 0.5752294 | 73.18102
949.1219 | 0.5718654 | 72.75306
957.4475 | 0.5685015 | 72.3251
965.7732 | 0.5617737 | 71.46918
974.0988 | 0.5617737 | 71.46918
982.4244 | 0.5584098 | 71.04122
990.7501 | 0.551682 | 70.1853

## Consolidation - 2
Consolidation - Before Slow Shear
Root time | Vertical Displacement
[min] | [mm]
0 | 1.0869997
0.2886751 | 1.1349997
0.4082483 | 1.1429997
0.5 | 1.1419997
0.5773503 | 1.1449997
0.6454972 | 1.1429997
0.7071068 | 1.1449997
0.7637626 | 1.1469997
0.8164966 | 1.1499997
0.8660254 | 1.1519997
0.9128709 | 1.1539997
0.9574271 | 1.1519997
1 | 1.1489997
1.040833 | 1.1569997
1.080123 | 1.1499997
1.118034 | 1.1559997
1.154701 | 1.1539997
1.190238 | 1.1539997
1.224745 | 1.1559997
1.258306 | 1.1559997
1.290994 | 1.1559997
1.322876 | 1.1569997
1.354006 | 1.1569997
1.384437 | 1.1569997
1.414214 | 1.1629997
1.443376 | 1.1609997
1.47196 | 1.1609997
1.5 | 1.1589997
1.527525 | 1.1629997
1.554563 | 1.1639997
1.581139 | 1.1639997
1.607275 | 1.1639997
1.632993 | 1.1699997
1.658312 | 1.1639997
1.683251 | 1.1639997
1.707825 | 1.1659997
1.732051 | 1.1709997
1.755942 | 1.1629997
1.779513 | 1.1679997
1.802776 | 1.1639997
1.825742 | 1.1699997
1.848423 | 1.1709997
1.870829 | 1.1699997
1.892969 | 1.1709997
1.914854 | 1.1659997
1.936492 | 1.1699997
1.95789 | 1.1769997
1.979057 | 1.1699997
2 | 1.1729997
2.020726 | 1.1699997
2.041241 | 1.1729997
2.061553 | 1.1749997
2.081666 | 1.1729997
2.101587 | 1.1769997
2.12132 | 1.1729997
2.140872 | 1.1779997
2.160247 | 1.1749997
2.179449 | 1.1749997
2.198484 | 1.1749997
2.217356 | 1.1749997
2.236068 | 1.1769997
2.254625 | 1.1769997
2.27303 | 1.1699997
2.291288 | 1.1779997
2.309401 | 1.1779997
2.327373 | 1.1799997
2.345208 | 1.1749997
2.362908 | 1.1779997
2.380476 | 1.1779997
2.397916 | 1.1799997
2.415229 | 1.1779997
2.43242 | 1.1839997
2.44949 | 1.1799997
2.466441 | 1.1799997
2.483277 | 1.1839997
2.5 | 1.1849997
2.516611 | 1.1799997
2.533114 | 1.1799997
2.54951 | 1.1849997
2.565801 | 1.1849997
2.581989 | 1.1819997
2.598076 | 1.1839997
2.614065 | 1.1849997
2.629956 | 1.1839997
2.645751 | 1.1839997
2.661453 | 1.1839997
2.677063 | 1.1839997
2.692582 | 1.1869997
2.708013 | 1.1839997
2.723356 | 1.1869997
2.738613 | 1.1819997
2.753785 | 1.1869997
2.768875 | 1.1869997
2.783882 | 1.1869997
2.798809 | 1.1839997
2.813657 | 1.1839997
2.828427 | 1.1869997
2.84312 | 1.1849997
2.857738 | 1.1839997
2.872281 | 1.1869997
2.886751 | 1.1869997
2.901149 | 1.1909997
2.915476 | 1.1919997
2.929733 | 1.1869997
2.94392 | 1.1869997
2.95804 | 1.1889997
2.972092 | 1.1849997
2.986079 | 1.1889997
3 | 1.1889997
3.013857 | 1.1919997
3.02765 | 1.1919997
3.041381 | 1.1919997
3.05505 | 1.1909997
3.068659 | 1.1889997
3.082207 | 1.1919997
3.095696 | 1.1909997
3.109126 | 1.1919997
3.122499 | 1.1909997
3.135815 | 1.1939997
3.149074 | 1.1919997
3.162278 | 1.1919997
3.175426 | 1.1909997
3.188521 | 1.1889997
3.201562 | 1.1939997
3.21455 | 1.1959997
3.227486 | 1.1919997
3.24037 | 1.1959997
3.253204 | 1.1939997
3.265986 | 1.1939997
3.278719 | 1.1959997
3.291403 | 1.1919997
3.304038 | 1.1939997
3.316625 | 1.1959997
3.329164 | 1.1959997
3.341656 | 1.1979997
3.354102 | 1.1959997
3.366502 | 1.1959997
3.378856 | 1.1989997
3.391165 | 1.1959997
3.40343 | 1.1939997
3.41565 | 1.1919997
3.427827 | 1.1989997
3.439961 | 1.1959997
3.452053 | 1.1979997
3.464102 | 1.1989997
3.476109 | 1.1989997
3.488075 | 1.1989997
3.5 | 1.1989997
3.511885 | 1.1989997
3.523729 | 1.1989997
3.535534 | 1.1989997
3.547299 | 1.1979997
3.559026 | 1.1989997
3.570714 | 1.1959997
3.582364 | 1.1989997
3.593976 | 1.1979997
3.605551 | 1.1989997
3.617089 | 1.1979997
3.62859 | 1.1989997
3.640055 | 1.2029997
3.651484 | 1.2009997
3.662877 | 1.2029997
3.674235 | 1.1979997
3.685557 | 1.1989997
3.696846 | 1.1989997
3.708099 | 1.1989997
3.719319 | 1.2029997
3.730505 | 1.2029997
3.741657 | 1.2029997
3.752777 | 1.2009997
3.763863 | 1.2009997
3.774917 | 1.2009997
3.785939 | 1.2009997
3.796929 | 1.2049997
3.807887 | 1.2009997
3.818813 | 1.2049997
3.829708 | 1.2009997
3.840573 | 1.2009997
3.851407 | 1.1989997
3.86221 | 1.1989997
3.872983 | 1.2049997
3.883727 | 1.2029997
3.89444 | 1.2009997
3.905125 | 1.2029997
3.91578 | 1.2059997
3.926406 | 1.2059997
3.937004 | 1.2049997
3.947573 | 1.2029997
3.958114 | 1.2059997
3.968627 | 1.2079997
3.979112 | 1.2029997
3.98957 | 1.2059997
4 | 1.2049997
4.010403 | 1.2049997
4.020779 | 1.2049997
4.031129 | 1.2029997
4.041452 | 1.2029997
4.051749 | 1.2059997
4.062019 | 1.2059997
4.072264 | 1.2079997
4.082483 | 1.2079997
4.092676 | 1.2049997
4.102845 | 1.2029997
4.112988 | 1.2049997
4.123106 | 1.2059997
4.133199 | 1.2079997
4.143268 | 1.2059997
4.153312 | 1.2119997
4.163332 | 1.2049997
4.173328 | 1.2079997
4.1833 | 1.2079997
4.193249 | 1.2099997
4.203173 | 1.2079997
4.213075 | 1.2059997
4.222953 | 1.2119997
4.232808 | 1.2079997
4.242641 | 1.2049997
4.25245 | 1.2099997
4.262237 | 1.2079997
4.272002 | 1.2079997
4.281744 | 1.2119997
4.291464 | 1.2059997
4.301163 | 1.2059997
4.310839 | 1.2079997
4.320494 | 1.2079997
4.330127 | 1.2059997
4.339739 | 1.2059997
4.349329 | 1.2119997
4.358899 | 1.2049997
4.368447 | 1.2099997
4.377975 | 1.2129997
4.387482 | 1.2099997
4.396969 | 1.2099997
4.406435 | 1.2099997
4.41588 | 1.2099997
4.425306 | 1.2129997
4.434712 | 1.2119997
4.444097 | 1.2119997
4.453463 | 1.2119997
4.462809 | 1.2119997
4.472136 | 1.2049997
4.481443 | 1.2119997
4.490731 | 1.2119997
4.5 | 1.2119997
4.50925 | 1.2129997
4.518481 | 1.2099997
4.527693 | 1.2129997
4.536886 | 1.2079997
4.546061 | 1.2099997
4.555217 | 1.2129997
4.564355 | 1.2119997
4.573474 | 1.2119997
4.582576 | 1.2119997
4.591659 | 1.2149997
4.600725 | 1.2119997
4.609772 | 1.2119997
4.618802 | 1.2099997
4.627814 | 1.2099997
4.636809 | 1.2119997
4.645787 | 1.2099997
4.654747 | 1.2129997
4.66369 | 1.2119997
4.672615 | 1.2119997
4.681524 | 1.2149997
4.690416 | 1.2119997
4.699291 | 1.2149997
4.708149 | 1.2119997
4.716991 | 1.2129997
4.725816 | 1.2099997
4.734624 | 1.2189997
4.743416 | 1.2119997
4.752192 | 1.2129997
4.760952 | 1.2169997
4.769696 | 1.2149997
4.778424 | 1.2149997
4.787136 | 1.2169997
4.795832 | 1.2149997
4.804512 | 1.2149997
4.813176 | 1.2169997
4.821825 | 1.2129997
4.830459 | 1.2119997
4.839077 | 1.2129997
4.84768 | 1.2169997
4.856267 | 1.2189997
4.86484 | 1.2099997
4.873397 | 1.2149997
4.88194 | 1.2149997
4.890467 | 1.2169997
4.898979 | 1.2129997
4.907477 | 1.2169997
4.91596 | 1.2129997
4.924429 | 1.2129997
4.932883 | 1.2169997
4.941322 | 1.2119997
4.949747 | 1.2149997
4.958158 | 1.2149997
4.966555 | 1.2149997
4.974937 | 1.2189997
4.983305 | 1.2119997
4.99166 | 1.2169997
5 | 1.2199997
5.008326 | 1.2149997
5.016639 | 1.2129997
5.024938 | 1.2149997
5.033223 | 1.2129997
5.041494 | 1.2149997
5.049752 | 1.2169997
5.057997 | 1.2189997
5.066228 | 1.2129997
5.074446 | 1.2169997
5.08265 | 1.2169997
5.090841 | 1.2149997
5.09902 | 1.2169997
5.107184 | 1.2219997
5.115336 | 1.2169997
5.123475 | 1.2149997
5.131601 | 1.2149997
5.139715 | 1.2199997
5.147815 | 1.2169997
5.155903 | 1.2169997
5.163978 | 1.2219997
5.17204 | 1.2129997
5.18009 | 1.2169997
5.188127 | 1.2169997
5.196152 | 1.2169997
5.204165 | 1.2189997
5.212165 | 1.2199997
5.220153 | 1.2149997
5.228129 | 1.2189997
5.236093 | 1.2189997
5.244044 | 1.2189997
5.251984 | 1.2189997
5.259911 | 1.2189997
5.267827 | 1.2169997
5.275731 | 1.2169997
5.283622 | 1.2189997
5.291503 | 1.2189997
5.299371 | 1.2189997
5.307228 | 1.2189997
5.315073 | 1.2149997
5.322906 | 1.2149997
5.330729 | 1.2169997
5.338539 | 1.2189997
5.346338 | 1.2189997
5.354126 | 1.2199997
5.361903 | 1.2199997
5.369668 | 1.2219997
5.377422 | 1.2199997
5.385165 | 1.2169997
5.392897 | 1.2199997
5.400617 | 1.2189997
5.408327 | 1.2189997
5.416026 | 1.2169997
5.423713 | 1.2239997
5.43139 | 1.2169997
5.439056 | 1.2219997
5.446712 | 1.2219997
5.454356 | 1.2169997
5.46199 | 1.2189997
5.469613 | 1.2199997
5.477226 | 1.2189997
5.484828 | 1.2199997
5.492419 | 1.2199997
5.5 | 1.2169997
5.507571 | 1.2199997
5.515131 | 1.2189997
5.522681 | 1.2189997
5.53022 | 1.2199997
5.537749 | 1.2169997
5.545268 | 1.2199997
5.552777 | 1.2189997
5.560276 | 1.2189997
5.567764 | 1.2199997
5.575243 | 1.2169997
5.582711 | 1.2239997
5.59017 | 1.2199997
5.597619 | 1.2259997
5.605057 | 1.2239997
5.612486 | 1.2239997
5.619905 | 1.2169997
5.627314 | 1.2199997
5.634714 | 1.2169997
5.642104 | 1.2189997
5.649484 | 1.2219997
5.656854 | 1.2239997
5.664215 | 1.2189997
5.671567 | 1.2239997
5.678908 | 1.2219997
5.686241 | 1.2259997
5.693564 | 1.2199997
5.700877 | 1.2219997
5.708181 | 1.2239997
5.715476 | 1.2189997
5.722762 | 1.2239997
5.730038 | 1.2219997
5.737305 | 1.2199997
5.744563 | 1.2259997
5.751811 | 1.2199997
5.759051 | 1.2219997
5.766281 | 1.2219997
5.773503 | 1.2219997
5.780715 | 1.2219997
5.787918 | 1.2199997
5.795113 | 1.2259997
5.802298 | 1.2219997
5.809475 | 1.2259997
5.816643 | 1.2239997
5.823802 | 1.2189997
5.830952 | 1.2219997
5.838093 | 1.2239997
5.845226 | 1.2199997
5.85235 | 1.2259997
5.859465 | 1.2219997
5.866572 | 1.2259997
5.87367 | 1.2239997
5.88076 | 1.2239997
5.887841 | 1.2259997
5.894913 | 1.2239997
5.901977 | 1.2239997
5.909033 | 1.2199997
5.91608 | 1.2219997
5.923119 | 1.2239997
5.930149 | 1.2239997
5.937171 | 1.2259997
5.944185 | 1.2239997
5.95119 | 1.2269997
5.958188 | 1.2239997
5.965177 | 1.2219997
5.972158 | 1.2259997
5.97913 | 1.2259997
5.986095 | 1.2219997
5.993052 | 1.2259997
6 | 1.2239997
6.00694 | 1.2239997
6.013873 | 1.2239997
6.020797 | 1.2239997
6.027714 | 1.2239997
6.034622 | 1.2239997
6.041523 | 1.2259997
6.048416 | 1.2239997
6.055301 | 1.2219997
6.062178 | 1.2219997
6.069047 | 1.2239997
6.075909 | 1.2199997
6.082763 | 1.2219997
6.089609 | 1.2219997
6.096447 | 1.2239997
6.103278 | 1.2239997
6.110101 | 1.2259997
6.116916 | 1.2239997
6.123724 | 1.2269997
6.130525 | 1.2239997
6.137318 | 1.2269997
6.144103 | 1.2259997
6.150881 | 1.2259997
6.157651 | 1.2269997
6.164414 | 1.2239997
6.17117 | 1.2269997
6.177918 | 1.2239997
6.184658 | 1.2269997
6.191392 | 1.2259997
6.198118 | 1.2289997
6.204837 | 1.2239997
6.211548 | 1.2259997
6.218253 | 1.2259997
6.22495 | 1.2239997
6.23164 | 1.2239997
6.238322 | 1.2259997
6.244998 | 1.2269997
6.251666 | 1.2269997
6.258328 | 1.2259997
6.264982 | 1.2259997
6.271629 | 1.2239997
6.278269 | 1.2269997
6.284903 | 1.2239997
6.291529 | 1.2269997
6.298148 | 1.2259997
6.30476 | 1.2259997
6.311365 | 1.2239997
6.317964 | 1.2269997
6.324555 | 1.2219997
6.33114 | 1.2239997
6.337718 | 1.2259997
6.344289 | 1.2309997
6.350853 | 1.2239997
6.35741 | 1.2219997
6.363961 | 1.2259997
6.370505 | 1.2259997
6.377042 | 1.2269997
6.383573 | 1.2239997
6.390097 | 1.2239997
6.396614 | 1.2269997
6.403124 | 1.2309997
6.409628 | 1.2219997
6.416126 | 1.2259997
6.422616 | 1.2269997
6.429101 | 1.2289997
6.435578 | 1.2269997
6.442049 | 1.2269997
6.448514 | 1.2269997
6.454972 | 1.2259997
6.461424 | 1.2259997
6.467869 | 1.2289997
6.474308 | 1.2289997
6.480741 | 1.2269997
6.487167 | 1.2269997
6.493587 | 1.2259997
6.5 | 1.2289997
6.506407 | 1.2259997
6.512808 | 1.2289997
6.519202 | 1.2289997
6.525591 | 1.2309997
6.531973 | 1.2239997
6.538348 | 1.2239997
6.544718 | 1.2259997
6.551081 | 1.2219997
6.557439 | 1.2269997
6.56379 | 1.2219997
6.570134 | 1.2269997
6.576473 | 1.2289997
6.582806 | 1.2289997
6.589132 | 1.2269997
6.595453 | 1.2289997
6.601767 | 1.2259997
6.608076 | 1.2269997
6.614378 | 1.2259997
6.620675 | 1.2269997
6.626965 | 1.2259997
6.63325 | 1.2239997
6.639528 | 1.2239997
6.645801 | 1.2289997
6.652067 | 1.2289997
6.658328 | 1.2259997
6.664583 | 1.2239997
6.670832 | 1.2259997
6.677075 | 1.2289997
6.683313 | 1.2289997
6.689544 | 1.2259997
6.69577 | 1.2289997
6.70199 | 1.2259997
6.708204 | 1.2289997
6.714412 | 1.2259997
6.720615 | 1.2289997
6.726812 | 1.2259997
6.733003 | 1.2289997
6.739189 | 1.2289997
6.745369 | 1.2269997
6.751543 | 1.2289997
6.757712 | 1.2269997
6.763875 | 1.2269997
6.770032 | 1.2309997
6.776184 | 1.2259997
6.78233 | 1.2309997
6.788471 | 1.2269997
6.794606 | 1.2269997
6.800735 | 1.2329997
6.806859 | 1.2309997
6.812978 | 1.2219997
6.819091 | 1.2269997
6.825198 | 1.2269997
6.831301 | 1.2289997
6.837397 | 1.2309997
6.843488 | 1.2269997
6.849574 | 1.2289997
6.855655 | 1.2309997
6.86173 | 1.2289997
6.867799 | 1.2269997
6.873864 | 1.2309997
6.879922 | 1.2289997
6.885976 | 1.2269997
6.892024 | 1.2269997
6.898067 | 1.2289997
6.904105 | 1.2289997
6.910137 | 1.2269997
6.916165 | 1.2259997
6.922187 | 1.2269997
6.928203 | 1.2289997
6.934215 | 1.2259997
6.940221 | 1.2289997
6.946222 | 1.2289997
6.952218 | 1.2289997
6.958209 | 1.2259997
6.964194 | 1.2239997
6.970175 | 1.2269997
6.97615 | 1.2289997
6.98212 | 1.2309997
6.988085 | 1.2289997

## Slow Shearing
Slow Shear Stage
Horizontal Displacement | Vertical Displacement | Stress Ratio t/s'n | Angle of Shearing Resistance | Shear Stress
[mm] | [mm] | [-] | [º] | [kPa]
0 |  | 0 | 0 | 0
0.177877 |  | 0.1143149 | 6.52145 | 27.81735
0.355754 |  | 0.249734 | 14.0219 | 60.7702
0.5336309 |  | 0.3886705 | 21.23964 | 94.57897
0.7115079 |  | 0.4783637 | 25.56476 | 116.4049
0.8893849 |  | 0.5082614 | 26.94247 | 123.6802
1.067262 |  | 0.5205723 | 27.50024 | 126.6759
1.245139 |  | 0.527607 | 27.81644 | 128.3877
1.423016 |  | 0.5328831 | 28.0524 | 129.6716
1.600893 |  | 0.5311244 | 27.97386 | 129.2437
1.77877 |  | 0.5293657 | 27.89521 | 128.8157
1.956647 |  | 0.5311244 | 27.97386 | 129.2437
2.134524 |  | 0.5293657 | 27.89521 | 128.8157
2.312401 |  | 0.5311244 | 27.97386 | 129.2437
2.490278 |  | 0.5328831 | 28.0524 | 129.6716
2.668155 |  | 0.5293657 | 27.89521 | 128.8157
2.846032 |  | 0.5293657 | 27.89521 | 128.8157
3.023909 |  | 0.5293657 | 27.89521 | 128.8157
3.201786 |  | 0.5293657 | 27.89521 | 128.8157
3.379663 |  | 0.5293657 | 27.89521 | 128.8157
3.55754 |  | 0.5311244 | 27.97386 | 129.2437
3.735416 |  | 0.527607 | 27.81644 | 128.3877
3.913293 |  | 0.5293657 | 27.89521 | 128.8157
4.09117 |  | 0.5293657 | 27.89521 | 128.8157
4.269047 |  | 0.5311244 | 27.97386 | 129.2437
4.446924 |  | 0.5293657 | 27.89521 | 128.8157
4.624801 |  | 0.527607 | 27.81644 | 128.3877
4.802678 |  | 0.5258483 | 27.73756 | 127.9598
4.980555 |  | 0.5258483 | 27.73756 | 127.9598
5.158432 |  | 0.527607 | 27.81644 | 128.3877
5.336309 |  | 0.5293657 | 27.89521 | 128.8157
5.514186 |  | 0.527607 | 27.81644 | 128.3877
5.692063 |  | 0.5293657 | 27.89521 | 128.8157
5.86994 |  | 0.527607 | 27.81644 | 128.3877
6.047817 |  | 0.5293657 | 27.89521 | 128.8157
6.225694 |  | 0.527607 | 27.81644 | 128.3877
6.403571 |  | 0.5258483 | 27.73756 | 127.9598
6.581448 |  | 0.527607 | 27.81644 | 128.3877
6.759325 |  | 0.5293657 | 27.89521 | 128.8157
6.937202 |  | 0.5311244 | 27.97386 | 129.2437
7.115079 |  | 0.5293657 | 27.89521 | 128.8157
7.292956 |  | 0.527607 | 27.81644 | 128.3877
7.470833 |  | 0.5293657 | 27.89521 | 128.8157
7.64871 |  | 0.5311244 | 27.97386 | 129.2437
7.826587 |  | 0.5328831 | 28.0524 | 129.6716
8.004464 |  | 0.5311244 | 27.97386 | 129.2437
8.182341 |  | 0.5293657 | 27.89521 | 128.8157
8.360218 |  | 0.527607 | 27.81644 | 128.3877
8.538095 |  | 0.527607 | 27.81644 | 128.3877
8.715972 |  | 0.527607 | 27.81644 | 128.3877
8.893849 |  | 0.527607 | 27.81644 | 128.3877
9.071726 |  | 0.5293657 | 27.89521 | 128.8157
9.249603 |  | 0.5258483 | 27.73756 | 127.9598
9.42748 |  | 0.5293657 | 27.89521 | 128.8157
9.605357 |  | 0.5293657 | 27.89521 | 128.8157
9.783234 |  | 0.5311244 | 27.97386 | 129.2437
9.961111 |  | 0.5328831 | 28.0524 | 129.6716
10.13899 |  | 0.527607 | 27.81644 | 128.3877
10.31686 |  | 0.5258483 | 27.73756 | 127.9598
10.49474 |  | 0.527607 | 27.81644 | 128.3877
10.67262 |  | 0.5293657 | 27.89521 | 128.8157
10.8505 |  | 0.527607 | 27.81644 | 128.3877
11.02837 |  | 0.527607 | 27.81644 | 128.3877
11.20625 |  | 0.5293657 | 27.89521 | 128.8157
11.38413 |  | 0.527607 | 27.81644 | 128.3877
11.562 |  | 0.5293657 | 27.89521 | 128.8157
11.73988 |  | 0.527607 | 27.81644 | 128.3877
11.91776 |  | 0.527607 | 27.81644 | 128.3877
12.09563 |  | 0.5258483 | 27.73756 | 127.9598
12.27351 |  | 0.5258483 | 27.73756 | 127.9598
12.45139 |  | 0.5258483 | 27.73756 | 127.9598
12.62927 |  | 0.5258483 | 27.73756 | 127.9598
12.80714 |  | 0.527607 | 27.81644 | 128.3877
12.98502 |  | 0.527607 | 27.81644 | 128.3877
13.1629 |  | 0.527607 | 27.81644 | 128.3877
13.34077 |  | 0.527607 | 27.81644 | 128.3877
13.51865 |  | 0.5258483 | 27.73756 | 127.9598
13.69653 |  | 0.527607 | 27.81644 | 128.3877
13.8744 |  | 0.527607 | 27.81644 | 128.3877
14.05228 |  | 0.527607 | 27.81644 | 128.3877
14.23016 |  | 0.527607 | 27.81644 | 128.3877
14.40804 |  | 0.5258483 | 27.73756 | 127.9598
14.58591 |  | 0.527607 | 27.81644 | 128.3877
14.76379 |  | 0.527607 | 27.81644 | 128.3877
14.94167 |  | 0.527607 | 27.81644 | 128.3877
15.11954 |  | 0.5293657 | 27.89521 | 128.8157
15.29742 |  | 0.5293657 | 27.89521 | 128.8157
15.4753 |  | 0.527607 | 27.81644 | 128.3877
15.65317 |  | 0.527607 | 27.81644 | 128.3877
15.83105 |  | 0.5293657 | 27.89521 | 128.8157
16.00893 |  | 0.5293657 | 27.89521 | 128.8157
16.1868 |  | 0.5346418 | 28.13082 | 130.0996
16.36468 |  | 0.5328831 | 28.0524 | 129.6716
16.54256 |  | 0.527607 | 27.81644 | 128.3877
16.72044 |  | 0.527607 | 27.81644 | 128.3877
16.89831 |  | 0.5293657 | 27.89521 | 128.8157
17.07619 |  | 0.5311244 | 27.97386 | 129.2437
17.25407 |  | 0.5293657 | 27.89521 | 128.8157
17.43194 |  | 0.527607 | 27.81644 | 128.3877
17.60982 |  | 0.527607 | 27.81644 | 128.3877
17.7877 |  | 0.527607 | 27.81644 | 128.3877
17.96557 |  | 0.527607 | 27.81644 | 128.3877
18.14345 |  | 0.5293657 | 27.89521 | 128.8157
18.32133 |  | 0.5293657 | 27.89521 | 128.8157
18.49921 |  | 0.527607 | 27.81644 | 128.3877
18.67708 |  | 0.5258483 | 27.73756 | 127.9598
18.85496 |  | 0.5258483 | 27.73756 | 127.9598
19.03284 |  | 0.5258483 | 27.73756 | 127.9598
19.21071 |  | 0.5293657 | 27.89521 | 128.8157
19.38859 |  | 0.5293657 | 27.89521 | 128.8157
19.56647 |  | 0.527607 | 27.81644 | 128.3877
19.74434 |  | 0.527607 | 27.81644 | 128.3877
19.92222 |  | 0.5258483 | 27.73756 | 127.9598
19.96017 |  | 0.5258483 | 27.73756 | 127.9598