## General
ID | Test Identification
Test Identification | Location | NWZ-BH-5053
Test Identification | Sample | 35-2
Test Identification | Depth | 48.55 | [m]
Specimen Visual Description
Specimen Visual Description | Light brown clayey fine SAND
Initial Specimen Conditions
Initial Specimen Conditions | Test start date | 08/07/2024
Initial Specimen Conditions | Mould outer / inner diameter | 100 / 69.95 | [mm]
Initial Specimen Conditions | Weight of soil | 32.68 | [g]
Initial Specimen Conditions | Water content | 3.254344 | [%]
Initial Specimen Conditions | Bulk density | 1.582873 | [Mg/m3]
Initial Specimen Conditions | Dry density | 1.532985 | [Mg/m3]
Initial Specimen Conditions | Material retained on 425 mm sieve | 0 | [%]
Test Conditions
Test Conditions | Interface type | Soil - Steel
Test Conditions | Initial interface roughness | 8.089 | [µm]
Test Conditions | Final interface roughness | 6.64 | [µm]
Consolidation - Before Fast Shear
Consolidation - Before Fast Shear | Consolidation pressure | 167.1329 | [kPa]
Consolidation - Before Fast Shear | Vertical displacement | 0.3140001 | [mm]
Consolidation - Before Fast Shear | Vertical strain | 6.280002 | [%]
Fast Shear - Stage 1
Fast Shear - Stage 1 | Normal Stress | 167.1329 | [kPa]
Fast Shear - Stage 1 | Vertical displacement | 1.5459997 | [mm]
Fast Shear - Stage 1 | Vertical strain | 30.919994 | [%]
Fast Shear - Stage 1 | Horizontal displacement | 199.921 | [mm]
Fast Shear - Stage 1 | Rate of horizontal displacement | 500 | [mm/min]
At peak stress
Fast Shear - Stage 1 - At peak stress | Shear stress | 93.2923 | [kPa]
Fast Shear - Stage 1 - At peak stress | Horizontal displacement | 83.30042 | [mm]
Fast Shear - Stage 2
Fast Shear - Stage 2 | Normal Stress | 167.1329 | [kPa]
Fast Shear - Stage 2 | Vertical displacement | 2.0189997 | [mm]
Fast Shear - Stage 2 | Vertical strain | 40.379994 | [%]
Fast Shear - Stage 2 | Horizontal displacement | 399.842 | [mm]
Fast Shear - Stage 2 | Rate of horizontal displacement | 500 | [mm/min]
At peak stress
Fast Shear - Stage 2 - At peak stress | Shear stress | 97.9997 | [kPa]
Fast Shear - Stage 2 - At peak stress | Horizontal displacement | 374.8519 | [mm]
Fast Shear - Stage 3
Fast Shear - Stage 3 | Normal Stress | 167.1329 | [kPa]
Fast Shear - Stage 3 | Vertical displacement | 2.3949997 | [mm]
Fast Shear - Stage 3 | Vertical strain | 47.899994 | [%]
Fast Shear - Stage 3 | Horizontal displacement | 599.763 | [mm]
Fast Shear - Stage 3 | Rate of horizontal displacement | 500 | [mm/min]
At peak stress
Fast Shear - Stage 3 - At peak stress | Shear stress | 96.71587 | [kPa]
Fast Shear - Stage 3 - At peak stress | Horizontal displacement | 583.1029 | [mm]
Fast Shear - Stage 4
Fast Shear - Stage 4 | Normal Stress | 167.1329 | [kPa]
Fast Shear - Stage 4 | Vertical displacement | 2.6999997 | [mm]
Fast Shear - Stage 4 | Vertical strain | 53.999994 | [%]
Fast Shear - Stage 4 | Horizontal displacement | 799.684 | [mm]
Fast Shear - Stage 4 | Rate of horizontal displacement | 500 | [mm/min]
At peak stress
Fast Shear - Stage 4 - At peak stress | Shear stress | 98.42765 | [kPa]
Fast Shear - Stage 4 - At peak stress | Horizontal displacement | 616.4231 | [mm]
Fast Shear - Stage 5
Fast Shear - Stage 5 | Normal Stress | 167.1329 | [kPa]
Fast Shear - Stage 5 | Vertical displacement | 2.9679997 | [mm]
Fast Shear - Stage 5 | Vertical strain | 59.359994 | [%]
Fast Shear - Stage 5 | Horizontal displacement | 999.605 | [mm]
Fast Shear - Stage 5 | Rate of horizontal displacement | 500 | [mm/min]
At peak stress
Fast Shear - Stage 5 - At peak stress | Shear stress | 97.9997 | [kPa]
Fast Shear - Stage 5 - At peak stress | Horizontal displacement | 966.2849 | [mm]
Consolidation - Before Slow Shear
Consolidation - Before Slow Shear | Consolidation pressure | 485.0814 | [kPa]
Consolidation - Before Slow Shear | Vertical displacement | 3.0649997 | [mm]
Consolidation - Before Slow Shear | Vertical strain | 61.299994 | [%]
Slow Shear
Slow Shear | Normal stress | 485.0814 | [kPa]
Slow Shear | Vertical displacement | 3.1289997 | [mm]
Slow Shear | Vertical strain | 62.579994 | [%]
Slow Shear | Horizontal displacement | 20.18579 | [mm]
Slow Shear | Rate of horizontal displacement | 0.018 | [mm/min]
At peak stress
Slow Shear - At peak stress | Shear stress | 292.7153 | [kPa]
Slow Shear - At peak stress | Horizontal displacement | 1.067827 | [mm]
Slow Shear - At peak stress | Shear angle | 31.10827 | [°]
At residual stress
Slow Shear - At residual stress | Shear stress | 274.3136 | [kPa]
Slow Shear - At residual stress | Horizontal displacement | 20.18579 | [mm]
Slow Shear - At residual stress | Vertical displacement |  | [mm]
Slow Shear - At residual stress | Vertical strain |  | [%]
Slow Shear - At residual stress | Shear angle | 29.48816 | [°]

## Consolidation - 1
Consolidation - Before Fast Shear
Root time | Vertical Displacement
[min] | [mm]
0 | 0
0.2886751 | 0.276
0.4082483 | 0.2789993
0.5 | 0.283
0.5773503 | 0.2889995
0.6454972 | 0.2919998
0.7071068 | 0.2939996
0.7637626 | 0.2979994
0.8164966 | 0.3009996
0.8660254 | 0.3049993
0.9128709 | 0.3049993
0.9574271 | 0.3049993
1 | 0.3070001
1.040833 | 0.3070001
1.080123 | 0.309
1.118034 | 0.309
1.154701 | 0.309
1.190238 | 0.309
1.224745 | 0.309
1.258306 | 0.309
1.290994 | 0.309
1.322876 | 0.309
1.354006 | 0.309
1.384437 | 0.3099994
1.414214 | 0.3099994
1.443376 | 0.3099994
1.47196 | 0.3099994
1.5 | 0.3099994
1.527525 | 0.3099994
1.554563 | 0.3099994
1.581139 | 0.3119993
1.607275 | 0.3119993
1.632993 | 0.3099994
1.658312 | 0.3119993
1.683251 | 0.3119993
1.707825 | 0.3119993
1.732051 | 0.3119993
1.755942 | 0.3119993
1.779513 | 0.3119993
1.802776 | 0.3119993
1.825742 | 0.3119993
1.848423 | 0.3119993
1.870829 | 0.3119993
1.892969 | 0.3119993
1.914854 | 0.3119993
1.936492 | 0.3119993
1.95789 | 0.3119993
1.979057 | 0.3119993
2 | 0.3119993
2.020726 | 0.3119993
2.041241 | 0.3119993
2.061553 | 0.3119993
2.081666 | 0.3119993
2.101587 | 0.3119993
2.12132 | 0.3119993
2.140872 | 0.3119993
2.160247 | 0.3119993
2.179449 | 0.3119993
2.198484 | 0.3119993
2.217356 | 0.3119993
2.236068 | 0.3140001
2.254625 | 0.3140001
2.27303 | 0.3119993
2.291288 | 0.3140001
2.309401 | 0.3119993
2.327373 | 0.3119993
2.345208 | 0.3119993
2.362908 | 0.3119993
2.380476 | 0.3119993
2.397916 | 0.3119993
2.415229 | 0.3140001
2.43242 | 0.3119993
2.44949 | 0.3140001
2.466441 | 0.3119993
2.483277 | 0.3119993
2.5 | 0.3119993
2.516611 | 0.3119993
2.533114 | 0.3140001
2.54951 | 0.3140001
2.565801 | 0.3140001
2.581989 | 0.3140001
2.598076 | 0.3140001
2.614065 | 0.3140001
2.629956 | 0.3140001
2.645751 | 0.3140001
2.661453 | 0.3140001
2.677063 | 0.3140001
2.692582 | 0.3140001
2.708013 | 0.3140001
2.723356 | 0.3140001
2.738613 | 0.3140001
2.753785 | 0.3140001
2.768875 | 0.3140001
2.783882 | 0.3140001
2.798809 | 0.3140001
2.813657 | 0.3140001
2.828427 | 0.3140001
2.84312 | 0.3140001
2.857738 | 0.3140001
2.872281 | 0.3140001
2.886751 | 0.3140001
2.901149 | 0.3140001
2.915476 | 0.3140001

## Fast Shearing - 1
Fast Shear - Stage 1
Horizontal Displacement | Stress Ratio t/s'n | Shear Stress
[mm] | [-] | [kPa]
0 | 0 | 0
8.330042 | 0.01536309 | 2.567678
16.66008 | 0.2509305 | 41.93874
24.99013 | 0.5274662 | 88.15694
33.32017 | 0.5530713 | 92.4364
41.65021 | 0.5530713 | 92.4364
49.98025 | 0.5530713 | 92.4364
58.31029 | 0.5530713 | 92.4364
66.64034 | 0.5530713 | 92.4364
74.97038 | 0.5479503 | 91.58051
83.30042 | 0.5581924 | 93.2923
91.63046 | 0.5505108 | 92.00846
99.9605 | 0.5530713 | 92.4364
108.2905 | 0.5556318 | 92.86435
116.6206 | 0.5556318 | 92.86435
124.9506 | 0.5530713 | 92.4364
133.2807 | 0.5556318 | 92.86435
141.6107 | 0.5556318 | 92.86435
149.9408 | 0.5581924 | 93.2923
158.2708 | 0.5556318 | 92.86435
166.6008 | 0.5581924 | 93.2923
174.9309 | 0.5556318 | 92.86435
183.2609 | 0.5581924 | 93.2923
191.591 | 0.5556318 | 92.86435
199.921 | 0.5556318 | 92.86435

## Fast Shearing - 2
Fast Shear - Stage 2
Horizontal Displacement | Stress Ratio t/s'n | Shear Stress
[mm] | [-] | [kPa]
199.921 | 0 | 0
208.2511 | 0.1075416 | 17.97374
216.5811 | 0.5709949 | 95.43203
224.9111 | 0.5709949 | 95.43203
233.2412 | 0.5633134 | 94.14819
241.5712 | 0.5607529 | 93.72024
249.9013 | 0.5633134 | 94.14819
258.2313 | 0.5607529 | 93.72024
266.5613 | 0.5581924 | 93.2923
274.8914 | 0.5581924 | 93.2923
283.2214 | 0.5633134 | 94.14819
291.5515 | 0.5633134 | 94.14819
299.8815 | 0.5658739 | 94.57613
308.2116 | 0.5709949 | 95.43203
316.5416 | 0.5735555 | 95.85997
324.8716 | 0.576116 | 96.28792
333.2017 | 0.5837975 | 97.57176
341.5317 | 0.581237 | 97.14381
349.8618 | 0.581237 | 97.14381
358.1918 | 0.5786765 | 96.71587
366.5218 | 0.576116 | 96.28792
374.8519 | 0.586358 | 97.9997
383.1819 | 0.5837975 | 97.57176
391.512 | 0.5709949 | 95.43203
399.842 | 0.576116 | 96.28792

## Fast Shearing - 3
Fast Shear - Stage 3
Horizontal Displacement | Stress Ratio t/s'n | Shear Stress
[mm] | [-] | [kPa]
399.842 | 0 | 0
408.1721 | 0.08449701 | 14.12223
416.5021 | 0.5658739 | 94.57613
424.8321 | 0.576116 | 96.28792
433.1622 | 0.5709949 | 95.43203
441.4922 | 0.5658739 | 94.57613
449.8223 | 0.5658739 | 94.57613
458.1523 | 0.5607529 | 93.72024
466.4824 | 0.5607529 | 93.72024
474.8124 | 0.5530713 | 92.4364
483.1424 | 0.5581924 | 93.2923
491.4725 | 0.5581924 | 93.2923
499.8025 | 0.5556318 | 92.86435
508.1326 | 0.5607529 | 93.72024
516.4626 | 0.5556318 | 92.86435
524.7926 | 0.5581924 | 93.2923
533.1227 | 0.5633134 | 94.14819
541.4527 | 0.5658739 | 94.57613
549.7828 | 0.5684344 | 95.00408
558.1128 | 0.5684344 | 95.00408
566.4429 | 0.5684344 | 95.00408
574.7729 | 0.576116 | 96.28792
583.1029 | 0.5786765 | 96.71587
591.433 | 0.5786765 | 96.71587
599.763 | 0.5837975 | 97.57176

## Fast Shearing - 4
Fast Shear - Stage 4
Horizontal Displacement | Stress Ratio t/s'n | Shear Stress
[mm] | [-] | [kPa]
599.763 | 0 | 0
608.0931 | 0.1101022 | 18.40169
616.4231 | 0.5889185 | 98.42765
624.7532 | 0.5837975 | 97.57176
633.0832 | 0.581237 | 97.14381
641.4132 | 0.581237 | 97.14381
649.7433 | 0.5786765 | 96.71587
658.0733 | 0.5786765 | 96.71587
666.4034 | 0.576116 | 96.28792
674.7334 | 0.5735555 | 95.85997
683.0634 | 0.5709949 | 95.43203
691.3935 | 0.5658739 | 94.57613
699.7235 | 0.5658739 | 94.57613
708.0536 | 0.5658739 | 94.57613
716.3836 | 0.5607529 | 93.72024
724.7137 | 0.5633134 | 94.14819
733.0437 | 0.5556318 | 92.86435
741.3737 | 0.5607529 | 93.72024
749.7038 | 0.5556318 | 92.86435
758.0338 | 0.5556318 | 92.86435
766.3639 | 0.5556318 | 92.86435
774.6939 | 0.5581924 | 93.2923
783.0239 | 0.5581924 | 93.2923
791.354 | 0.5607529 | 93.72024
799.684 | 0.5633134 | 94.14819

## Fast Shearing - 5
Fast Shear - Stage 5
Horizontal Displacement | Stress Ratio t/s'n | Shear Stress
[mm] | [-] | [kPa]
799.684 | 0 | 0
808.0141 | 0.1382678 | 23.1091
816.3441 | 0.5735555 | 95.85997
824.6742 | 0.5684344 | 95.00408
833.0042 | 0.5658739 | 94.57613
841.3342 | 0.5607529 | 93.72024
849.6643 | 0.5556318 | 92.86435
857.9943 | 0.5581924 | 93.2923
866.3244 | 0.5607529 | 93.72024
874.6544 | 0.5607529 | 93.72024
882.9845 | 0.5658739 | 94.57613
891.3145 | 0.5684344 | 95.00408
899.6445 | 0.5735555 | 95.85997
907.9746 | 0.5786765 | 96.71587
916.3046 | 0.5786765 | 96.71587
924.6347 | 0.581237 | 97.14381
932.9647 | 0.5837975 | 97.57176
941.2947 | 0.5837975 | 97.57176
949.6248 | 0.5837975 | 97.57176
957.9548 | 0.5837975 | 97.57176
966.2849 | 0.586358 | 97.9997
974.6149 | 0.5786765 | 96.71587
982.945 | 0.576116 | 96.28792
991.275 | 0.5735555 | 95.85997
999.605 | 0.5709949 | 95.43203

## Consolidation - 2
Consolidation - Before Slow Shear
Root time | Vertical Displacement
[min] | [mm]
0 | 2.9909997
0.2886751 | 3.0609997
0.4082483 | 3.0629997
0.5 | 3.0629997
0.5773503 | 3.0629997
0.6454972 | 3.0629997
0.7071068 | 3.0629997
0.7637626 | 3.0629997
0.8164966 | 3.0629997
0.8660254 | 3.0629997
0.9128709 | 3.0629997
0.9574271 | 3.0629997
1 | 3.0629997
1.040833 | 3.0629997
1.080123 | 3.0629997
1.118034 | 3.0629997
1.154701 | 3.0629997
1.190238 | 3.0629997
1.224745 | 3.0649997
1.258306 | 3.0629997
1.290994 | 3.0649997
1.322876 | 3.0649997
1.354006 | 3.0629997
1.384437 | 3.0649997
1.414214 | 3.0649997
1.443376 | 3.0649997
1.47196 | 3.0649997
1.5 | 3.0649997
1.527525 | 3.0649997
1.554563 | 3.0649997
1.581139 | 3.0649997
1.607275 | 3.0649997
1.632993 | 3.0649997
1.658312 | 3.0649997
1.683251 | 3.0649997
1.707825 | 3.0649997
1.732051 | 3.0649997
1.755942 | 3.0649997
1.779513 | 3.0649997
1.802776 | 3.0649997
1.825742 | 3.0649997
1.848423 | 3.0649997
1.870829 | 3.0649997
1.892969 | 3.0649997
1.914854 | 3.0649997
1.936492 | 3.0649997

## Slow Shearing
Slow Shear Stage
Horizontal Displacement | Vertical Displacement | Stress Ratio t/s'n | Angle of Shearing Resistance | Shear Stress
[mm] | [mm] | [-] | [º] | [kPa]
0 |  | 0.004411077 | 0.2527345 | 2.139732
0.1779712 |  | 0.06175508 | 3.533818 | 29.95624
0.3559424 |  | 0.1711498 | 9.712061 | 83.02158
0.5339137 |  | 0.3123043 | 17.34381 | 151.493
0.7118849 |  | 0.4393433 | 23.71796 | 213.1173
0.8898561 |  | 0.5302115 | 27.93305 | 257.1957
1.067827 |  | 0.6034354 | 31.10827 | 292.7153
1.245799 |  | 0.5954954 | 30.7736 | 288.8638
1.42377 |  | 0.5840266 | 30.28607 | 283.3005
1.601741 |  | 0.5769689 | 29.98361 | 279.8769
1.779712 |  | 0.5760867 | 29.94567 | 279.4489
1.957683 |  | 0.5725578 | 29.79363 | 277.7372
2.135655 |  | 0.5743222 | 29.86971 | 278.593
2.313626 |  | 0.5752045 | 29.9077 | 279.021
2.491597 |  | 0.5707934 | 29.71744 | 276.8813
2.669568 |  | 0.5681467 | 29.60293 | 275.5974
2.84754 |  | 0.5672645 | 29.5647 | 275.1695
3.025511 |  | 0.5690289 | 29.64113 | 276.0254
3.203482 |  | 0.5699112 | 29.6793 | 276.4533
3.381453 |  | 0.5707934 | 29.71744 | 276.8813
3.559424 |  | 0.5707934 | 29.71744 | 276.8813
3.737396 |  | 0.5725578 | 29.79363 | 277.7372
3.915367 |  | 0.5725578 | 29.79363 | 277.7372
4.093338 |  | 0.5716756 | 29.75555 | 277.3092
4.271309 |  | 0.5707934 | 29.71744 | 276.8813
4.449281 |  | 0.5699112 | 29.6793 | 276.4533
4.627252 |  | 0.5681467 | 29.60293 | 275.5974
4.805223 |  | 0.5690289 | 29.64113 | 276.0254
4.983194 |  | 0.5690289 | 29.64113 | 276.0254
5.161165 |  | 0.5672645 | 29.5647 | 275.1695
5.339137 |  | 0.5690289 | 29.64113 | 276.0254
5.517108 |  | 0.5707934 | 29.71744 | 276.8813
5.695079 |  | 0.5699112 | 29.6793 | 276.4533
5.87305 |  | 0.5681467 | 29.60293 | 275.5974
6.051022 |  | 0.5699112 | 29.6793 | 276.4533
6.228993 |  | 0.5716756 | 29.75555 | 277.3092
6.406964 |  | 0.5699112 | 29.6793 | 276.4533
6.584935 |  | 0.5690289 | 29.64113 | 276.0254
6.762907 |  | 0.5681467 | 29.60293 | 275.5974
6.940878 |  | 0.5672645 | 29.5647 | 275.1695
7.118849 |  | 0.5699112 | 29.6793 | 276.4533
7.29682 |  | 0.5672645 | 29.5647 | 275.1695
7.474791 |  | 0.5681467 | 29.60293 | 275.5974
7.652763 |  | 0.5681467 | 29.60293 | 275.5974
7.830734 |  | 0.5690289 | 29.64113 | 276.0254
8.008705 |  | 0.5672645 | 29.5647 | 275.1695
8.186676 |  | 0.5707934 | 29.71744 | 276.8813
8.364648 |  | 0.5707934 | 29.71744 | 276.8813
8.542619 |  | 0.5690289 | 29.64113 | 276.0254
8.72059 |  | 0.5690289 | 29.64113 | 276.0254
8.898561 |  | 0.5681467 | 29.60293 | 275.5974
9.076532 |  | 0.5690289 | 29.64113 | 276.0254
9.254504 |  | 0.5681467 | 29.60293 | 275.5974
9.432475 |  | 0.5690289 | 29.64113 | 276.0254
9.610446 |  | 0.5663823 | 29.52645 | 274.7415
9.788417 |  | 0.5690289 | 29.64113 | 276.0254
9.966389 |  | 0.5672645 | 29.5647 | 275.1695
10.14436 |  | 0.5681467 | 29.60293 | 275.5974
10.32233 |  | 0.5699112 | 29.6793 | 276.4533
10.5003 |  | 0.5699112 | 29.6793 | 276.4533
10.67827 |  | 0.5690289 | 29.64113 | 276.0254
10.85624 |  | 0.5681467 | 29.60293 | 275.5974
11.03422 |  | 0.5690289 | 29.64113 | 276.0254
11.21219 |  | 0.5681467 | 29.60293 | 275.5974
11.39016 |  | 0.5672645 | 29.5647 | 275.1695
11.56813 |  | 0.5672645 | 29.5647 | 275.1695
11.7461 |  | 0.5690289 | 29.64113 | 276.0254
11.92407 |  | 0.5672645 | 29.5647 | 275.1695
12.10204 |  | 0.5681467 | 29.60293 | 275.5974
12.28001 |  | 0.5672645 | 29.5647 | 275.1695
12.45799 |  | 0.5663823 | 29.52645 | 274.7415
12.63596 |  | 0.5681467 | 29.60293 | 275.5974
12.81393 |  | 0.5681467 | 29.60293 | 275.5974
12.9919 |  | 0.5655001 | 29.48816 | 274.3136
13.16987 |  | 0.5672645 | 29.5647 | 275.1695
13.34784 |  | 0.5690289 | 29.64113 | 276.0254
13.52581 |  | 0.5699112 | 29.6793 | 276.4533
13.70378 |  | 0.5663823 | 29.52645 | 274.7415
13.88176 |  | 0.5681467 | 29.60293 | 275.5974
14.05973 |  | 0.5655001 | 29.48816 | 274.3136
14.2377 |  | 0.5663823 | 29.52645 | 274.7415
14.41567 |  | 0.5672645 | 29.5647 | 275.1695
14.59364 |  | 0.5663823 | 29.52645 | 274.7415
14.77161 |  | 0.5663823 | 29.52645 | 274.7415
14.94958 |  | 0.5690289 | 29.64113 | 276.0254
15.12755 |  | 0.5672645 | 29.5647 | 275.1695
15.30553 |  | 0.5672645 | 29.5647 | 275.1695
15.4835 |  | 0.5663823 | 29.52645 | 274.7415
15.66147 |  | 0.5655001 | 29.48816 | 274.3136
15.83944 |  | 0.5663823 | 29.52645 | 274.7415
16.01741 |  | 0.5663823 | 29.52645 | 274.7415
16.19538 |  | 0.5663823 | 29.52645 | 274.7415
16.37335 |  | 0.5672645 | 29.5647 | 275.1695
16.55132 |  | 0.5655001 | 29.48816 | 274.3136
16.7293 |  | 0.5672645 | 29.5647 | 275.1695
16.90727 |  | 0.5672645 | 29.5647 | 275.1695
17.08524 |  | 0.5672645 | 29.5647 | 275.1695
17.26321 |  | 0.5655001 | 29.48816 | 274.3136
17.44118 |  | 0.5646179 | 29.44985 | 273.8856
17.61915 |  | 0.5663823 | 29.52645 | 274.7415
17.79712 |  | 0.5646179 | 29.44985 | 273.8856
17.97509 |  | 0.5655001 | 29.48816 | 274.3136
18.15306 |  | 0.5681467 | 29.60293 | 275.5974
18.33104 |  | 0.5663823 | 29.52645 | 274.7415
18.50901 |  | 0.5663823 | 29.52645 | 274.7415
18.68698 |  | 0.5672645 | 29.5647 | 275.1695
18.86495 |  | 0.5663823 | 29.52645 | 274.7415
19.04292 |  | 0.5672645 | 29.5647 | 275.1695
19.22089 |  | 0.5646179 | 29.44985 | 273.8856
19.39886 |  | 0.5672645 | 29.5647 | 275.1695
19.57683 |  | 0.5672645 | 29.5647 | 275.1695
19.75481 |  | 0.5655001 | 29.48816 | 274.3136
19.93278 |  | 0.5655001 | 29.48816 | 274.3136
20.11075 |  | 0.5672645 | 29.5647 | 275.1695
20.18579 |  | 0.5655001 | 29.48816 | 274.3136