## General
ID | Test Identification | Specimen 1 | Specimen 2 | Specimen 3
Test Identification | Location | NWZ-BH-5053 | NWZ-BH-5053 | NWZ-BH-5053
Test Identification | Sample | 36-1 | 36-1 | 36-1
Test Identification | Depth | 52.5 | 52.5 | 52.5 | [m]
Test Identification | Test number | CID157a | CID157b | CID157c
Specimen Visual Description
Specimen Visual Description | Light olive brown SAND
| Initial Specimen Conditions | Specimen 1 | Specimen 2 | Specimen 3
Initial Specimen Conditions | Test start date | 08/07/2024 | 24/07/2024 | 30/07/2024
Initial Specimen Conditions | Type of sample | Recompacted | Recompacted | Recompacted
Initial Specimen Conditions | Diameter | 51.23 | 51.23 | 51.23 | [mm]
Initial Specimen Conditions | Length | 90 | 90 | 90 | [mm]
Initial Specimen Conditions | Water content | 5.211927 | 5.211927 | 5.01715 | [%]
Initial Specimen Conditions | Bulk density | 1.626438 | 1.627516 | 1.625198 | [Mg/m³]
Initial Specimen Conditions | Dry density | 1.545868 | 1.546893 | 1.547555 | [Mg/m³]
Initial Specimen Conditions | Void ratio | 0.7142472 | 0.7131117 | 0.712379 | [-]
Initial Specimen Conditions | Degree of saturation | 19.33729 | 19.36808 | 18.66345 | [%]
Initial Specimen Conditions | Type of drains fitted | One end | One end | One end
| Saturation | Specimen 1 | Specimen 2 | Specimen 3
Saturation | Pressure increments applied | 50 | 50 | 50 | [kPa]
Saturation | Differential pressure used | 10 | 10 | 10 | [kPa]
Saturation | Pore pressure on completion | 587 | 388 | 490 | [kPa]
Saturation | Cell pressure on completion | 600 | 400 | 500 | [kPa]
Saturation | B value achieved | 0.92 | 0.94 | 0.92 | [-]
| Consolidation: Isotropic | Specimen 1 | Specimen 2 | Specimen 3
Consolidation: Isotropic | Cell pressure | 763 | 726 | 1151 | [kPa]
Consolidation: Isotropic | Back pressure | 600 | 400 | 500 | [kPa]
Consolidation: Isotropic | Effective cell pressure | 163 | 326 | 651 | [kPa]
Consolidation: Isotropic | Pore pressure on completion | 600 | 400 | 500 | [kPa]
Consolidation: Isotropic | Pore pressure dissipation | 100 | 100 | 100 | [%]
Consolidation: Isotropic | Water content | 26.27388 | 25.82393 | 25.59092 | [%]
Consolidation: Isotropic | Bulk density | 1.972729 | 1.979616 | 1.98322 | [Mg/m³]
Consolidation: Isotropic | Dry density | 1.562262 | 1.573322 | 1.579111 | [Mg/m³]
Consolidation: Isotropic | Void ratio | 0.696258 | 0.6843341 | 0.6781593 | [-]
Consolidation: Isotropic | Degree of saturation | 100 | 100 | 100 | [%]
Consolidation: Isotropic | Axial strain | 0.3497997 | 0.5599481 | 0.6661237 | [%]
Consolidation: Isotropic | Volumetric strain | 1.049399 | 1.679844 | 1.998371 | [%]
Consolidation: Isotropic | Volumetric strain rate-end of stage | -0.02713453 | -0.02202058 | 0.0004981492 | [%/hr]
| Shearing | Specimen 1 | Specimen 2 | Specimen 3
Shearing | Initial pore pressure | 600 | 400 | 500 | [kPa]
Shearing | Initial effective cell pressure | 163 | 326 | 651 | [kPa]
Shearing | Rate of strain | 1.3 | 1.3 | 1.3 | [%/hour]
At peak deviator stress
Shearing - At peak deviator stress | Corrected deviator stress | 428.1847 | 818.3187 | 1577.006 | [kPa]
Shearing - At peak deviator stress | Membrane correction applied | 1.266579 | 1.572734 | 1.667449 | [kPa]
Shearing - At peak deviator stress | Drain correction applied | 0 | 0 | 0 | [kPa]
Shearing - At peak deviator stress | Axial strain | 8.000372 | 10.37595 | 11.16593 | [%]
Shearing - At peak deviator stress | Volumetric strain | 0.2177322 | 0.9633853 | 1.691232 | [%]
Shearing - At peak deviator stress | Major principal effective stress | 591.7835 | 1145 | 2229.907 | [kPa]
Shearing - At peak deviator stress | Minor principal effective stress | 163.598783 | 326.681431 | 652.900504 | [kPa]
Shearing - At peak deviator stress | Principal effective stress ratio | 3.617285 | 3.504944 | 3.415385 | [-]
Shearing - At peak deviator stress | e50 | 0.8397807 | 0.7183476 | 1.396093 | [%]
Shearing - At peak deviator stress | Secant modulus (E50) at e50 | 25493.84 | 56958.41 | 56479.25 | [kPa]
At peak principal effective stress ratio
Shearing - At peak principal effective stress ratio | Corrected deviator stress | 427.9418 | 818.1531 | 1577.006 | [kPa]
Shearing - At peak principal effective stress ratio | Membrane correction applied | 1.128194 | 1.479864 | 1.667449 | [kPa]
Shearing - At peak principal effective stress ratio | Drain correction applied | 0 | 0 | 0 | [kPa]
Shearing - At peak principal effective stress ratio | Axial strain | 7.000859 | 9.628543 | 11.16593 | [%]
Shearing - At peak principal effective stress ratio | Volumetric strain | 0.3106133 | 0.9870992 | 1.691232 | [%]
Shearing - At peak principal effective stress ratio | Major principal effective stress | 591.2473 | 1143.577 | 2229.907 | [kPa]
Shearing - At peak principal effective stress ratio | Minor principal effective stress | 163.305485 | 325.423941 | 652.900504 | [kPa]
Shearing - At peak principal effective stress ratio | Principal effective stress ratio | 3.620499 | 3.514115 | 3.415385 | [-]
At 10% axial strain
Shearing - At 10% axial strain | Corrected deviator stress | 423.2066 | 818.1872 | 1562.81 | [kPa]
Shearing - At 10% axial strain | Membrane correction applied | 1.526416 | 1.526372 | 1.526377 | [kPa]
Shearing - At 10% axial strain | Drain correction applied | 0 | 0 | 0 | [kPa]
Shearing - At 10% axial strain | Axial strain | 10 | 10 | 10 | [%]
Shearing - At 10% axial strain | Volumetric strain | 0.02879499 | 0.9754568 | 1.696271 | [%]
Shearing - At 10% axial strain | Major principal effective stress | 587.4834 | 1143.892 | 2215.746 | [kPa]
Shearing - At 10% axial strain | Minor principal effective stress | 164.2768 | 325.7047 | 652.9364 | [kPa]
Shearing - At 10% axial strain | Principal effective stress ratio | 3.57618 | 3.512054 | 3.393509 | [-]
| Final Conditions | Specimen 1 | Specimen 2 | Specimen 3
Final Conditions | Water content | 26.64276 | 25.40801 | 24.67304 | [%]
Final Conditions | Bulk density | 1.967156 | 1.986068 | 1.997681 | [Mg/m³]
Final Conditions | Dry density | 1.553311 | 1.583685 | 1.602336 | [Mg/m³]
Final Conditions | Mode of failure | Compound failure | Compound failure | Compound failure
Mohr Failure Envelope
Mohr Failure Envelope | Effective cohesion (c') | 12 | [kPa]
Mohr Failure Envelope | Effective angle of internal friction (φ') | 32 | [degree]

## Saturation
Saturation
Specimen 1 |  | Specimen 2 |  | Specimen 3
Cell pressure | Pore Water Pressure | Cell pressure | Pore Water Pressure | Cell pressure | Pore Water Pressure
[kPa] | [kPa] | [kPa] | [kPa] | [kPa] | [kPa]
0 | 0 | 0 | 0 | 0 | 0
50 | 4 | 50 | 4 | 50 | 4
50 | 40 | 50 | 40 | 50 | 40
100 | 62 | 100 | 56 | 100 | 40
100 | 90 | 100 | 90 | 100 | 90
150 | 113 | 150 | 112 | 150 | 107
150 | 140 | 150 | 140 | 150 | 140
200 | 165 | 200 | 174 | 200 | 171
200 | 190 | 200 | 190 | 200 | 190
250 | 221 | 250 | 229 | 250 | 224
250 | 240 | 250 | 240 | 250 | 240
300 | 276 | 300 | 285 | 300 | 278
300 | 290 | 300 | 290 | 300 | 290
350 | 329 | 350 | 335 | 350 | 333
350 | 340 | 350 | 340 | 350 | 340
400 | 381 | 400 | 388 | 400 | 385
400 | 390 | 400 | 388 | 400 | 390
450 | 433 |  |  | 450 | 436
450 | 440 |  |  | 450 | 440
500 | 485 |  |  | 500 | 487
500 | 490 |  |  | 500 | 490
550 | 536
550 | 540
600 | 587
600 | 587

## Consolidation
Consolidation: Isotropic
Specimen 1 |  | Specimen 2 |  | Specimen 3
Root time | Consolidated Volume Change | Root time | Consolidated Volume Change | Root time | Consolidated Volume Change
[minutes0.5 ] | [%] | [minutes0.5 ] | [%] | [minutes0.5 ] | [%]
0 | 0 | 0 | 0 | 0 | 0
0.5 | 0.966463869 | 0.5 | 1.481041367 | 0.5 | 1.802561543
1 | 0.999103661 | 1 | 1.521970477 | 1 | 1.912897108
1.5 | 1.010804007 | 1.5 | 1.542948734 | 1.5 | 1.942142582
2 | 1.023568413 | 2 | 1.569385823 | 2 | 1.959746466
2.5 | 1.028804083 | 2.5 | 1.581249498 | 2.5 | 1.969771483
3 | 1.04559941 | 3 | 1.594499576 | 3 | 1.97744468
3.5 | 1.049190477 | 3.5 | 1.603312298 | 3.5 | 1.982162336
4 | 1.052598272 | 4 | 1.613585273 | 4 | 1.982162336
5 | 1.055308552 | 5 | 1.632931864 | 5.408326913 | 1.997986857
6 | 1.05616077 | 6 | 1.648153202 | 5.744562647 | 1.997618155
7 | 1.0557856 | 7 | 1.659716633 | 6.480740698 | 1.997330848
8 | 1.056045416 | 8 | 1.668536363 | 7.280109889 | 1.998277398
9 | 1.054170105 | 9 | 1.676155117 | 8.018535839 | 1.99837119
9.568160743 | 1.049399085 | 10 | 1.678390505
|  | 11 | 1.680803237
|  | 11.11813235 | 1.679844289

## Shearing
Shearing
Specimen 1 | [5 empty] | Specimen 2 | [5 empty] | Specimen 3
Axial strain | Deviator Stress | Volumetric strain | t | s' | p' | Axial strain | Deviator Stress | Volumetric strain | t | s' | p' | Axial strain | Deviator Stress | Volumetric strain | t | s' | p'
[%] | [kPa] | [%] | [kPa] | [kPa] | [kPa] | [%] | [kPa] | [%] | [kPa] | [kPa] | [kPa] | [%] | [kPa] | [%] | [kPa] | [kPa] | [kPa]
0 | 0 | 0 | 0 | 163 | 163 | 0 | 0 | 0 | 0 | 326 | 326 | 0 | 0 | 0 | 0 | 651 | 651
0.149029422 | 34.43791537 | 0.007006626 | 17.21895769 | 180.4484297 | 174.7087771 | 0.16626812 | 118.6342225 | 0.039207891 | 59.31711127 | 385.7505693 | 365.9781988 | 0.338211766 | 278.2958804 | 0.258928911 | 139.1479402 | 789.5268962 | 743.1442495
0.250853667 | 76.03457934 | 0.055562733 | 38.01728967 | 200.2936497 | 187.6212198 | 0.291011194 | 245.2394653 | 0.109457533 | 122.6197327 | 447.8830297 | 407.0097854 | 0.464087129 | 359.9870774 | 0.317456949 | 179.9935387 | 830.1827387 | 770.1848925
0.375706814 | 112.9095218 | 0.124422913 | 56.45476092 | 218.2389219 | 199.4206683 | 0.415446972 | 304.999919 | 0.181127683 | 152.4999595 | 477.6241535 | 426.7908337 | 0.589399804 | 421.0332786 | 0.368594797 | 210.5166393 | 860.6618673 | 790.4896542
0.500164121 | 145.1701225 | 0.191348126 | 72.58506126 | 234.6901513 | 210.4951308 | 0.53976542 | 351.7593558 | 0.249560433 | 175.8796779 | 500.9708869 | 442.3443276 | 0.712438236 | 483.6248841 | 0.415159154 | 241.812442 | 892.201181 | 811.5970337
0.625040683 | 171.6881386 | 0.250468103 | 85.84406929 | 247.6631723 | 219.0484825 | 0.664269362 | 393.2007153 | 0.313193829 | 196.6003577 | 521.5535047 | 456.0200521 | 0.836844794 | 533.3049502 | 0.457591143 | 266.6524751 | 917.1801181 | 828.2959597
0.751461574 | 197.9963519 | 0.302396237 | 98.99817594 | 260.5030149 | 227.503623 | 0.788973326 | 430.001187 | 0.369101875 | 215.0005935 | 540.0882525 | 468.421388 | 0.962218996 | 587.5573868 | 0.508840097 | 293.7786934 | 944.7334744 | 846.8072433
0.875496282 | 220.601475 | 0.351975937 | 110.3007375 | 273.2633595 | 236.496447 | 0.913241488 | 461.6731362 | 0.420962212 | 230.8365681 | 555.7544041 | 478.8088814 | 1.084613078 | 649.6865445 | 0.565553039 | 324.8432722 | 975.7072072 | 867.4261165
1.000580241 | 240.1059932 | 0.39179201 | 120.0529966 | 282.6336216 | 242.6159561 | 1.038590214 | 490.8507287 | 0.469379558 | 245.4253643 | 570.4360983 | 488.6276436 | 1.208916719 | 712.2146876 | 0.622861112 | 356.1073438 | 1006.886454 | 888.1840059
1.125702111 | 258.8037965 | 0.425223565 | 129.4018982 | 291.7331982 | 248.5992322 | 1.162563373 | 516.8846507 | 0.514670799 | 258.4423253 | 583.4829233 | 497.3354816 | 1.333332226 | 765.5461004 | 0.676512593 | 382.7730502 | 1033.980051 | 906.3890345
1.250079136 | 272.3717362 | 0.455552747 | 136.1858681 | 298.4301891 | 253.0348997 | 1.286965628 | 540.8382691 | 0.556560715 | 270.4191345 | 595.1492155 | 505.009504 | 1.459990653 | 811.8756094 | 0.730488041 | 405.9378047 | 1056.964618 | 921.6520161
1.375791977 | 288.9584272 | 0.481986937 | 144.4792136 | 306.7608416 | 258.6011037 | 1.411381293 | 561.6711006 | 0.597796572 | 280.8355503 | 607.3838143 | 513.7719642 | 1.459990653 | 811.8756094 | 0.730488041 | 405.9378047 | 1056.964618 | 921.6520161
1.500995246 | 301.8603531 | 0.503628381 | 150.9301766 | 313.0505336 | 262.7404747 | 1.536460716 | 580.5550933 | 0.632372323 | 290.2775467 | 615.9686147 | 519.2094324 | 1.707163808 | 901.4989255 | 0.828345354 | 450.7494627 | 1102.004951 | 951.7551298
1.625741348 | 313.2311933 | 0.52294318 | 156.6155966 | 318.2062326 | 266.0010338 | 1.660253967 | 596.957759 | 0.664859253 | 298.4788795 | 624.9991765 | 525.5062167 | 1.955573085 | 978.6817395 | 0.917338949 | 489.3408697 | 1140.414343 | 977.3007195
1.750070426 | 321.6840455 | 0.538156526 | 160.8420228 | 322.1634428 | 268.5494352 | 1.784767966 | 612.7295093 | 0.694119749 | 306.3647547 | 632.8047607 | 530.6831758 | 2.204693833 | 1041.575059 | 0.992857383 | 520.7875297 | 1172.301795 | 998.7059515
1.875059607 | 331.2251781 | 0.551129843 | 165.6125891 | 326.9575551 | 271.7533587 | 1.909381418 | 627.046399 | 0.722269496 | 313.5231995 | 639.8890945 | 535.3813613 | 2.452680256 | 1099.906704 | 1.063705521 | 549.9533519 | 1201.132293 | 1017.814509
2.00125972 | 341.8344636 | 0.561043278 | 170.9172318 | 332.2520918 | 275.2796812 | 2.033902121 | 639.7799698 | 0.748198294 | 319.8899849 | 646.2131029 | 539.5831079 | 2.702554983 | 1149.473629 | 1.131856317 | 574.7368146 | 1225.941558 | 1034.362619
2.125802886 | 348.1233849 | 0.569545799 | 174.0616925 | 335.6227615 | 277.6021973 | 2.158392654 | 651.2403677 | 0.771477414 | 325.6201838 | 652.1931108 | 543.6530496 | 2.954142384 | 1191.723258 | 1.189683068 | 595.8616288 | 1246.836192 | 1048.215649
2.250211131 | 354.3863262 | 0.575745644 | 177.1931631 | 339.0162441 | 279.9518564 | 2.283380448 | 662.2493433 | 0.792217602 | 331.1246716 | 656.2212656 | 545.8463751 | 3.199242656 | 1228.650769 | 1.242421501 | 614.3253846 | 1265.862443 | 1061.087314
2.375389869 | 361.1746956 | 0.579771377 | 180.5873478 | 342.5815908 | 282.3858082 | 2.40736925 | 672.4739231 | 0.812498358 | 336.2369616 | 661.4247406 | 549.3457534 | 3.448206791 | 1262.142595 | 1.288805998 | 631.0712973 | 1282.29636 | 1071.939261
2.501039153 | 366.4347992 | 0.582539817 | 183.2173996 | 345.0295146 | 283.9570481 | 2.531881015 | 681.2995027 | 0.831575164 | 340.6497513 | 665.7773113 | 552.2273942 | 3.696692138 | 1293.287112 | 1.334561812 | 646.6435562 | 1297.928609 | 1082.380757
2.625664831 | 372.6230446 | 0.583968162 | 186.3115223 | 347.6190733 | 285.5152325 | 2.65628774 | 690.1932616 | 0.849135519 | 345.0966308 | 670.4314068 | 555.3991965 | 3.947229113 | 1317.394207 | 1.372650221 | 658.6971033 | 1310.368871 | 1090.80317
2.750592685 | 376.5193339 | 0.58375026 | 188.2596669 | 349.9278199 | 287.1745976 | 2.781028579 | 698.3289968 | 0.862449699 | 349.1644984 | 674.3243094 | 557.9361433 | 4.198582713 | 1342.514446 | 1.409824483 | 671.2572232 | 1322.994142 | 1099.241734
2.875285265 | 379.7782389 | 0.583699053 | 189.8891195 | 351.8345515 | 288.5381783 | 2.905512407 | 705.6081716 | 0.880554463 | 352.8040858 | 678.8064668 | 561.2051049 | 4.44387987 | 1365.336625 | 1.443090238 | 682.6683127 | 1334.267727 | 1106.711622
3.000099385 | 384.7181004 | 0.583778043 | 192.3590502 | 354.5409052 | 290.4212218 | 2.905512407 | 705.6081716 | 0.880554463 | 352.8040858 | 678.8064668 | 561.2051049 | 4.692385352 | 1383.625995 | 1.471865556 | 691.8129974 | 1343.439611 | 1112.835279
3.000099385 | 384.7181004 | 0.583778043 | 192.3590502 | 354.5409052 | 290.4212218 | 3.154375025 | 718.9239291 | 0.903861544 | 359.4619645 | 685.7225385 | 565.9018837 | 4.943001753 | 1402.124235 | 1.498501261 | 701.0621177 | 1352.832903 | 1119.14553
3.251140379 | 392.3809713 | 0.581169216 | 196.1904857 | 357.7672517 | 292.3704231 | 3.403609749 | 729.8864125 | 0.919812793 | 364.9432063 | 691.6229843 | 569.9752488 | 5.189373945 | 1417.172218 | 1.522123908 | 708.586109 | 1360.326361 | 1124.130991
3.500428532 | 397.39776 | 0.573133549 | 198.69888 | 360.860845 | 294.627885 | 3.652401968 | 739.9237 | 0.940687301 | 369.96185 | 696.778833 | 573.4582163 | 5.437779867 | 1432.405507 | 1.545923663 | 716.2027536 | 1368.122979 | 1129.388727
3.750074612 | 401.3663452 | 0.561667566 | 200.6831726 | 362.6246266 | 295.7302357 | 3.901472429 | 749.0535427 | 0.956140742 | 374.5267714 | 700.0915274 | 575.2492702 | 5.689051805 | 1447.436186 | 1.567148733 | 723.7180932 | 1375.567791 | 1134.328427
4.000620529 | 406.2363465 | 0.548407708 | 203.1181732 | 365.8798522 | 298.1737945 | 4.150399858 | 757.488146 | 0.971952188 | 378.744073 | 704.090966 | 577.8429417 | 5.940650392 | 1461.307319 | 1.58622374 | 730.6536594 | 1383.019084 | 1139.467865
4.250854235 | 410.4791569 | 0.532508516 | 205.2395784 | 367.5784044 | 299.1652116 | 4.399468084 | 764.7456853 | 0.984863407 | 382.3728427 | 707.6583537 | 580.2007394 | 6.186596373 | 1470.599866 | 1.601502996 | 735.2999328 | 1387.627945 | 1142.527967
4.500513696 | 413.2084954 | 0.516360372 | 206.6042477 | 369.4629037 | 300.5948211 | 4.648745271 | 770.7880214 | 0.996175938 | 385.3940107 | 710.8282937 | 582.3636235 | 6.434901615 | 1481.780881 | 1.615818051 | 740.8904404 | 1393.332305 | 1146.368825
4.750206607 | 415.8523728 | 0.499325368 | 207.9261864 | 370.5463764 | 301.2376476 | 4.897833611 | 776.7719132 | 1.006104145 | 388.3859566 | 714.1043196 | 584.6423341 | 6.68450227 | 1491.542834 | 1.628615026 | 745.7714172 | 1397.962998 | 1149.372526
5.000135908 | 418.3895592 | 0.47993049 | 209.1947796 | 371.9071096 | 302.1755164 | 5.146463801 | 782.0129211 | 1.013071269 | 391.0064605 | 716.2761825 | 585.9406957 | 6.933312029 | 1499.357429 | 1.638653606 | 749.6787144 | 1401.688387 | 1151.795483
5.250653948 | 420.3117752 | 0.461140834 | 210.1558876 | 373.3074116 | 303.2554491 | 5.395449337 | 786.3031866 | 1.020360762 | 393.1515933 | 718.4123193 | 587.3617882 | 7.179909072 | 1509.102635 | 1.649055205 | 754.5513173 | 1406.825036 | 1155.307931
5.500586594 | 422.3081397 | 0.440145468 | 211.1540699 | 374.0892759 | 303.7045859 | 5.644434872 | 790.5867198 | 1.024786761 | 395.2933599 | 720.5682839 | 588.8038306 | 7.4282434 | 1516.392303 | 1.658360596 | 758.1961514 | 1410.790788 | 1158.058738
5.750209258 | 423.7875037 | 0.41945571 | 211.8937518 | 375.4864068 | 304.8551562 | 5.893543326 | 794.1335476 | 1.02895618 | 397.0667738 | 722.4640938 | 590.1085025 | 7.676862986 | 1524.122557 | 1.666194109 | 762.0612786 | 1414.523356 | 1160.502929
6.000564503 | 424.5611698 | 0.397722747 | 212.2805849 | 375.3088979 | 304.5487029 | 6.142572442 | 797.5421184 | 1.031584477 | 398.7710592 | 724.1041822 | 591.1804958 | 7.92748498 | 1530.184907 | 1.673289483 | 765.0924537 | 1417.481854 | 1162.451036
6.250135876 | 425.134345 | 0.376791118 | 212.5671725 | 376.0848895 | 305.2291653 | 6.391441764 | 800.3480323 | 1.033339964 | 400.1740161 | 725.8899311 | 592.4985924 | 8.176096736 | 1536.831121 | 1.67967862 | 768.4155606 | 1421.031915 | 1164.893394
6.50032721 | 426.6196554 | 0.355226484 | 213.3098277 | 376.2756757 | 305.1723998 | 6.640465293 | 803.6314369 | 1.033161784 | 401.8157185 | 726.9080285 | 592.9694556 | 8.424941174 | 1543.011103 | 1.684669584 | 771.5055513 | 1424.013965 | 1166.845448
6.750322298 | 427.2491686 | 0.333435233 | 213.6245843 | 376.9524313 | 305.7442365 | 6.889579334 | 805.7380079 | 1.033191389 | 402.8690039 | 728.2456389 | 593.955971 | 8.67242308 | 1545.583895 | 1.688423532 | 772.7919476 | 1425.404862 | 1167.807546
7.000859294 | 427.9417982 | 0.310613307 | 213.9708991 | 377.2763841 | 305.9527511 | 7.138845347 | 807.7524352 | 1.031456735 | 403.8762176 | 729.3300226 | 594.7046167 | 8.926003939 | 1549.457268 | 1.691710505 | 774.7286341 | 1427.708588 | 1169.46571
7.250251145 | 427.5994326 | 0.287879087 | 213.7997163 | 377.5934223 | 306.3268502 | 7.387645387 | 809.6056626 | 1.031552678 | 404.8028313 | 731.5047023 | 596.5704252 | 9.171843647 | 1553.526703 | 1.693640007 | 776.7633517 | 1429.354979 | 1170.433861
7.500527223 | 427.853036 | 0.264098394 | 213.926518 | 377.468533 | 306.1596937 | 7.636787364 | 811.0765679 | 1.028659578 | 405.5382839 | 732.0456679 | 596.86624 | 9.417994344 | 1555.069856 | 1.695705916 | 777.5349282 | 1430.223529 | 1171.04522
7.750597018 | 427.9311344 | 0.241127205 | 213.9655672 | 378.0144042 | 306.6925485 | 7.885843299 | 812.9585516 | 1.024279084 | 406.4792758 | 731.7256818 | 596.2325899 | 9.667728119 | 1562.471155 | 1.696386302 | 781.2355776 | 1433.976322 | 1173.564462
8.000372443 | 428.1847191 | 0.217732198 | 214.0923596 | 377.6911426 | 306.3270227 | 8.134483546 | 814.1800709 | 1.020474249 | 407.0900354 | 732.4929854 | 596.796307 | 9.917994378 | 1559.993867 | 1.696293897 | 779.9969337 | 1432.865508 | 1172.86653
8.250526981 | 427.3759391 | 0.194431978 | 213.6879695 | 377.3537335 | 306.1244104 | 8.383522718 | 815.1091918 | 1.01639255 | 407.5545959 | 733.1799989 | 597.3284669 | 10.16690482 | 1568.54039 | 1.696224593 | 784.2701948 | 1437.344544 | 1175.921146
8.500173061 | 426.8509426 | 0.170505836 | 213.4254713 | 377.5127983 | 306.3709745 | 8.632652404 | 816.2813849 | 1.013303177 | 408.1406924 | 735.0328264 | 598.985929 | 10.41502884 | 1572.35794 | 1.696501258 | 786.1789701 | 1439.357174 | 1177.297517
8.750239511 | 426.5642064 | 0.145596413 | 213.2821032 | 377.0308682 | 305.9368338 | 8.881959762 | 816.8342825 | 1.007907329 | 408.4171413 | 735.3895053 | 599.2504582 | 10.66187087 | 1574.628761 | 1.695874225 | 787.3143806 | 1440.473878 | 1178.035751
9.00043419 | 425.8431919 | 0.122596352 | 212.921596 | 377.290932 | 306.3170666 | 9.13085702 | 817.8607482 | 1.001821787 | 408.9303741 | 734.8783501 | 598.5682254 | 10.91593499 | 1569.17999 | 1.694123482 | 784.5899952 | 1437.849261 | 1176.319263
9.250488375 | 425.8890567 | 0.098537835 | 212.9445283 | 376.9461663 | 305.9646569 | 9.379658178 | 817.9144226 | 0.995475826 | 408.9572113 | 735.1981413 | 598.8790709 | 11.16592717 | 1577.00609 | 1.69123198 | 788.5030448 | 1441.403549 | 1178.569201
9.500307286 | 424.7132387 | 0.075950698 | 212.3566194 | 377.0139854 | 306.2284456 | 9.628543144 | 818.153085 | 0.987099159 | 409.0765425 | 734.5004835 | 598.141636 | 11.41745305 | 1574.155119 | 1.688066013 | 787.0775597 | 1440.332311 | 1177.973124
9.750214286 | 423.5372816 | 0.052727288 | 211.7686408 | 376.2163548 | 305.6268079 | 9.877720879 | 818.1994365 | 0.979931377 | 409.0997182 | 734.5993602 | 598.2327875 | 11.66023769 | 1574.786258 | 1.683899543 | 787.3931291 | 1440.376631 | 1177.912255
10.00024282 | 423.2062829 | 0.028771729 | 211.6031414 | 375.8798004 | 305.34542 | 10.12709752 | 818.1745552 | 0.970805804 | 409.0872776 | 735.0050226 | 598.6425967 | 11.90566125 | 1571.21562 | 1.679236947 | 785.6078101 | 1438.685599 | 1176.816329
10.25037172 | 422.0593248 | 0.006241792 | 211.0296624 | 375.9303324 | 305.5871116 | 10.37594673 | 818.3186751 | 0.963385279 | 409.1593375 | 735.8407685 | 599.4543227 | 12.15483905 | 1576.143796 | 1.674534749 | 788.0718981 | 1441.286333 | 1178.5957
10.50039133 | 420.7924844 | -0.017067689 | 210.3962422 | 375.0127532 | 304.8806725 | 10.62507194 | 817.5941357 | 0.954833721 | 408.7970679 | 734.6238729 | 598.3581836 | 12.40552705 | 1574.613002 | 1.669508584 | 787.306501 | 1440.710584 | 1178.275084
10.7503329 | 419.4463771 | -0.040817331 | 209.7231885 | 374.4573195 | 304.54959 | 10.87362056 | 817.1099759 | 0.947426903 | 408.5549879 | 733.9701769 | 597.785181 | 12.6519988 | 1572.43799 | 1.663791582 | 786.218995 | 1439.359247 | 1177.286249
11.00028562 | 417.882741 | -0.064088679 | 208.9413705 | 373.8032285 | 304.156105 | 11.12279941 | 816.5856147 | 0.939292561 | 408.2928073 | 733.4638793 | 597.3662769 | 12.9011106 | 1574.567252 | 1.658360596 | 787.2836258 | 1440.759848 | 1178.331973
11.25026621 | 416.1304244 | -0.087440106 | 208.0652122 | 373.5143112 | 304.1592405 | 11.37238389 | 815.6072327 | 0.931613812 | 407.8036163 | 733.1059573 | 597.1714186 | 13.15135784 | 1572.22299 | 1.65218212 | 786.111495 | 1439.3799 | 1177.342735
11.5004765 | 415.3391105 | -0.111090602 | 207.6695553 | 372.6254883 | 303.4023032 | 11.62109231 | 814.7754593 | 0.923348438 | 407.3877296 | 732.9144826 | 597.1185728 | 13.39914402 | 1569.727844 | 1.646531122 | 784.8639218 | 1438.473027 | 1176.85172
11.75069013 | 412.9359337 | -0.133914162 | 206.4679669 | 371.8367529 | 303.0140972 | 11.8697292 | 813.3277529 | 0.915062232 | 406.6638765 | 732.1202515 | 596.565626 | 13.65380215 | 1569.251343 | 1.639280639 | 784.6256716 | 1438.15995 | 1176.618059
12.00027712 | 411.0486454 | -0.157355474 | 205.5243227 | 371.1355537 | 302.6274461 | 12.11878737 | 811.957132 | 0.906954206 | 405.978566 | 732.15738 | 596.8311913 | 13.89568403 | 1562.586726 | 1.632621988 | 781.2933628 | 1434.733139 | 1174.302018
12.2504205 | 409.6115092 | -0.180758652 | 204.8057546 | 369.7655576 | 301.4969727 | 12.36812378 | 810.484945 | 0.896713498 | 405.2424725 | 730.8187345 | 595.7379103 | 14.14433942 | 1564.734395 | 1.625344554 | 782.3671975 | 1435.880511 | 1175.091445
12.5005271 | 407.835061 | -0.202399006 | 203.9175305 | 369.1804155 | 301.2079053 | 12.61666905 | 808.3676571 | 0.887397135 | 404.1838286 | 729.9893976 | 595.2614547 | 14.39674791 | 1562.901762 | 1.617174423 | 781.4508811 | 1435.056546 | 1174.572919
12.75024565 | 406.1543449 | -0.223656399 | 203.0771724 | 368.9342874 | 301.2418966 | 12.865906 | 806.6478141 | 0.878264435 | 403.3239071 | 728.7308351 | 594.2895327 | 14.64942154 | 1558.489357 | 1.609714929 | 779.2446783 | 1432.92173 | 1173.173504
13.00025189 | 404.6352734 | -0.24415059 | 202.3176367 | 367.4127997 | 299.9735875 | 13.11477197 | 804.9771659 | 0.868105965 | 402.488583 | 727.770178 | 593.607317 | 14.89077093 | 1557.557014 | 1.602392393 | 778.7785071 | 1432.805828 | 1173.212992
13.25049006 | 401.9118071 | -0.264554353 | 200.9559035 | 366.2848025 | 299.2995014 | 13.36382232 | 802.9172102 | 0.858030828 | 401.4586051 | 727.2079341 | 593.3883991 | 15.14788005 | 1556.096323 | 1.594138107 | 778.0481614 | 1431.77413 | 1172.424743
13.50077171 | 400.5523485 | -0.284026586 | 200.2761742 | 365.6857082 | 298.9269835 | 13.61267823 | 800.4369223 | 0.848702952 | 400.2184611 | 727.2289521 | 593.8227984 | 15.38993868 | 1553.940597 | 1.586525156 | 776.9702984 | 1430.861833 | 1171.871734
13.75042671 | 398.4997571 | -0.301944636 | 199.2498786 | 365.0014146 | 298.5847884 | 13.86191296 | 797.6700558 | 0.838177156 | 398.8350279 | 724.8801859 | 591.9351766 | 15.63932455 | 1550.158136 | 1.577792345 | 775.0790681 | 1429.209921 | 1170.850232
14.0005924 | 397.5741404 | -0.319603928 | 198.7870702 | 364.4791512 | 298.2167945 | 14.11073423 | 795.0934797 | 0.82683173 | 397.5467398 | 723.3325428 | 590.8169629 | 15.8974002 | 1543.521862 | 1.570833378 | 771.7609309 | 1425.905223 | 1168.651579
14.25039458 | 394.7106175 | -0.336005927 | 197.3553087 | 363.1289927 | 297.3438898 | 14.35983039 | 792.800398 | 0.817114599 | 396.400199 | 723.147723 | 591.0143233 | 16.13878539 | 1542.272353 | 1.562401983 | 771.1361765 | 1425.084584 | 1168.039192
14.50050787 | 394.0300233 | -0.3528884 | 197.0150117 | 362.4573377 | 296.7856671 | 14.60886286 | 789.389187 | 0.806470381 | 394.6945935 | 720.9672235 | 589.402359 | 16.38499985 | 1538.672981 | 1.55325115 | 769.3364904 | 1423.3837 | 1166.938204
14.75058658 | 392.1465406 | -0.369426043 | 196.0732703 | 361.7208403 | 296.3630835 | 14.85788862 | 786.5400932 | 0.795048201 | 393.2700466 | 719.1737766 | 588.0837611 | 16.63295607 | 1535.688529 | 1.544787854 | 767.8442646 | 1421.919105 | 1165.971016
15.00045678 | 390.6614145 | -0.383996035 | 195.3307072 | 361.3651132 | 296.2548775 | 15.10695015 | 784.0534422 | 0.784782823 | 392.0267211 | 717.5747711 | 586.8991974 | 16.90019805 | 1534.134251 | 1.534819678 | 767.0671254 | 1420.980592 | 1165.291551
15.25073844 | 389.5013217 | -0.399130936 | 194.7506609 | 360.4233899 | 295.5065029 | 15.35577365 | 780.8159409 | 0.776316791 | 390.4079705 | 717.3324785 | 587.1964883 | 17.13062705 | 1526.767086 | 1.526549991 | 763.3835428 | 1417.396995 | 1162.935814
15.50035218 | 386.4576982 | -0.413423103 | 193.2288491 | 359.3927021 | 294.9830857 | 15.60502179 | 778.5678274 | 0.766698892 | 389.2839137 | 715.8222637 | 586.0609591 | 17.37843896 | 1521.482511 | 1.518969491 | 760.7412553 | 1415.268176 | 1161.687758
15.75050226 | 385.2116482 | -0.426818605 | 192.6058241 | 358.1368491 | 293.9349077 | 15.85392575 | 775.6637606 | 0.757215862 | 387.8318803 | 713.6114403 | 584.3341469 | 17.62925224 | 1516.471368 | 1.509296681 | 758.2356838 | 1412.682725 | 1159.937497
16.00035351 | 383.5408539 | -0.439136584 | 191.7704269 | 357.5402409 | 293.6167653 | 16.10291575 | 773.1216685 | 0.749186235 | 386.5608343 | 713.1089763 | 584.2553648 | 17.87701046 | 1514.911209 | 1.500607323 | 757.4556043 | 1411.767612 | 1159.282411
16.2504679 | 382.1201476 | -0.45049634 | 191.0600738 | 357.2912308 | 293.6045395 | 16.35188565 | 770.0793832 | 0.739524477 | 385.0396916 | 711.1010056 | 582.7544417 | 18.13676634 | 1508.907467 | 1.493421193 | 754.4537334 | 1408.779395 | 1157.294818
16.50038382 | 382.1580746 | -0.462327308 | 191.0790373 | 356.8406803 | 293.1476679 | 16.60091141 | 767.8531689 | 0.731383007 | 383.9265844 | 709.7032074 | 581.7276793 | 18.3736545 | 1505.455661 | 1.484753836 | 752.7278306 | 1406.747841 | 1155.838564
16.75065656 | 380.4175946 | -0.472810555 | 190.2087973 | 356.0736533 | 292.6707209 | 16.85034951 | 764.6049443 | 0.724433975 | 382.3024721 | 709.9375461 | 582.5033888 | 18.6234912 | 1500.866652 | 1.476847719 | 750.433326 | 1404.005233 | 1153.860791
17.00065053 | 378.8851605 | -0.48270002 | 189.4425802 | 355.6959922 | 292.5484655 | 17.09888919 | 762.1581806 | 0.716274962 | 381.0790903 | 708.2186463 | 581.1922829 | 18.87161186 | 1492.691359 | 1.469997108 | 746.3456795 | 1399.827707 | 1151.045814
17.25082514 | 377.8878975 | -0.493373386 | 188.9439488 | 354.6922598 | 291.7109435 | 17.34808592 | 759.1348332 | 0.710322095 | 379.5674166 | 707.2241546 | 580.7016824 | 19.12650715 | 1486.959895 | 1.462345654 | 743.4799473 | 1396.658473 | 1148.831824
17.50060391 | 377.0420245 | -0.501527264 | 188.5210122 | 355.3749972 | 292.5346598 | 17.59688708 | 756.5868258 | 0.701257378 | 378.2934129 | 704.1278059 | 578.0300016 | 19.36938352 | 1484.458154 | 1.456030771 | 742.2290772 | 1395.285149 | 1147.875457
17.75053878 | 376.1340424 | -0.510773919 | 188.0670212 | 353.8598432 | 291.1708361 | 17.84602794 | 754.2975013 | 0.694795189 | 377.1487507 | 702.8376157 | 577.1213654 | 19.62112753 | 1477.795238 | 1.449435923 | 738.8976189 | 1391.637933 | 1145.338727
18.00068774 | 374.0742988 | -0.51884554 | 187.0371494 | 353.2008944 | 290.8551779 | 18.09495201 | 751.6665311 | 0.689093419 | 375.8332655 | 702.8904495 | 577.6126944 | 19.87644344 | 1473.927641 | 1.44275307 | 736.9638203 | 1389.69177 | 1144.037164
18.25051335 | 373.7305114 | -0.525815668 | 186.8652557 | 352.9954567 | 290.7070381 | 18.34400124 | 748.590791 | 0.684236498 | 374.2953955 | 701.6705015 | 576.9053697
18.50040027 | 372.4952049 | -0.533847521 | 186.2476024 | 352.4290874 | 290.3465533 | 18.59295102 | 746.763252 | 0.677780889 | 373.381626 | 699.543978 | 575.083436
18.75070423 | 371.7014875 | -0.541646765 | 185.8507437 | 352.5978597 | 290.6476118 | 18.84235112 | 744.7928271 | 0.67163778 | 372.3964135 | 698.1148375 | 573.9826997
19.00048523 | 370.7718982 | -0.549340871 | 185.3859491 | 352.1847801 | 290.3894637 | 19.09096008 | 741.8553945 | 0.66874797 | 370.9276973 | 698.8989913 | 575.2564255
19.25057175 | 369.6388118 | -0.556582287 | 184.8194059 | 350.8778949 | 289.2714263 | 19.3399959 | 739.4766359 | 0.664074163 | 369.7383179 | 697.9716609 | 574.725555
19.50085898 | 368.4652877 | -0.563089374 | 184.2326438 | 350.4532638 | 289.0423826 | 19.5889468 | 737.6785176 | 0.659814283 | 368.8392588 | 696.0439908 | 573.0975712
19.7503969 | 367.8253377 | -0.570234912 | 183.9126689 | 350.9791019 | 289.6748789 | 19.83805749 | 736.0396856 | 0.65437622 | 368.0198428 | 693.8639058 | 571.1906249
20.00052467 | 367.0467848 | -0.576284406 | 183.5233924 | 349.6730534 | 288.4985893 | 20.08728998 | 734.2751019 | 0.650770399 | 367.137551 | 694.142717 | 571.7635333