## General
ID | Test Identification
Test identification | Location | NWZ-BH-5054
Test identification | Sample | 08-1-m
Test identification | Depth | 7 | [m]
Test identification | Specimen condition | Disturbed - Recompacted
Specimen Visual Description
Specimen Visual Description | Light grey fine SAND
Initial Specimen Conditions
Initial Specimen Conditions | Test start date | 10/09/2024
Initial Specimen Conditions | Diameter | 72.07 | [mm]
Initial Specimen Conditions | Height | 68.89 | [mm]
Initial Specimen Conditions | Water content | 4.917175 | [%]
Initial Specimen Conditions | Bulk density | 1.646561 | [Mg/m³]
Initial Specimen Conditions | Dry density | 1.569391 | [Mg/m³]
Initial Specimen Conditions | Particle density - Assumed | 2.65 | [Mg/m³]
Initial Specimen Conditions | Void ratio | 0.688553 | [-]
Initial Specimen Conditions | Degree of saturation | 18.92449 | [%]
Initial Specimen Conditions | Compaction method | Blow compaction to target density
Test Conditions
Test Conditions | Water used | Tap Water
Test Results
Test Results | Hydraulic gradient across sample | 25.57701 | [-]
Test Results | Coefficient of permeability corrected at 20°C | 7.218838e-05 | [m/s]