## General
ID | Test Identification
Test Identification | Location | NWZ-BH-5054
Test Identification | Sample | 26-1
Test Identification | Depth | 22.5 | [m]
Specimen Visual Description
Specimen Visual Description | Greyish brown fine to medium SAND
Initial Specimen Conditions
Initial Specimen Conditions | Test start date | 04/07/2024
Initial Specimen Conditions | Mould outer / inner diameter | 100 / 69.95 | [mm]
Initial Specimen Conditions | Weight of soil | 33.81 | [g]
Initial Specimen Conditions | Water content | 4.66996 | [%]
Initial Specimen Conditions | Bulk density | 1.637605 | [Mg/m3]
Initial Specimen Conditions | Dry density | 1.564542 | [Mg/m3]
Initial Specimen Conditions | Material retained on 425 mm sieve | 0 | [%]
Test Conditions
Test Conditions | Interface type | Soil - Steel
Test Conditions | Initial interface roughness | 8.76 | [µm]
Test Conditions | Final interface roughness | 7.204 | [µm]
Consolidation - Before Fast Shear
Consolidation - Before Fast Shear | Consolidation pressure | 64.89907 | [kPa]
Consolidation - Before Fast Shear | Vertical displacement | 0.0929998 | [mm]
Consolidation - Before Fast Shear | Vertical strain | 1.859996 | [%]
Fast Shear - Stage 1
Fast Shear - Stage 1 | Normal Stress | 64.89907 | [kPa]
Fast Shear - Stage 1 | Vertical displacement | 1.229 | [mm]
Fast Shear - Stage 1 | Vertical strain | 24.58 | [%]
Fast Shear - Stage 1 | Horizontal displacement | 199.921 | [mm]
Fast Shear - Stage 1 | Rate of horizontal displacement | 500 | [mm/min]
At peak stress
Fast Shear - Stage 1 - At peak stress | Shear stress | 44.93436 | [kPa]
Fast Shear - Stage 1 - At peak stress | Horizontal displacement | 183.2609 | [mm]
Fast Shear - Stage 2
Fast Shear - Stage 2 | Normal Stress | 64.89907 | [kPa]
Fast Shear - Stage 2 | Vertical displacement | 1.683 | [mm]
Fast Shear - Stage 2 | Vertical strain | 33.66 | [%]
Fast Shear - Stage 2 | Horizontal displacement | 399.842 | [mm]
Fast Shear - Stage 2 | Rate of horizontal displacement | 500 | [mm/min]
At peak stress
Fast Shear - Stage 2 - At peak stress | Shear stress | 48.78588 | [kPa]
Fast Shear - Stage 2 - At peak stress | Horizontal displacement | 216.5811 | [mm]
Fast Shear - Stage 3
Fast Shear - Stage 3 | Normal Stress | 64.89907 | [kPa]
Fast Shear - Stage 3 | Vertical displacement | 2.018 | [mm]
Fast Shear - Stage 3 | Vertical strain | 40.36 | [%]
Fast Shear - Stage 3 | Horizontal displacement | 599.763 | [mm]
Fast Shear - Stage 3 | Rate of horizontal displacement | 500 | [mm/min]
At peak stress
Fast Shear - Stage 3 - At peak stress | Shear stress | 53.49329 | [kPa]
Fast Shear - Stage 3 - At peak stress | Horizontal displacement | 416.5021 | [mm]
Fast Shear - Stage 4
Fast Shear - Stage 4 | Normal Stress | 64.89907 | [kPa]
Fast Shear - Stage 4 | Vertical displacement | 2.31 | [mm]
Fast Shear - Stage 4 | Vertical strain | 46.2 | [%]
Fast Shear - Stage 4 | Horizontal displacement | 799.684 | [mm]
Fast Shear - Stage 4 | Rate of horizontal displacement | 500 | [mm/min]
At peak stress
Fast Shear - Stage 4 - At peak stress | Shear stress | 55.20507 | [kPa]
Fast Shear - Stage 4 - At peak stress | Horizontal displacement | 616.4231 | [mm]
Fast Shear - Stage 5
Fast Shear - Stage 5 | Normal Stress | 64.89907 | [kPa]
Fast Shear - Stage 5 | Vertical displacement | 2.565 | [mm]
Fast Shear - Stage 5 | Vertical strain | 51.3 | [%]
Fast Shear - Stage 5 | Horizontal displacement | 999.605 | [mm]
Fast Shear - Stage 5 | Rate of horizontal displacement | 500 | [mm/min]
At peak stress
Fast Shear - Stage 5 - At peak stress | Shear stress | 56.06097 | [kPa]
Fast Shear - Stage 5 - At peak stress | Horizontal displacement | 816.3441 | [mm]
Consolidation - Before Slow Shear
Consolidation - Before Slow Shear | Consolidation pressure | 437.8772 | [kPa]
Consolidation - Before Slow Shear | Vertical displacement | 2.723 | [mm]
Consolidation - Before Slow Shear | Vertical strain | 54.5 | [%]
Slow Shear
Slow Shear | Normal stress | 437.8772 | [kPa]
Slow Shear | Vertical displacement | 2.765 | [mm]
Slow Shear | Vertical strain | 55.34 | [%]
Slow Shear | Horizontal displacement | 20.20418 | [mm]
Slow Shear | Rate of horizontal displacement | 0.018 | [mm/min]
At peak stress
Slow Shear - At peak stress | Shear stress | 293.9991 | [kPa]
Slow Shear - At peak stress | Horizontal displacement | 1.067827 | [mm]
Slow Shear - At peak stress | Shear angle | 33.87817 | [°]
At residual stress
Slow Shear - At residual stress | Shear stress | 286.724 | [kPa]
Slow Shear - At residual stress | Horizontal displacement | 20.20418 | [mm]
Slow Shear - At residual stress | Vertical displacement |  | [mm]
Slow Shear - At residual stress | Vertical strain |  | [%]
Slow Shear - At residual stress | Shear angle | 33.21697 | [°]

## Consolidation - 1
Consolidation - Before Fast Shear
Root time | Vertical Displacement
[min] | [mm]
0 | 0
0.2886751 | 0.0339998
0.4082483 | 0.0400003
0.5 | 0.0420002
0.5773503 | 0.0800003
0.6454972 | 0.0820001
0.7071068 | 0.0820001
0.7637626 | 0.0820001
0.8164966 | 0.0820001
0.8660254 | 0.0820001
0.9128709 | 0.0820001
0.9574271 | 0.084
1 | 0.084
1.040833 | 0.084
1.080123 | 0.084
1.118034 | 0.084
1.154701 | 0.084
1.190238 | 0.084
1.224745 | 0.084
1.258306 | 0.084
1.290994 | 0.084
1.322876 | 0.084
1.354006 | 0.084
1.384437 | 0.0859999
1.414214 | 0.0859999
1.443376 | 0.0859999
1.47196 | 0.0859999
1.5 | 0.0859999
1.527525 | 0.0859999
1.554563 | 0.0859999
1.581139 | 0.0859999
1.607275 | 0.0859999
1.632993 | 0.0859999
1.658312 | 0.0859999
1.683251 | 0.0859999
1.707825 | 0.0859999
1.732051 | 0.0859999
1.755942 | 0.0859999
1.779513 | 0.0859999
1.802776 | 0.0859999
1.825742 | 0.0859999
1.848423 | 0.0859999
1.870829 | 0.0859999
1.892969 | 0.0859999
1.914854 | 0.0859999
1.936492 | 0.0859999
1.95789 | 0.0859999
1.979057 | 0.0859999
2 | 0.0859999
2.020726 | 0.0859999
2.041241 | 0.0859999
2.061553 | 0.0859999
2.081666 | 0.0879997
2.101587 | 0.0879997
2.12132 | 0.0879997
2.140872 | 0.0859999
2.160247 | 0.0879997
2.179449 | 0.0879997
2.198484 | 0.0879997
2.217356 | 0.0879997
2.236068 | 0.0879997
2.254625 | 0.0879997
2.27303 | 0.0879997
2.291288 | 0.0879997
2.309401 | 0.0879997
2.327373 | 0.0879997
2.345208 | 0.0879997
2.362908 | 0.0879997
2.380476 | 0.0879997
2.397916 | 0.0879997
2.415229 | 0.0879997
2.43242 | 0.0879997
2.44949 | 0.0879997
2.466441 | 0.0879997
2.483277 | 0.0879997
2.5 | 0.0879997
2.516611 | 0.0879997
2.533114 | 0.0879997
2.54951 | 0.0879997
2.565801 | 0.0879997
2.581989 | 0.0879997
2.598076 | 0.0879997
2.614065 | 0.0879997
2.629956 | 0.0879997
2.645751 | 0.0879997
2.661453 | 0.0879997
2.677063 | 0.0879997
2.692582 | 0.0879997
2.708013 | 0.0879997
2.723356 | 0.0879997
2.738613 | 0.0879997
2.753785 | 0.0899996
2.768875 | 0.0879997
2.783882 | 0.0899996
2.798809 | 0.0899996
2.813657 | 0.0879997
2.828427 | 0.0899996
2.84312 | 0.0879997
2.857738 | 0.0879997
2.872281 | 0.0879997
2.886751 | 0.0899996
2.901149 | 0.0899996
2.915476 | 0.0879997
2.929733 | 0.0899996
2.94392 | 0.0879997
2.95804 | 0.0899996
2.972092 | 0.0899996
2.986079 | 0.0899996
3 | 0.0899996
3.013857 | 0.0899996
3.02765 | 0.0899996
3.041381 | 0.0899996
3.05505 | 0.0899996
3.068659 | 0.0899996
3.082207 | 0.0899996
3.095696 | 0.0899996
3.109126 | 0.0899996
3.122499 | 0.0899996
3.135815 | 0.0899996
3.149074 | 0.0899996
3.162278 | 0.0899996
3.175426 | 0.0899996
3.188521 | 0.0899996
3.201562 | 0.0899996
3.21455 | 0.0899996
3.227486 | 0.0899996
3.24037 | 0.0899996
3.253204 | 0.0899996
3.265986 | 0.0899996
3.278719 | 0.0899996
3.291403 | 0.0899996
3.304038 | 0.0899996
3.316625 | 0.0899996
3.329164 | 0.0899996
3.341656 | 0.0899996
3.354102 | 0.0899996
3.366502 | 0.0899996
3.378856 | 0.0899996
3.391165 | 0.0899996
3.40343 | 0.0899996
3.41565 | 0.0899996
3.427827 | 0.0899996
3.439961 | 0.0899996
3.452053 | 0.0899996
3.464102 | 0.0899996
3.476109 | 0.0899996
3.488075 | 0.0899996
3.5 | 0.0899996
3.511885 | 0.0899996
3.523729 | 0.0899996
3.535534 | 0.0899996
3.547299 | 0.0899996
3.559026 | 0.0899996
3.570714 | 0.0899996
3.582364 | 0.0899996
3.593976 | 0.0899996
3.605551 | 0.0899996
3.617089 | 0.0899996
3.62859 | 0.0899996
3.640055 | 0.0899996
3.651484 | 0.0899996
3.662877 | 0.0899996
3.674235 | 0.0899996
3.685557 | 0.0899996
3.696846 | 0.0899996
3.708099 | 0.0899996
3.719319 | 0.0899996
3.730505 | 0.0899996
3.741657 | 0.0899996
3.752777 | 0.0899996
3.763863 | 0.0899996
3.774917 | 0.0899996
3.785939 | 0.0899996
3.796929 | 0.0899996
3.807887 | 0.091
3.818813 | 0.0899996
3.829708 | 0.0899996
3.840573 | 0.0899996
3.851407 | 0.0899996
3.86221 | 0.0899996
3.872983 | 0.0899996
3.883727 | 0.0899996
3.89444 | 0.091
3.905125 | 0.0899996
3.91578 | 0.091
3.926406 | 0.091
3.937004 | 0.091
3.947573 | 0.0899996
3.958114 | 0.091
3.968627 | 0.091
3.979112 | 0.091
3.98957 | 0.091
4 | 0.091
4.010403 | 0.091
4.020779 | 0.091
4.031129 | 0.091
4.041452 | 0.091
4.051749 | 0.091
4.062019 | 0.091
4.072264 | 0.0899996
4.082483 | 0.091
4.092676 | 0.091
4.102845 | 0.091
4.112988 | 0.091
4.123106 | 0.091
4.133199 | 0.091
4.143268 | 0.091
4.153312 | 0.091
4.163332 | 0.091
4.173328 | 0.091
4.1833 | 0.091
4.193249 | 0.091
4.203173 | 0.091
4.213075 | 0.091
4.222953 | 0.091
4.232808 | 0.091
4.242641 | 0.091
4.25245 | 0.091
4.262237 | 0.091
4.272002 | 0.091
4.281744 | 0.091
4.291464 | 0.091
4.301163 | 0.091
4.310839 | 0.091
4.320494 | 0.091
4.330127 | 0.091
4.339739 | 0.091
4.349329 | 0.091
4.358899 | 0.091
4.368447 | 0.091
4.377975 | 0.091
4.387482 | 0.091
4.396969 | 0.091
4.406435 | 0.091
4.41588 | 0.091
4.425306 | 0.091
4.434712 | 0.091
4.444097 | 0.091
4.453463 | 0.091
4.462809 | 0.091
4.472136 | 0.091
4.481443 | 0.091
4.490731 | 0.091
4.5 | 0.091
4.50925 | 0.091
4.518481 | 0.091
4.527693 | 0.091
4.536886 | 0.091
4.546061 | 0.091
4.555217 | 0.091
4.564355 | 0.091
4.573474 | 0.091
4.582576 | 0.091
4.591659 | 0.091
4.600725 | 0.091
4.609772 | 0.091
4.618802 | 0.091
4.627814 | 0.091
4.636809 | 0.091
4.645787 | 0.091
4.654747 | 0.091
4.66369 | 0.091
4.672615 | 0.091
4.681524 | 0.091
4.690416 | 0.091
4.699291 | 0.091
4.708149 | 0.091
4.716991 | 0.091
4.725816 | 0.091
4.734624 | 0.091
4.743416 | 0.091
4.752192 | 0.091
4.760952 | 0.091
4.769696 | 0.091
4.778424 | 0.091
4.787136 | 0.091
4.795832 | 0.091
4.804512 | 0.091
4.813176 | 0.091
4.821825 | 0.091
4.830459 | 0.091
4.839077 | 0.091
4.84768 | 0.091
4.856267 | 0.091
4.86484 | 0.091
4.873397 | 0.091
4.88194 | 0.091
4.890467 | 0.091
4.898979 | 0.091
4.907477 | 0.091
4.91596 | 0.091
4.924429 | 0.091
4.932883 | 0.091
4.941322 | 0.091
4.949747 | 0.091
4.958158 | 0.091
4.966555 | 0.091
4.974937 | 0.091
4.983305 | 0.091
4.99166 | 0.091
5 | 0.091
5.008326 | 0.091
5.016639 | 0.091
5.024938 | 0.091
5.033223 | 0.091
5.041494 | 0.091
5.049752 | 0.091
5.057997 | 0.091
5.066228 | 0.091
5.074446 | 0.091
5.08265 | 0.091
5.090841 | 0.091
5.09902 | 0.091
5.107184 | 0.091
5.115336 | 0.091
5.123475 | 0.091
5.131601 | 0.091
5.139715 | 0.091
5.147815 | 0.091
5.155903 | 0.091
5.163978 | 0.091
5.17204 | 0.091
5.18009 | 0.091
5.188127 | 0.091
5.196152 | 0.091
5.204165 | 0.091
5.212165 | 0.091
5.220153 | 0.091
5.228129 | 0.091
5.236093 | 0.091
5.244044 | 0.091
5.251984 | 0.091
5.259911 | 0.091
5.267827 | 0.091
5.275731 | 0.091
5.283622 | 0.091
5.291503 | 0.091
5.299371 | 0.091
5.307228 | 0.091
5.315073 | 0.091
5.322906 | 0.091
5.330729 | 0.091
5.338539 | 0.091
5.346338 | 0.091
5.354126 | 0.091
5.361903 | 0.091
5.369668 | 0.091
5.377422 | 0.091
5.385165 | 0.091
5.392897 | 0.091
5.400617 | 0.091
5.408327 | 0.091
5.416026 | 0.091
5.423713 | 0.091
5.43139 | 0.091
5.439056 | 0.091
5.446712 | 0.091
5.454356 | 0.091
5.46199 | 0.091
5.469613 | 0.091
5.477226 | 0.091
5.484828 | 0.091
5.492419 | 0.091
5.5 | 0.091
5.507571 | 0.091
5.515131 | 0.091
5.522681 | 0.091
5.53022 | 0.091
5.537749 | 0.091
5.545268 | 0.091
5.552777 | 0.091
5.560276 | 0.091
5.567764 | 0.091
5.575243 | 0.091
5.582711 | 0.091
5.59017 | 0.091
5.597619 | 0.091
5.605057 | 0.091
5.612486 | 0.091
5.619905 | 0.091
5.627314 | 0.091
5.634714 | 0.091
5.642104 | 0.091
5.649484 | 0.091
5.656854 | 0.091
5.664215 | 0.091
5.671567 | 0.091
5.678908 | 0.091
5.686241 | 0.091
5.693564 | 0.091
5.700877 | 0.091
5.708181 | 0.091
5.715476 | 0.091
5.722762 | 0.091
5.730038 | 0.091
5.737305 | 0.091
5.744563 | 0.091
5.751811 | 0.091
5.759051 | 0.091
5.766281 | 0.091
5.773503 | 0.091
5.780715 | 0.091
5.787918 | 0.091
5.795113 | 0.091
5.802298 | 0.091
5.809475 | 0.091
5.816643 | 0.091
5.823802 | 0.091
5.830952 | 0.091
5.838093 | 0.091
5.845226 | 0.091
5.85235 | 0.091
5.859465 | 0.091
5.866572 | 0.091
5.87367 | 0.091
5.88076 | 0.091
5.887841 | 0.091
5.894913 | 0.091
5.901977 | 0.091
5.909033 | 0.091
5.91608 | 0.091
5.923119 | 0.091
5.930149 | 0.091
5.937171 | 0.091
5.944185 | 0.091
5.95119 | 0.091
5.958188 | 0.091
5.965177 | 0.091
5.972158 | 0.091
5.97913 | 0.091
5.986095 | 0.091
5.993052 | 0.091
6 | 0.091
6.00694 | 0.091
6.013873 | 0.091
6.020797 | 0.091
6.027714 | 0.091
6.034622 | 0.091
6.041523 | 0.091
6.048416 | 0.091
6.055301 | 0.091
6.062178 | 0.091
6.069047 | 0.091
6.075909 | 0.091
6.082763 | 0.091
6.089609 | 0.091
6.096447 | 0.091
6.103278 | 0.091
6.110101 | 0.091
6.116916 | 0.091
6.123724 | 0.091
6.130525 | 0.091
6.137318 | 0.091
6.144103 | 0.091
6.150881 | 0.091
6.157651 | 0.091
6.164414 | 0.091
6.17117 | 0.091
6.177918 | 0.091
6.184658 | 0.091
6.191392 | 0.091
6.198118 | 0.091
6.204837 | 0.091
6.211548 | 0.091
6.218253 | 0.091
6.22495 | 0.091
6.23164 | 0.091
6.238322 | 0.091
6.244998 | 0.091
6.251666 | 0.091
6.258328 | 0.091
6.264982 | 0.091
6.271629 | 0.091
6.278269 | 0.091
6.284903 | 0.091
6.291529 | 0.091
6.298148 | 0.091
6.30476 | 0.091
6.311365 | 0.091
6.317964 | 0.091
6.324555 | 0.091
6.33114 | 0.091
6.337718 | 0.091
6.344289 | 0.091
6.350853 | 0.091
6.35741 | 0.091
6.363961 | 0.091
6.370505 | 0.091
6.377042 | 0.091
6.383573 | 0.091
6.390097 | 0.091
6.396614 | 0.091
6.403124 | 0.091
6.409628 | 0.091
6.416126 | 0.091
6.422616 | 0.091
6.429101 | 0.091
6.435578 | 0.091
6.442049 | 0.091
6.448514 | 0.091
6.454972 | 0.091
6.461424 | 0.091
6.467869 | 0.091
6.474308 | 0.091
6.480741 | 0.091
6.487167 | 0.091
6.493587 | 0.091
6.5 | 0.091
6.506407 | 0.091
6.512808 | 0.091
6.519202 | 0.091
6.525591 | 0.091
6.531973 | 0.091
6.538348 | 0.091
6.544718 | 0.091
6.551081 | 0.0929998
6.557439 | 0.0929998
6.56379 | 0.091
6.570134 | 0.091
6.576473 | 0.0929998
6.582806 | 0.091
6.589132 | 0.091
6.595453 | 0.0929998
6.601767 | 0.091
6.608076 | 0.091
6.614378 | 0.091
6.620675 | 0.091
6.626965 | 0.0929998
6.63325 | 0.0929998
6.639528 | 0.0929998
6.645801 | 0.091
6.652067 | 0.0929998
6.658328 | 0.0929998
6.664583 | 0.0929998
6.670832 | 0.0929998
6.677075 | 0.091
6.683313 | 0.0929998
6.689544 | 0.0929998
6.69577 | 0.091
6.70199 | 0.091
6.708204 | 0.0929998
6.714412 | 0.0929998
6.720615 | 0.0929998
6.726812 | 0.0929998
6.733003 | 0.091
6.739189 | 0.0929998
6.745369 | 0.0929998
6.751543 | 0.0929998
6.757712 | 0.0929998
6.763875 | 0.0929998
6.770032 | 0.0929998
6.776184 | 0.0929998
6.78233 | 0.0929998
6.788471 | 0.0929998
6.794606 | 0.0929998
6.800735 | 0.091
6.806859 | 0.0929998
6.812978 | 0.0929998
6.819091 | 0.091
6.825198 | 0.0929998
6.831301 | 0.0929998
6.837397 | 0.091
6.843488 | 0.0929998
6.849574 | 0.0929998
6.855655 | 0.0929998
6.86173 | 0.0929998
6.867799 | 0.0929998
6.873864 | 0.0929998
6.879922 | 0.0929998
6.885976 | 0.0929998
6.892024 | 0.0929998
6.898067 | 0.0929998
6.904105 | 0.0929998
6.910137 | 0.0929998
6.916165 | 0.0929998
6.922187 | 0.0929998
6.928203 | 0.0929998
6.934215 | 0.0929998
6.940221 | 0.0929998
6.946222 | 0.0929998
6.952218 | 0.0929998
6.958209 | 0.0929998
6.964194 | 0.0929998
6.970175 | 0.091
6.97615 | 0.0929998
6.98212 | 0.0929998
6.988085 | 0.0929998
6.994045 | 0.0929998
7 | 0.0929998
7.00595 | 0.0929998
7.011895 | 0.0929998
7.017834 | 0.0929998
7.023769 | 0.0929998
7.029699 | 0.0929998
7.035624 | 0.0929998
7.041543 | 0.0929998
7.047458 | 0.0929998
7.053368 | 0.0929998
7.059273 | 0.0929998
7.065173 | 0.0929998
7.071068 | 0.0929998
7.076958 | 0.0929998
7.082843 | 0.0929998
7.088723 | 0.0929998
7.094599 | 0.0929998
7.100469 | 0.0929998
7.106335 | 0.0929998
7.112196 | 0.0929998
7.118052 | 0.0929998
7.123903 | 0.0929998
7.12975 | 0.0929998
7.135592 | 0.0929998
7.141428 | 0.0929998
7.147261 | 0.0929998
7.153088 | 0.0929998
7.158911 | 0.0929998
7.164728 | 0.0929998
7.170542 | 0.0929998
7.17635 | 0.0929998
7.182154 | 0.0929998
7.187953 | 0.0929998
7.193747 | 0.0929998
7.199537 | 0.0929998
7.205322 | 0.0929998
7.211103 | 0.0929998
7.216878 | 0.0929998
7.22265 | 0.0929998
7.228416 | 0.0929998
7.234178 | 0.0929998
7.239936 | 0.0929998
7.245688 | 0.0929998
7.251437 | 0.0929998
7.25718 | 0.0929998
7.26292 | 0.0929998
7.268654 | 0.0929998
7.274384 | 0.0929998
7.28011 | 0.0929998
7.285831 | 0.0929998
7.291548 | 0.0929998
7.29726 | 0.0929998
7.302967 | 0.0929998
7.308671 | 0.0929998
7.314369 | 0.0929998
7.320064 | 0.0929998
7.325754 | 0.0929998
7.331439 | 0.0929998
7.33712 | 0.0929998

## Fast Shearing - 1
Fast Shear - Stage 1
Horizontal Displacement | Stress Ratio t/s'n | Shear Stress
[mm] | [-] | [kPa]
0 | 0 | 0
8.330042 | 0.05275223 | 3.42357
16.66008 | 0.5275223 | 34.2357
24.99013 | 0.6132446 | 39.79901
33.32017 | 0.6132446 | 39.79901
41.65021 | 0.6000566 | 38.94311
49.98025 | 0.6000566 | 38.94311
58.31029 | 0.6000566 | 38.94311
66.64034 | 0.6000566 | 38.94311
74.97038 | 0.6132446 | 39.79901
83.30042 | 0.6330267 | 41.08285
91.63046 | 0.6264327 | 40.6549
99.9605 | 0.6396208 | 41.51079
108.2905 | 0.6462148 | 41.93874
116.6206 | 0.6528088 | 42.36668
124.9506 | 0.6659969 | 43.22258
133.2807 | 0.6528088 | 42.36668
141.6107 | 0.6725909 | 43.65052
149.9408 | 0.6725909 | 43.65052
158.2708 | 0.6725909 | 43.65052
166.6008 | 0.6725909 | 43.65052
174.9309 | 0.6725909 | 43.65052
183.2609 | 0.692373 | 44.93436
191.591 | 0.692373 | 44.93436
199.921 | 0.698967 | 45.36231

## Fast Shearing - 2
Fast Shear - Stage 2
Horizontal Displacement | Stress Ratio t/s'n | Shear Stress
[mm] | [-] | [kPa]
199.921 | 0 | 0
208.2511 | 0.2769492 | 17.97374
216.5811 | 0.7517192 | 48.78588
224.9111 | 0.7319372 | 47.50204
233.2412 | 0.7121551 | 46.2182
241.5712 | 0.705561 | 45.79025
249.9013 | 0.7121551 | 46.2182
258.2313 | 0.7187491 | 46.64615
266.5613 | 0.692373 | 44.93436
274.8914 | 0.705561 | 45.79025
283.2214 | 0.7187491 | 46.64615
291.5515 | 0.7187491 | 46.64615
299.8815 | 0.7319372 | 47.50204
308.2116 | 0.7319372 | 47.50204
316.5416 | 0.7253431 | 47.07409
324.8716 | 0.7319372 | 47.50204
333.2017 | 0.7319372 | 47.50204
341.5317 | 0.7253431 | 47.07409
349.8618 | 0.7319372 | 47.50204
358.1918 | 0.7451252 | 48.35793
366.5218 | 0.7517192 | 48.78588
374.8519 | 0.7451252 | 48.35793
383.1819 | 0.7517192 | 48.78588
391.512 | 0.7517192 | 48.78588
399.842 | 0.7517192 | 48.78588

## Fast Shearing - 3
Fast Shear - Stage 3
Horizontal Displacement | Stress Ratio t/s'n | Shear Stress
[mm] | [-] | [kPa]
399.842 | 0 | 0
408.1721 | 0.2703552 | 17.5458
416.5021 | 0.8242536 | 53.49329
424.8321 | 0.7912834 | 51.35356
433.1622 | 0.7846894 | 50.92561
441.4922 | 0.7583133 | 49.21383
449.8223 | 0.7517192 | 48.78588
458.1523 | 0.7583133 | 49.21383
466.4824 | 0.7715013 | 50.06972
474.8124 | 0.7583133 | 49.21383
483.1424 | 0.7517192 | 48.78588
491.4725 | 0.7517192 | 48.78588
499.8025 | 0.7385312 | 47.92999
508.1326 | 0.7451252 | 48.35793
516.4626 | 0.7451252 | 48.35793
524.7926 | 0.7517192 | 48.78588
533.1227 | 0.7649073 | 49.64177
541.4527 | 0.7451252 | 48.35793
549.7828 | 0.7715013 | 50.06972
558.1128 | 0.7451252 | 48.35793
566.4429 | 0.7715013 | 50.06972
574.7729 | 0.7649073 | 49.64177
583.1029 | 0.7649073 | 49.64177
591.433 | 0.7780954 | 50.49766
599.763 | 0.7649073 | 49.64177

## Fast Shearing - 4
Fast Shear - Stage 4
Horizontal Displacement | Stress Ratio t/s'n | Shear Stress
[mm] | [-] | [kPa]
599.763 | 0 | 0
608.0931 | 0.2703552 | 17.5458
616.4231 | 0.8506297 | 55.20507
624.7532 | 0.8308476 | 53.92123
633.0832 | 0.7978774 | 51.7815
641.4132 | 0.7846894 | 50.92561
649.7433 | 0.7780954 | 50.49766
658.0733 | 0.7912834 | 51.35356
666.4034 | 0.7846894 | 50.92561
674.7334 | 0.7912834 | 51.35356
683.0634 | 0.7583133 | 49.21383
691.3935 | 0.7846894 | 50.92561
699.7235 | 0.7846894 | 50.92561
708.0536 | 0.7780954 | 50.49766
716.3836 | 0.7780954 | 50.49766
724.7137 | 0.7780954 | 50.49766
733.0437 | 0.7715013 | 50.06972
741.3737 | 0.7649073 | 49.64177
749.7038 | 0.7649073 | 49.64177
758.0338 | 0.7649073 | 49.64177
766.3639 | 0.7715013 | 50.06972
774.6939 | 0.7715013 | 50.06972
783.0239 | 0.7715013 | 50.06972
791.354 | 0.7649073 | 49.64177
799.684 | 0.7583133 | 49.21383

## Fast Shearing - 5
Fast Shear - Stage 5
Horizontal Displacement | Stress Ratio t/s'n | Shear Stress
[mm] | [-] | [kPa]
799.684 | 0 | 0
808.0141 | 0.2835432 | 18.40169
816.3441 | 0.8638177 | 56.06097
824.6742 | 0.8440356 | 54.77713
833.0042 | 0.8044715 | 52.20945
841.3342 | 0.7978774 | 51.7815
849.6643 | 0.7846894 | 50.92561
857.9943 | 0.7978774 | 51.7815
866.3244 | 0.8044715 | 52.20945
874.6544 | 0.7846894 | 50.92561
882.9845 | 0.8110655 | 52.6374
891.3145 | 0.7978774 | 51.7815
899.6445 | 0.7978774 | 51.7815
907.9746 | 0.7912834 | 51.35356
916.3046 | 0.7912834 | 51.35356
924.6347 | 0.7846894 | 50.92561
932.9647 | 0.8110655 | 52.6374
941.2947 | 0.7912834 | 51.35356
949.6248 | 0.7780954 | 50.49766
957.9548 | 0.7780954 | 50.49766
966.2849 | 0.7780954 | 50.49766
974.6149 | 0.7715013 | 50.06972
982.945 | 0.7715013 | 50.06972
991.275 | 0.7649073 | 49.64177
999.605 | 0.7715013 | 50.06972

## Consolidation - 2
Consolidation - Before Slow Shear
Root time | Vertical Displacement
[min] | [mm]
0 | 2.58
0.2886751 | 2.714
0.4082483 | 2.716
0.5 | 2.716
0.5773503 | 2.717
0.6454972 | 2.717
0.7071068 | 2.717
0.7637626 | 2.717
0.8164966 | 2.717
0.8660254 | 2.719
0.9128709 | 2.719
0.9574271 | 2.719
1 | 2.719
1.040833 | 2.719
1.080123 | 2.719
1.118034 | 2.719
1.154701 | 2.719
1.190238 | 2.719
1.224745 | 2.719
1.258306 | 2.719
1.290994 | 2.719
1.322876 | 2.719
1.354006 | 2.719
1.384437 | 2.719
1.414214 | 2.719
1.443376 | 2.721
1.47196 | 2.721
1.5 | 2.721
1.527525 | 2.721
1.554563 | 2.721
1.581139 | 2.721
1.607275 | 2.721
1.632993 | 2.721
1.658312 | 2.721
1.683251 | 2.721
1.707825 | 2.721
1.732051 | 2.721
1.755942 | 2.721
1.779513 | 2.721
1.802776 | 2.721
1.825742 | 2.721
1.848423 | 2.721
1.870829 | 2.721
1.892969 | 2.721
1.914854 | 2.721
1.936492 | 2.721
1.95789 | 2.721
1.979057 | 2.721
2 | 2.721
2.020726 | 2.721
2.041241 | 2.721
2.061553 | 2.721
2.081666 | 2.721
2.101587 | 2.721
2.12132 | 2.721
2.140872 | 2.721
2.160247 | 2.721
2.179449 | 2.721
2.198484 | 2.721
2.217356 | 2.721
2.236068 | 2.721
2.254625 | 2.721
2.27303 | 2.721
2.291288 | 2.721
2.309401 | 2.721
2.327373 | 2.721
2.345208 | 2.721
2.362908 | 2.723
2.380476 | 2.721
2.397916 | 2.721
2.415229 | 2.721
2.43242 | 2.721
2.44949 | 2.721
2.466441 | 2.721
2.483277 | 2.721
2.5 | 2.723
2.516611 | 2.723
2.533114 | 2.721
2.54951 | 2.723
2.565801 | 2.723
2.581989 | 2.723
2.598076 | 2.723
2.614065 | 2.723
2.629956 | 2.723
2.645751 | 2.723
2.661453 | 2.723
2.677063 | 2.723
2.692582 | 2.723
2.708013 | 2.723
2.723356 | 2.723
2.738613 | 2.723
2.753785 | 2.723
2.768875 | 2.723
2.783882 | 2.723
2.798809 | 2.723
2.813657 | 2.723
2.828427 | 2.723
2.84312 | 2.723
2.857738 | 2.723
2.872281 | 2.723
2.886751 | 2.723
2.901149 | 2.723
2.915476 | 2.723
2.929733 | 2.723
2.94392 | 2.723
2.95804 | 2.723
2.972092 | 2.723
2.986079 | 2.723
3 | 2.723
3.013857 | 2.723
3.02765 | 2.723
3.041381 | 2.723
3.05505 | 2.723
3.068659 | 2.723
3.082207 | 2.723
3.095696 | 2.723
3.109126 | 2.723
3.122499 | 2.723
3.135815 | 2.723
3.149074 | 2.723
3.162278 | 2.723
3.175426 | 2.723
3.188521 | 2.723
3.201562 | 2.723
3.21455 | 2.723
3.227486 | 2.723
3.24037 | 2.723
3.253204 | 2.723
3.265986 | 2.723
3.278719 | 2.723
3.291403 | 2.723
3.304038 | 2.723
3.316625 | 2.723
3.329164 | 2.723
3.341656 | 2.723
3.354102 | 2.723
3.366502 | 2.723
3.378856 | 2.723
3.391165 | 2.723
3.40343 | 2.723
3.41565 | 2.723
3.427827 | 2.723
3.439961 | 2.723
3.452053 | 2.723
3.464102 | 2.723
3.476109 | 2.723
3.488075 | 2.723
3.5 | 2.723
3.511885 | 2.723
3.523729 | 2.723
3.535534 | 2.723
3.547299 | 2.723
3.559026 | 2.723
3.570714 | 2.723
3.582364 | 2.723
3.593976 | 2.723
3.605551 | 2.723
3.617089 | 2.723
3.62859 | 2.723
3.640055 | 2.723
3.651484 | 2.723
3.662877 | 2.723
3.674235 | 2.723
3.685557 | 2.723
3.696846 | 2.723
3.708099 | 2.723
3.719319 | 2.723
3.730505 | 2.723
3.741657 | 2.723
3.752777 | 2.723
3.763863 | 2.723
3.774917 | 2.723
3.785939 | 2.723
3.796929 | 2.723
3.807887 | 2.723
3.818813 | 2.723
3.829708 | 2.723
3.840573 | 2.725
3.851407 | 2.725
3.86221 | 2.723
3.872983 | 2.725
3.883727 | 2.723

## Slow Shearing
Slow Shear Stage
Horizontal Displacement | Vertical Displacement | Stress Ratio t/s'n | Angle of Shearing Resistance | Shear Stress
[mm] | [mm] | [-] | [º] | [kPa]
0 |  | 0 | 0 | 0
0.1779712 |  | 0.07134439 | 4.080818 | 31.24008
0.3559424 |  | 0.1935095 | 10.95191 | 84.73337
0.5339137 |  | 0.3430395 | 18.93399 | 150.2092
0.7118849 |  | 0.4935468 | 26.2685 | 216.1129
0.8898561 |  | 0.6147346 | 31.58048 | 269.1782
1.067827 |  | 0.6714192 | 33.87817 | 293.9991
1.245799 |  | 0.6694645 | 33.8009 | 293.1432
1.42377 |  | 0.6567593 | 33.29528 | 287.5799
1.601741 |  | 0.658714 | 33.37346 | 288.4358
1.779712 |  | 0.6665326 | 33.68475 | 291.8594
1.957683 |  | 0.6518727 | 33.09923 | 285.4402
2.135655 |  | 0.6548047 | 33.21697 | 286.724
2.313626 |  | 0.6577367 | 33.33439 | 288.0079
2.491597 |  | 0.6567593 | 33.29528 | 287.5799
2.669568 |  | 0.6596913 | 33.41249 | 288.8638
2.84754 |  | 0.6636006 | 33.56828 | 290.5755
3.025511 |  | 0.6636006 | 33.56828 | 290.5755
3.203482 |  | 0.6626233 | 33.52938 | 290.1476
3.381453 |  | 0.6694645 | 33.8009 | 293.1432
3.559424 |  | 0.6636006 | 33.56828 | 290.5755
3.737396 |  | 0.6616459 | 33.49045 | 289.7197
3.915367 |  | 0.6567593 | 33.29528 | 287.5799
4.093338 |  | 0.658714 | 33.37346 | 288.4358
4.271309 |  | 0.6645779 | 33.60713 | 291.0035
4.449281 |  | 0.6606686 | 33.45149 | 289.2917
4.627252 |  | 0.6577367 | 33.33439 | 288.0079
4.805223 |  | 0.6567593 | 33.29528 | 287.5799
4.983194 |  | 0.6626233 | 33.52938 | 290.1476
5.161165 |  | 0.6596913 | 33.41249 | 288.8638
5.339137 |  | 0.6626233 | 33.52938 | 290.1476
5.517108 |  | 0.6577367 | 33.33439 | 288.0079
5.695079 |  | 0.658714 | 33.37346 | 288.4358
5.87305 |  | 0.6626233 | 33.52938 | 290.1476
6.051022 |  | 0.6596913 | 33.41249 | 288.8638
6.228993 |  | 0.6548047 | 33.21697 | 286.724
6.406964 |  | 0.6577367 | 33.33439 | 288.0079
6.584935 |  | 0.6626233 | 33.52938 | 290.1476
6.762907 |  | 0.6655552 | 33.64596 | 291.4314
6.940878 |  | 0.6694645 | 33.8009 | 293.1432
7.118849 |  | 0.658714 | 33.37346 | 288.4358
7.29682 |  | 0.6636006 | 33.56828 | 290.5755
7.474791 |  | 0.6577367 | 33.33439 | 288.0079
7.652763 |  | 0.6538274 | 33.17776 | 286.2961
7.830734 |  | 0.658714 | 33.37346 | 288.4358
8.008705 |  | 0.6518727 | 33.09923 | 285.4402
8.186676 |  | 0.6645779 | 33.60713 | 291.0035
8.364648 |  | 0.6704418 | 33.83955 | 293.5712
8.542619 |  | 0.6675099 | 33.7235 | 292.2873
8.72059 |  | 0.6528501 | 33.13851 | 285.8681
8.898561 |  | 0.658714 | 33.37346 | 288.4358
9.076532 |  | 0.6694645 | 33.8009 | 293.1432
9.254504 |  | 0.6655552 | 33.64596 | 291.4314
9.432475 |  | 0.6626233 | 33.52938 | 290.1476
9.610446 |  | 0.6645779 | 33.60713 | 291.0035
9.788417 |  | 0.6665326 | 33.68475 | 291.8594
9.966389 |  | 0.6684872 | 33.76222 | 292.7153
10.14436 |  | 0.6577367 | 33.33439 | 288.0079
10.32233 |  | 0.6596913 | 33.41249 | 288.8638
10.5003 |  | 0.6645779 | 33.60713 | 291.0035
10.67827 |  | 0.6548047 | 33.21697 | 286.724
10.85624 |  | 0.658714 | 33.37346 | 288.4358
11.03422 |  | 0.6548047 | 33.21697 | 286.724
11.21219 |  | 0.6567593 | 33.29528 | 287.5799
11.39016 |  | 0.6616459 | 33.49045 | 289.7197
11.56813 |  | 0.6655552 | 33.64596 | 291.4314
11.7461 |  | 0.6645779 | 33.60713 | 291.0035
11.92407 |  | 0.6606686 | 33.45149 | 289.2917
12.10204 |  | 0.658714 | 33.37346 | 288.4358
12.28001 |  | 0.6636006 | 33.56828 | 290.5755
12.45799 |  | 0.6606686 | 33.45149 | 289.2917
12.63596 |  | 0.6645779 | 33.60713 | 291.0035
12.81393 |  | 0.6596913 | 33.41249 | 288.8638
12.9919 |  | 0.6577367 | 33.33439 | 288.0079
13.16987 |  | 0.6606686 | 33.45149 | 289.2917
13.34784 |  | 0.6538274 | 33.17776 | 286.2961
13.52581 |  | 0.6528501 | 33.13851 | 285.8681
13.70378 |  | 0.655782 | 33.25614 | 287.152
13.88176 |  | 0.655782 | 33.25614 | 287.152
14.05973 |  | 0.6606686 | 33.45149 | 289.2917
14.2377 |  | 0.6577367 | 33.33439 | 288.0079
14.41567 |  | 0.6616459 | 33.49045 | 289.7197
14.59364 |  | 0.6606686 | 33.45149 | 289.2917
14.77161 |  | 0.6626233 | 33.52938 | 290.1476
14.94958 |  | 0.6626233 | 33.52938 | 290.1476
15.12755 |  | 0.6577367 | 33.33439 | 288.0079
15.30553 |  | 0.6606686 | 33.45149 | 289.2917
15.4835 |  | 0.658714 | 33.37346 | 288.4358
15.66147 |  | 0.6655552 | 33.64596 | 291.4314
15.83944 |  | 0.6655552 | 33.64596 | 291.4314
16.01741 |  | 0.6528501 | 33.13851 | 285.8681
16.19538 |  | 0.6538274 | 33.17776 | 286.2961
16.37335 |  | 0.6606686 | 33.45149 | 289.2917
16.55132 |  | 0.6665326 | 33.68475 | 291.8594
16.7293 |  | 0.6567593 | 33.29528 | 287.5799
16.90727 |  | 0.6567593 | 33.29528 | 287.5799
17.08524 |  | 0.6636006 | 33.56828 | 290.5755
17.26321 |  | 0.6596913 | 33.41249 | 288.8638
17.44118 |  | 0.6528501 | 33.13851 | 285.8681
17.61915 |  | 0.658714 | 33.37346 | 288.4358
17.79712 |  | 0.6616459 | 33.49045 | 289.7197
17.97509 |  | 0.6528501 | 33.13851 | 285.8681
18.15306 |  | 0.655782 | 33.25614 | 287.152
18.33104 |  | 0.655782 | 33.25614 | 287.152
18.50901 |  | 0.658714 | 33.37346 | 288.4358
18.68698 |  | 0.6538274 | 33.17776 | 286.2961
18.86495 |  | 0.6626233 | 33.52938 | 290.1476
19.04292 |  | 0.6606686 | 33.45149 | 289.2917
19.22089 |  | 0.6548047 | 33.21697 | 286.724
19.39886 |  | 0.6528501 | 33.13851 | 285.8681
19.57683 |  | 0.6489408 | 32.98118 | 284.1563
19.75481 |  | 0.6548047 | 33.21697 | 286.724
19.93278 |  | 0.6567593 | 33.29528 | 287.5799
20.11075 |  | 0.6518727 | 33.09923 | 285.4402
20.20418 |  | 0.6548047 | 33.21697 | 286.724