## General
ID | Test Identification | Specimen 1 | Specimen 2 | Specimen 3
Test Identification | Location | NWZ-BH-5054 | NWZ-BH-5054 | NWZ-BH-5054
Test Identification | Sample | 44-1 | 44-1 | 44-1
Test Identification | Depth | 40.5 | 40.5 | 40.5 | [m]
Test Identification | Test number | CID132a | CID132a | CID132c
Specimen Visual Description
Specimen Visual Description | Brown fine to medium SAND
| Initial Specimen Conditions | Specimen 1 | Specimen 2 | Specimen 3
Initial Specimen Conditions | Test start date
Initial Specimen Conditions | Type of sample | Recompacted | Recompacted | Recompacted
Initial Specimen Conditions | Diameter | 51.23 | 51.23 | 51.23 | [mm]
Initial Specimen Conditions | Length | 90 | 90 | 90 | [mm]
Initial Specimen Conditions | Water content | 5.218082 | 5.218082 | 4.987046 | [%]
Initial Specimen Conditions | Bulk density | 1.672903 | 1.672795 | 1.668536 | [Mg/m³]
Initial Specimen Conditions | Dry density | 1.589938 | 1.589836 | 1.589278 | [Mg/m³]
Initial Specimen Conditions | Void ratio | 0.6667314 | 0.6668388 | 0.6674235 | [-]
Initial Specimen Conditions | Degree of saturation | 20.73986 | 20.73652 | 19.80103 | [%]
Initial Specimen Conditions | Type of drains fitted | One end | One end | One end
| Saturation | Specimen 1 | Specimen 2 | Specimen 3
Saturation | Pressure increments applied | 50 | 50 | 50 | [kPa]
Saturation | Differential pressure used | 10 | 10 | 10 | [kPa]
Saturation | Pore pressure on completion | 590 | 590 | 590 | [kPa]
Saturation | Cell pressure on completion | 600 | 600 | 600 | [kPa]
Saturation | B value achieved | 0.94 | 0.92 | 0.96 | [-]
| Consolidation: Isotropic | Specimen 1 | Specimen 2 | Specimen 3
Consolidation: Isotropic | Cell pressure | 726 | 851 | 1102 | [kPa]
Consolidation: Isotropic | Back pressure | 600 | 600 | 600 | [kPa]
Consolidation: Isotropic | Effective cell pressure | 126 | 251 | 502 | [kPa]
Consolidation: Isotropic | Pore pressure on completion | 600 | 600 | 600 | [kPa]
Consolidation: Isotropic | Pore pressure dissipation | 100 | 100 | 100 | [%]
Consolidation: Isotropic | Water content | 24.70897 | 24.59231 | 24.40383 | [%]
Consolidation: Isotropic | Bulk density | 1.997107 | 1.998973 | 2.002003 | [Mg/m³]
Consolidation: Isotropic | Dry density | 1.601414 | 1.604411 | 1.609278 | [Mg/m³]
Consolidation: Isotropic | Void ratio | 0.6547878 | 0.6516963 | 0.6467016 | [-]
Consolidation: Isotropic | Degree of saturation | 100 | 100 | 100 | [%]
Consolidation: Isotropic | Axial strain | 0.2388626 | 0.3028176 | 0.4142495 | [%]
Consolidation: Isotropic | Volumetric strain | 0.7165877 | 0.9084527 | 1.242749 | [%]
Consolidation: Isotropic | Volumetric strain rate-end of stage | -0.03147234 | -0.01593732 | 0.001916101 | [%/hr]
| Shearing | Specimen 1 | Specimen 2 | Specimen 3
Shearing | Initial pore pressure | 600 | 600 | 600 | [kPa]
Shearing | Initial effective cell pressure | 126 | 251 | 502 | [kPa]
Shearing | Rate of strain | 1.3 | 1.3 | 1.3 | [%/hour]
At peak deviator stress
Shearing - At peak deviator stress | Corrected deviator stress | 371.175 | 709.3785 | 1287.495 | [kPa]
Shearing - At peak deviator stress | Membrane correction applied | 0.7399762 | 0.7544957 | 1.200802 | [kPa]
Shearing - At peak deviator stress | Drain correction applied | 0 | 0 | 0 | [kPa]
Shearing - At peak deviator stress | Axial strain | 4.534056 | 4.630561 | 7.784637 | [%]
Shearing - At peak deviator stress | Volumetric strain | -0.6698927 | -0.04424836 | 0.1284048 | [%]
Shearing - At peak deviator stress | Major principal effective stress | 501.5171 | 962.9353 | 1790.35 | [kPa]
Shearing - At peak deviator stress | Minor principal effective stress | 130.342128 | 253.556828 | 502.854942 | [kPa]
Shearing - At peak deviator stress | Principal effective stress ratio | 3.847698 | 3.79771 | 3.56037 | [-]
Shearing - At peak deviator stress | e50 | 0.7196754 | 0.6639853 | 0.6687424 | [%]
Shearing - At peak deviator stress | Secant modulus (E50) at e50 | 25787.67 | 53418.24 | 96262.39 | [kPa]
At peak principal effective stress ratio
Shearing - At peak principal effective stress ratio | Corrected deviator stress | 368.4064 | 708.8063 | 1287.495 | [kPa]
Shearing - At peak principal effective stress ratio | Membrane correction applied | 0.5865426 | 0.7167797 | 1.200802 | [kPa]
Shearing - At peak principal effective stress ratio | Drain correction applied | 0 | 0 | 0 | [kPa]
Shearing - At peak principal effective stress ratio | Axial strain | 3.534302 | 4.38058 | 7.784637 | [%]
Shearing - At peak principal effective stress ratio | Volumetric strain | -0.3619082 | 0.002996781 | 0.1284048 | [%]
Shearing - At peak principal effective stress ratio | Major principal effective stress | 495.6319 | 961.9768 | 1790.35 | [kPa]
Shearing - At peak principal effective stress ratio | Minor principal effective stress | 127.225556 | 253.170531 | 502.854942 | [kPa]
Shearing - At peak principal effective stress ratio | Principal effective stress ratio | 3.895695 | 3.799719 | 3.56037 | [-]
At 10% axial strain
Shearing - At 10% axial strain | Corrected deviator stress | 330.5251 | 666.3633 | 1275.968 | [kPa]
Shearing - At 10% axial strain | Membrane correction applied | 1.481501 | 1.481479 | 1.481509 | [kPa]
Shearing - At 10% axial strain | Drain correction applied | 0 | 0 | 0 | [kPa]
Shearing - At 10% axial strain | Axial strain | 10 | 10 | 10 | [%]
Shearing - At 10% axial strain | Volumetric strain | -1.941318 | -0.8977193 | -0.07521421 | [%]
Shearing - At 10% axial strain | Major principal effective stress | 460.1838 | 921.7322 | 1778.994 | [kPa]
Shearing - At 10% axial strain | Minor principal effective stress | 129.6587 | 255.3688 | 503.026 | [kPa]
Shearing - At 10% axial strain | Principal effective stress ratio | 3.549198 | 3.609424 | 3.536585 | [-]
| Final Conditions | Specimen 1 | Specimen 2 | Specimen 3
Final Conditions | Water content | 26.41326 | 25.41291 | 24.68543 | [%]
Final Conditions | Bulk density | 1.970616 | 1.985992 | 1.997483 | [Mg/m³]
Final Conditions | Dry density | 1.558868 | 1.583562 | 1.602018 | [Mg/m³]
Final Conditions | Mode of failure | Compound failure | Compound failure | Compound failure
Mohr Failure Envelope
Mohr Failure Envelope | Effective cohesion (c') | 18 | [kPa]
Mohr Failure Envelope | Effective angle of internal friction (φ') | 33.5 | [degree]

## Saturation
Saturation
Specimen 1 |  | Specimen 2 |  | Specimen 3
Cell pressure | Pore Water Pressure | Cell pressure | Pore Water Pressure | Cell pressure | Pore Water Pressure
[kPa] | [kPa] | [kPa] | [kPa] | [kPa] | [kPa]
0 | 0 | 0 | 0 | 0 | 0
50 | 4 | 50 | 6 | 50 | 8
50 | 40 | 50 | 40 | 50 | 40
100 | 50 | 100 | 55 | 100 | 90
100 | 90 | 100 | 90 | 100 | 90
150 | 100 | 150 | 99 | 150 | 90
150 | 140 | 150 | 140 | 150 | 140
200 | 158 | 200 | 151 | 200 | 152
200 | 190 | 200 | 190 | 200 | 190
250 | 218 | 250 | 210 | 250 | 220
250 | 240 | 250 | 240 | 250 | 240
300 | 272 | 300 | 260 | 300 | 273
300 | 290 | 300 | 290 | 300 | 290
350 | 328 | 350 | 326 | 350 | 327
350 | 340 | 350 | 340 | 350 | 340
400 | 381 | 400 | 377 | 400 | 381
400 | 390 | 400 | 390 | 400 | 390
450 | 434 | 450 | 430 | 450 | 434
450 | 440 | 450 | 440 | 450 | 440
500 | 486 | 500 | 485 | 500 | 487
500 | 490 | 500 | 490 | 500 | 490
550 | 536 | 550 | 535 | 550 | 538
550 | 540 | 550 | 540 | 550 | 540
600 | 587 | 600 | 586 | 600 | 588
600 | 590 | 600 | 590 | 600 | 590

## Consolidation
Consolidation: Isotropic
Specimen 1 |  | Specimen 2 |  | Specimen 3
Root time | Consolidated Volume Change | Root time | Consolidated Volume Change | Root time | Consolidated Volume Change
[minutes0.5 ] | [%] | [minutes0.5 ] | [%] | [minutes0.5 ] | [%]
0 | 0 | 0 | 0 | 0 | 0
0.5 | 0.65660415 | 0.5 | 0.799553095 | 0.5 | 1.161871394
1 | 0.679954172 | 1 | 0.85356033 | 1 | 1.197933535
1.5 | 0.694805191 | 1.5 | 0.871091982 | 1.5 | 1.213859934
2 | 0.702394838 | 2 | 0.882325521 | 2 | 1.223256973
2.5 | 0.714062841 | 2.5 | 0.891160883 | 2.5 | 1.228257084
3 | 0.71796655 | 3 | 0.900277623 | 3 | 1.232614662
3.5 | 0.718903397 | 3.5 | 0.907828459 | 3.5 | 1.235276429
4 | 0.725541643 | 4 | 0.905849114 | 4 | 1.237492412
5 | 0.727404556 | 5 | 0.909151257 | 5 | 1.240121297
6 | 0.721879962 | 6 | 0.907302358 | 6 | 1.241264056
7 | 0.723177964 | 7 | 0.906600532 | 7 | 1.242486054
8 | 0.716662619 | 8 | 0.910194833 | 7.564401298 | 1.242748565
9 | 0.720313519 | 9 | 0.908479616
9.386322496 | 0.716587693 | 9.005635291 | 0.908452664

## Shearing
Shearing
Specimen 1 | [5 empty] | Specimen 2 | [5 empty] | Specimen 3
Axial strain | Deviator Stress | Volumetric strain | t | s' | p' | Axial strain | Deviator Stress | Volumetric strain | t | s' | p' | Axial strain | Deviator Stress | Volumetric strain | t | s' | p'
[%] | [kPa] | [%] | [kPa] | [kPa] | [kPa] | [%] | [kPa] | [%] | [kPa] | [kPa] | [kPa] | [%] | [kPa] | [%] | [kPa] | [kPa] | [kPa]
0 | 0 | 0 | 0 | 126 | 126 | 0 | 0 | 0 | 0 | 251 | 251 | 0 | 0 | 0 | 0 | 502 | 502
0.409258126 | 101.4659918 | 0.123928735 | 50.73299588 | 179.7906849 | 162.8796863 | 0.380572083 | 196.7419185 | 0.234609522 | 98.37095927 | 350.6278353 | 317.8375155 | 0.318073941 | 334.0332802 | 0.196950076 | 167.0166401 | 667.5071071 | 611.8348937
0.534302689 | 139.3782706 | 0.159188105 | 69.68913531 | 195.7746303 | 172.5449185 | 0.505766838 | 271.3090973 | 0.292263156 | 135.6545486 | 387.5489946 | 342.3308118 | 0.441405777 | 458.0739172 | 0.259431249 | 229.0369586 | 729.1320016 | 652.7863487
0.658983045 | 172.4122844 | 0.20358821 | 86.2061422 | 214.8689892 | 186.1336085 | 0.630701913 | 338.6777781 | 0.344658688 | 169.338889 | 421.504056 | 365.0577597 | 0.565967194 | 564.1976366 | 0.316414371 | 282.0988183 | 782.7467873 | 688.7138479
0.784009787 | 199.5533488 | 0.232127218 | 99.77667439 | 229.6777704 | 196.4188789 | 0.755590179 | 398.7571715 | 0.386238282 | 199.3785858 | 451.0782168 | 384.6186882 | 0.690479517 | 660.5723467 | 0.363285075 | 330.2861734 | 830.3126254 | 720.2172342
0.909100015 | 226.4286203 | 0.253265575 | 113.2143101 | 242.9083081 | 205.1702048 | 0.880922018 | 450.2500618 | 0.422352516 | 225.1250309 | 477.9216279 | 402.8799509 | 0.815226152 | 740.8911801 | 0.404092805 | 370.44559 | 870.91864 | 747.4367767
1.034395179 | 249.9720317 | 0.263935195 | 124.9860159 | 252.2140309 | 210.5520256 | 1.005670971 | 492.8000818 | 0.444535444 | 246.4000409 | 498.5368239 | 416.4034769 | 0.938857015 | 809.263818 | 0.436780908 | 404.631909 | 904.91488 | 770.037577
1.159417466 | 269.5938159 | 0.266334393 | 134.7969079 | 261.2624929 | 216.3301903 | 1.130519114 | 527.9378376 | 0.460705225 | 263.9689188 | 515.9561498 | 427.9665102 | 1.064286503 | 867.5979694 | 0.464908133 | 433.7989847 | 934.1419467 | 789.5422851
1.284306099 | 286.2720528 | 0.26275324 | 143.1360264 | 269.4382974 | 221.7262886 | 1.2555779 | 557.203148 | 0.469428475 | 278.601574 | 530.52935 | 437.6621587 | 1.188845688 | 918.0842419 | 0.488122974 | 459.0421209 | 959.7810439 | 806.7670036
1.409417489 | 300.8524711 | 0.254977426 | 150.4262355 | 277.9454125 | 227.803334 | 1.380825036 | 581.107349 | 0.474268258 | 290.5536745 | 542.5712245 | 445.7199997 | 1.311651996 | 960.16 | 0.505471881 | 480.08 | 980.62949 | 820.6028233
1.534059976 | 312.8358714 | 0.234428689 | 156.4179357 | 282.9926937 | 230.8533818 | 1.505939547 | 601.1845079 | 0.471548362 | 300.592254 | 552.636467 | 452.439049 | 1.437393899 | 997.4763363 | 0.519883182 | 498.7381682 | 999.2859382 | 833.0398821
1.659055532 | 323.8927086 | 0.212191446 | 161.9463543 | 288.9158493 | 234.9337312 | 1.630564789 | 618.0336442 | 0.463869008 | 309.0168221 | 561.2325201 | 458.2269127 | 1.562700652 | 1027.115365 | 0.530502667 | 513.5576823 | 1013.918814 | 842.7329202
1.784450937 | 333.0213392 | 0.187894877 | 166.5106696 | 294.3753066 | 238.8717501 | 1.755982446 | 632.569385 | 0.453085709 | 316.2846925 | 569.1156935 | 463.6874627 | 1.684781708 | 1051.381164 | 0.538105402 | 525.690582 | 1026.119338 | 850.889144
1.909017687 | 339.2076715 | 0.152297263 | 169.6038357 | 296.9649817 | 240.4303698 | 1.880915292 | 644.6800964 | 0.441892793 | 322.3400482 | 575.4202672 | 467.9735845 | 1.809951221 | 1068.841488 | 0.54342879 | 534.4207439 | 1034.848209 | 856.7079609
2.034158035 | 345.4191907 | 0.120426849 | 172.7095954 | 300.3123644 | 242.7424992 | 2.005566167 | 653.8136533 | 0.42723201 | 326.9068266 | 579.6046176 | 470.6356754 | 1.809951221 | 1068.841488 | 0.54342879 | 534.4207439 | 1034.848209 | 856.7079609
2.15906783 | 352.0707394 | 0.09520676 | 176.0353697 | 306.0763967 | 247.3979401 | 2.130795472 | 662.8525301 | 0.409888865 | 331.426265 | 583.531224 | 473.0558024 | 2.059027192 | 1118.48327 | 0.547513711 | 559.2416352 | 1059.439781 | 873.0259028
2.283986535 | 354.8011289 | 0.057815855 | 177.4005644 | 307.9049604 | 248.771439 | 2.255575631 | 670.2252119 | 0.392670836 | 335.112606 | 587.308952 | 475.60475 | 2.306984044 | 1137.739901 | 0.547288287 | 568.8699506 | 1069.239361 | 879.6160437
2.283986535 | 354.8011289 | 0.057815855 | 177.4005644 | 307.9049604 | 248.771439 | 2.380833913 | 677.1026492 | 0.374141272 | 338.5513246 | 591.1473006 | 478.2968591 | 2.556140351 | 1172.585721 | 0.547545369 | 586.2928603 | 1086.9991 | 891.5681469
2.534268345 | 358.8004586 | -0.034043211 | 179.4002293 | 306.3654343 | 246.5653579 | 2.506180241 | 682.4591015 | 0.354874617 | 341.2295507 | 594.8403517 | 481.0971682 | 2.808058193 | 1192.866973 | 0.545627901 | 596.4334866 | 1097.623739 | 898.8125764
2.784136942 | 364.5523817 | -0.103334391 | 182.2761908 | 313.0487848 | 252.2900546 | 2.630512368 | 686.4635266 | 0.331926311 | 343.2317633 | 596.4606743 | 482.0500865 | 3.055169291 | 1208.27969 | 0.533199566 | 604.1398448 | 1105.349878 | 903.9699295
3.034057886 | 365.4518952 | -0.200397965 | 182.7259476 | 309.9399956 | 249.0313464 | 2.755663657 | 690.3069819 | 0.309604125 | 345.1534909 | 597.9649249 | 482.9137613 | 3.302444406 | 1222.377815 | 0.518179676 | 611.1889076 | 1112.337983 | 908.6083467
3.284470009 | 368.7024496 | -0.276110897 | 184.3512248 | 312.4992298 | 251.0488215 | 2.880905221 | 693.9767068 | 0.287267251 | 346.9883534 | 600.0420164 | 484.3792319 | 3.553137131 | 1233.885494 | 0.501072567 | 616.942747 | 1117.960122 | 912.3125396
3.534301851 | 368.4063803 | -0.361908173 | 184.2031901 | 311.4287461 | 250.0276828 | 2.880905221 | 693.9767068 | 0.287267251 | 346.9883534 | 600.0420164 | 484.3792319 | 3.802080326 | 1242.5411 | 0.482730267 | 621.2705498 | 1122.534016 | 915.4438326
3.78401229 | 369.5453728 | -0.44285873 | 184.7726864 | 312.6284824 | 251.0375869 | 3.130900196 | 698.8246581 | 0.237798872 | 349.4123291 | 602.2150541 | 485.7442777 | 4.048568822 | 1244.142655 | 0.463316521 | 622.0713277 | 1123.049462 | 915.6923525
4.0342941 | 368.3370052 | -0.527437133 | 184.1685026 | 311.5573206 | 250.1678197 | 3.380750285 | 703.7401856 | 0.192305348 | 351.8700928 | 605.2548988 | 487.9648679 | 4.297424987 | 1256.864633 | 0.444624895 | 628.4323167 | 1129.982191 | 920.5047518
4.284015677 | 368.3109145 | -0.605180072 | 184.1554573 | 311.9628143 | 250.5776618 | 3.630580313 | 705.3354015 | 0.14367796 | 352.6677008 | 605.6943778 | 488.1384775 | 4.550453022 | 1261.647722 | 0.422829734 | 630.8238611 | 1131.938103 | 921.6634827
4.534055796 | 371.1750073 | -0.669892741 | 185.5875037 | 315.9296317 | 254.0671304 | 3.880584203 | 707.8429178 | 0.096837 | 353.9214589 | 607.7774989 | 489.8036793 | 4.794203414 | 1262.824054 | 0.402517567 | 631.4120269 | 1133.167138 | 922.6964623
4.784174994 | 367.3871058 | -0.750265623 | 183.6935529 | 313.2174879 | 251.9863036 | 4.13053014 | 708.4331731 | 0.049132745 | 354.2165866 | 607.3944276 | 489.322232 | 5.044650669 | 1270.977088 | 0.38123111 | 635.4885439 | 1136.901019 | 925.0715043
5.034452349 | 365.7407226 | -0.825786359 | 182.8703613 | 310.8512853 | 249.8944982 | 4.380579726 | 708.8062709 | 0.002996781 | 354.4031355 | 607.5736665 | 489.439288 | 5.291717136 | 1266.655889 | 0.36014497 | 633.3279445 | 1135.141541 | 924.0322266
5.2848667 | 366.6032283 | -0.893908615 | 183.3016142 | 312.5722082 | 251.4716701 | 4.630561326 | 709.378519 | -0.044248355 | 354.6892595 | 608.2460875 | 490.0163343 | 5.541189206 | 1266.64406 | 0.337862936 | 633.3220298 | 1135.257113 | 924.1497695
5.534318741 | 362.9723933 | -0.969638377 | 181.4861966 | 309.5741486 | 249.0787498 | 4.880800378 | 708.4513676 | -0.09201952 | 354.2256838 | 607.8797048 | 489.8044769 | 5.789426117 | 1270.854973 | 0.315197191 | 635.4274866 | 1137.726278 | 925.9171154
5.784060366 | 364.6477064 | -1.028241478 | 182.3238532 | 312.5072702 | 251.7326525 | 5.131175399 | 708.2406901 | -0.136940778 | 354.120345 | 608.615233 | 490.575118 | 6.037862751 | 1281.914208 | 0.292402086 | 640.9571042 | 1143.22547 | 929.5731021
6.034175108 | 362.2461839 | -1.090473509 | 181.1230919 | 312.9124509 | 252.538087 | 5.380690022 | 707.0561425 | -0.182575736 | 353.5280712 | 607.5598962 | 489.7172058 | 6.288883513 | 1279.379193 | 0.267886555 | 639.6895964 | 1141.814543 | 928.5846779
6.284020315 | 361.7407177 | -1.157180894 | 180.8703589 | 311.5697699 | 251.2796502 | 5.630604752 | 706.0903689 | -0.228331458 | 353.0451844 | 606.5943794 | 488.9126513 | 6.536390709 | 1285.176446 | 0.246536238 | 642.5882228 | 1145.160843 | 930.9647686
6.534260916 | 356.4189587 | -1.233551312 | 178.2094793 | 306.4068133 | 247.0036536 | 5.88076133 | 705.3387171 | -0.272274641 | 352.6693586 | 606.5612006 | 489.0047477 | 6.784177964 | 1280.878481 | 0.221734696 | 640.4392406 | 1142.828663 | 929.3489157
6.784559433 | 356.2300771 | -1.292673451 | 178.1150385 | 307.1099025 | 247.738223 | 6.130884473 | 703.2798333 | -0.315974665 | 351.6399167 | 605.9046177 | 488.6913121 | 7.034046134 | 1274.768724 | 0.200322701 | 637.384362 | 1140.053311 | 927.591857
7.034316651 | 353.3403603 | -1.356882283 | 176.6701801 | 305.7410521 | 246.8509921 | 6.380581875 | 701.9966371 | -0.357886086 | 350.9983185 | 605.1352925 | 488.135853 | 7.284346107 | 1285.725357 | 0.175952904 | 642.8626783 | 1145.868887 | 931.5813279
7.284332267 | 353.3622283 | -1.408481613 | 176.6811141 | 306.3226961 | 247.4289914 | 6.630690529 | 699.3148662 | -0.400692353 | 349.6574331 | 603.5348681 | 486.9823904 | 7.532499335 | 1277.739892 | 0.151336942 | 638.8699461 | 1141.56588 | 928.6092314
7.534179701 | 352.5128182 | -1.454176601 | 176.2564091 | 308.7558341 | 250.0036977 | 6.881151368 | 697.596577 | -0.439721772 | 348.7982885 | 602.8082885 | 486.5421923 | 7.784636984 | 1287.494839 | 0.128404836 | 643.7474194 | 1146.602361 | 932.0198883
7.784305582 | 350.127242 | -1.507929726 | 175.063621 | 307.519053 | 249.1645127 | 7.130563456 | 696.2806622 | -0.477231857 | 348.1403311 | 602.8099301 | 486.7631531 | 8.030411387 | 1277.12783 | 0.10324742 | 638.5639152 | 1141.163735 | 928.3090968
8.03434236 | 345.3823172 | -1.576168169 | 172.6911586 | 301.0150316 | 243.4513121 | 7.380912844 | 693.3816663 | -0.519661146 | 346.6908332 | 600.8441492 | 485.2805381 | 8.284227157 | 1284.978534 | 0.081346915 | 642.4892669 | 1145.377322 | 931.214233
8.284737776 | 346.8160675 | -1.618226082 | 173.4080337 | 304.1618477 | 246.3591698 | 7.6307451 | 691.1307541 | -0.557032516 | 345.565377 | 600.914464 | 485.726005 | 8.527834731 | 1281.090165 | 0.059494989 | 640.5450825 | 1143.511406 | 929.996378
8.534061732 | 342.0673544 | -1.677049069 | 171.0336772 | 299.8815482 | 242.8703225 | 7.880695495 | 687.7630648 | -0.597392509 | 343.8815324 | 598.1649404 | 483.5377629 | 8.774589897 | 1285.675557 | 0.037454208 | 642.8377786 | 1145.91086 | 931.6316001
8.784522861 | 339.1797123 | -1.725874579 | 169.5898562 | 297.9235642 | 241.3936121 | 8.13056453 | 685.3979554 | -0.635296979 | 342.6989777 | 597.1562367 | 482.9232441 | 9.0233144 | 1275.755309 | 0.01363569 | 637.8776544 | 1140.864081 | 928.2381966
9.034395913 | 340.1673034 | -1.764431151 | 170.0836517 | 300.1697187 | 243.4751681 | 8.380898315 | 683.4697151 | -0.673096461 | 341.7348576 | 596.3379056 | 482.4262864 | 9.276319004 | 1281.584896 | -0.009078634 | 640.7924478 | 1143.687814 | 930.0903312
9.28462092 | 335.4768244 | -1.816933913 | 167.7384122 | 297.0338012 | 241.1209971 | 8.630638068 | 681.5756279 | -0.706878112 | 340.7878139 | 595.9519769 | 482.356039 | 9.524583809 | 1279.73762 | -0.031037541 | 639.86881 | 1142.980379 | 929.6907757
9.534478379 | 333.7057352 | -1.861747729 | 166.8528676 | 295.6046956 | 239.9870731 | 8.880676509 | 678.296048 | -0.745531098 | 339.148024 | 593.839878 | 480.7905367 | 9.775951576 | 1281.293358 | -0.053864304 | 640.6466789 | 1143.853395 | 930.3045019
9.784119763 | 333.5415209 | -1.900795107 | 166.7707605 | 296.2820885 | 240.691835 | 9.130748384 | 676.2805331 | -0.779493895 | 338.1402666 | 593.3552836 | 480.6418614 | 10.01976557 | 1275.498407 | -0.077097702 | 637.7492033 | 1140.759283 | 928.1762155
10.03405964 | 330.049204 | -1.947711141 | 165.024602 | 294.706568 | 239.6983673 | 9.380779023 | 673.0068976 | -0.814897693 | 336.5034488 | 591.5705268 | 479.4027105 | 10.26752604 | 1269.255109 | -0.099179965 | 634.6275543 | 1137.686013 | 926.1434952
10.28529819 | 327.8580179 | -1.991911991 | 163.9290089 | 292.3510169 | 237.708014 | 9.630620196 | 670.2737134 | -0.849510001 | 335.1368567 | 590.7071007 | 478.9948151 | 10.52147124 | 1269.000902 | -0.1235252 | 634.5004508 | 1137.608688 | 926.1085376
10.53440942 | 325.8715136 | -2.031086958 | 162.9357568 | 291.7075678 | 237.3956489 | 9.880593995 | 667.4031297 | -0.882596447 | 333.7015648 | 588.7765988 | 477.5427439 | 10.76603727 | 1264.262802 | -0.144283303 | 632.1314008 | 1135.602808 | 924.8923409
10.78433482 | 325.0183307 | -2.068640741 | 162.5091654 | 291.8851134 | 237.7153916 | 10.13071602 | 665.2250424 | -0.914274531 | 332.6125212 | 588.3029662 | 477.4321258 | 11.01395953 | 1263.47035 | -0.16531104 | 631.7351748 | 1135.098319 | 924.5199272
11.0342836 | 322.5238024 | -2.102881035 | 161.2619012 | 292.5130862 | 238.7591191 | 10.38093836 | 661.9110043 | -0.946799047 | 330.9555021 | 586.1214931 | 475.8029924 | 11.26777418 | 1269.148755 | -0.188074487 | 634.5743777 | 1138.279727 | 926.7549342
11.28426024 | 319.9092948 | -2.146433087 | 159.9546474 | 288.9114814 | 235.5932656 | 10.63065805 | 658.8123858 | -0.97636214 | 329.4061929 | 585.0551369 | 475.2530726 | 11.51323282 | 1264.984367 | -0.21033578 | 632.4921835 | 1135.934455 | 925.1037267
11.53466345 | 316.809899 | -2.184173638 | 158.4049495 | 287.1186955 | 234.3170457 | 10.88059953 | 655.5607347 | -1.009436619 | 327.7803673 | 583.1972963 | 473.9371739 | 11.75916455 | 1257.01697 | -0.230261505 | 628.5084851 | 1132.168895 | 922.6660667
11.78426362 | 316.2082517 | -2.208672719 | 158.1041259 | 290.3141679 | 237.6127926 | 11.13094223 | 651.2710356 | -1.040897656 | 325.6355178 | 580.6535698 | 472.1083972 | 12.01105784 | 1254.203601 | -0.250913173 | 627.1018004 | 1130.525472 | 921.4915389
12.03448306 | 312.5986312 | -2.251204066 | 156.2993156 | 285.4127156 | 233.3129437 | 11.38088817 | 647.6687799 | -1.071981715 | 323.8343899 | 578.9513549 | 471.0065583 | 12.25739794 | 1245.920722 | -0.268845562 | 622.9603608 | 1126.84192 | 919.1884662
12.28436725 | 311.3550995 | -2.274490246 | 155.6775497 | 288.0579157 | 236.1653992 | 11.63062457 | 644.6014046 | -1.100657578 | 322.3007023 | 577.6288243 | 470.1952569 | 12.50633667 | 1247.942059 | -0.289579102 | 623.9710295 | 1127.598756 | 919.6084133
12.53444747 | 308.4811044 | -2.306318311 | 154.2405522 | 285.9741472 | 234.5606298 | 11.88075886 | 640.5171509 | -1.129994919 | 320.2585754 | 575.9190234 | 469.166165 | 12.75507903 | 1243.643043 | -0.309178428 | 621.8215214 | 1125.589549 | 918.3157089
12.7845778 | 305.418786 | -2.341350737 | 152.709393 | 281.504691 | 230.60156 | 12.1307204 | 634.3228596 | -1.158437959 | 317.1614298 | 572.3215078 | 466.6010312 | 13.00618682 | 1230.724328 | -0.329130899 | 615.3621639 | 1119.119226 | 913.9985046
13.03482397 | 305.2988987 | -2.365418191 | 152.6494493 | 282.3784433 | 231.4952936 | 12.38074213 | 628.1100987 | -1.184024021 | 314.0550493 | 569.6849633 | 464.9999469 | 13.25252469 | 1222.75296 | -0.348342691 | 611.3764799 | 1115.186867 | 911.394707
13.28414236 | 301.5297783 | -2.395489884 | 150.7648891 | 279.4922361 | 229.2372731 | 12.63079728 | 619.0136607 | -1.207959649 | 309.5068303 | 564.7316313 | 461.5626879 | 13.50113985 | 1214.325734 | -0.367054512 | 607.1628668 | 1110.755868 | 908.3682455
13.53516372 | 300.1571651 | -2.417621799 | 150.0785825 | 279.2914775 | 229.2652834 | 12.88088588 | 612.323083 | -1.228138557 | 306.1615415 | 561.5567525 | 459.5029053 | 13.75304318 | 1200.247099 | -0.382755041 | 600.1235496 | 1103.7287 | 903.6875164
13.78434066 | 299.2491929 | -2.438667315 | 149.6245964 | 279.4599904 | 229.585125 | 13.13081732 | 608.0872285 | -1.242302687 | 304.0436142 | 559.9315622 | 458.5836908 | 14.00024689 | 1181.368378 | -0.397042986 | 590.684189 | 1094.369649 | 897.4749193
14.03441976 | 296.1919827 | -2.465593827 | 148.0959913 | 277.6360383 | 228.2707079 | 13.38078221 | 601.9660164 | -1.254473678 | 300.9830082 | 556.2236142 | 455.8959448 | 14.25441748 | 1170.889684 | -0.409160203 | 585.4448421 | 1089.311242 | 894.1629614
14.28453116 | 296.2580635 | -2.485322743 | 148.1290318 | 277.7834298 | 228.4070858 | 13.63065236 | 601.5957732 | -1.261425188 | 300.7978866 | 556.2935156 | 456.0275534 | 14.49581136 | 1157.844784 | -0.417501979 | 578.9223921 | 1082.808036 | 889.8339054
14.53417032 | 295.7079039 | -2.49893449 | 147.853952 | 280.797653 | 231.5130023 | 13.88084014 | 598.6163406 | -1.26952123 | 299.3081703 | 555.2155783 | 455.4461882 | 14.75147708 | 1151.832301 | -0.423813848 | 575.9161505 | 1079.594838 | 887.6227873
14.78420598 | 294.4770515 | -2.525552619 | 147.2385258 | 277.6006888 | 228.5211802 | 14.13076044 | 596.4881319 | -1.273948677 | 298.2440659 | 553.9977289 | 454.5830403 | 14.99422662 | 1148.990937 | -0.428089261 | 574.4954684 | 1078.144374 | 886.6458849
15.0342138 | 289.8847808 | -2.553069836 | 144.9423904 | 273.4517584 | 225.1376283 | 14.38062948 | 594.8383191 | -1.27926009 | 297.4191595 | 553.4681635 | 454.3284437 | 15.24339186 | 1143.905291 | -0.431946575 | 571.9526454 | 1075.788619 | 885.1377376
15.28469609 | 290.9783589 | -2.565407331 | 145.4891794 | 275.8869664 | 227.3905733 | 14.63090308 | 592.63396 | -1.283361693 | 296.31698 | 551.584034 | 452.8117073 | 15.49111886 | 1138.859612 | -0.434782658 | 569.4298062 | 1073.311365 | 883.5014298
15.53439317 | 286.2159199 | -2.589932472 | 143.10796 | 271.593265 | 223.8906116 | 14.88084902 | 592.3436777 | -1.284248923 | 296.1718388 | 551.7347718 | 453.0108256 | 15.74168104 | 1141.06503 | -0.438088148 | 570.5325152 | 1074.288394 | 884.1108891
15.78458365 | 286.4085539 | -2.605555767 | 143.204277 | 272.341845 | 224.607086 | 15.13109922 | 590.5873757 | -1.288931496 | 295.2936879 | 551.2416289 | 452.8103996 | 15.98812044 | 1136.196174 | -0.44025833 | 568.098087 | 1071.989214 | 882.623185
16.03423283 | 284.5585809 | -2.622743237 | 142.2792904 | 271.6027704 | 224.1763403 | 15.38072529 | 591.2066387 | -1.290978489 | 295.6033193 | 551.0806713 | 452.5462316 | 16.23740841 | 1126.318682 | -0.443102601 | 563.159341 | 1066.950161 | 879.2303807
16.28425067 | 284.288408 | -2.637470701 | 142.144204 | 271.383778 | 224.0023767 | 15.6309922 | 589.4785803 | -1.292908528 | 294.7392902 | 550.3974802 | 452.1510501 | 16.49036392 | 1125.111809 | -0.445237852 | 562.5559046 | 1066.328233 | 878.8095977
16.53463272 | 284.0599395 | -2.648836898 | 142.0299698 | 273.6382288 | 226.2949055 | 15.88083672 | 586.1720321 | -1.295465774 | 293.0860161 | 548.3322131 | 450.6368744 | 16.73619746 | 1114.65997 | -0.447531935 | 557.3299848 | 1061.249387 | 875.4727252
16.78444452 | 283.2149851 | -2.665769735 | 141.6074925 | 271.4237405 | 224.221243 | 16.13072582 | 586.9404795 | -1.29619525 | 293.4702398 | 549.0771458 | 451.2537325 | 16.98327955 | 1107.391582 | -0.44905805 | 553.6957908 | 1057.501447 | 872.9361832
17.03476531 | 280.4140406 | -2.685162035 | 140.2070203 | 268.7627353 | 222.0270619 | 16.3807832 | 582.4702737 | -1.298598006 | 291.2351368 | 547.0528778 | 449.9744989 | 17.235955 | 1108.821435 | -0.44931404 | 554.4107173 | 1058.280665 | 873.4770929
17.28468514 | 279.6792552 | -2.698271574 | 139.8396276 | 269.7723196 | 223.1591104 | 16.63069682 | 582.8681929 | -1.299122402 | 291.4340965 | 546.9233825 | 449.7786836 | 17.48242118 | 1105.943532 | -0.450630013 | 552.9717659 | 1056.711626 | 872.3877039
17.534292 | 282.4562777 | -2.703511371 | 141.2281388 | 272.7412968 | 225.6652506 | 16.88079544 | 582.2863588 | -1.300824513 | 291.1431794 | 546.9254414 | 449.8777149 | 17.73044609 | 1101.0402 | -0.451315564 | 550.5201002 | 1054.425311 | 870.9186112
17.78461056 | 278.3239919 | -2.729272217 | 139.1619959 | 267.7309459 | 221.343614 | 17.13093419 | 578.4450579 | -1.30141201 | 289.2225289 | 544.5146339 | 448.1071243 | 17.98449617 | 1099.74477 | -0.451659976 | 549.8723852 | 1053.725454 | 870.4346591
18.03455267 | 277.746195 | -2.742758547 | 138.8730975 | 267.5795195 | 221.288487 | 17.3809704 | 578.9082757 | -1.302112656 | 289.4541378 | 545.4877668 | 449.0030542 | 18.23415123 | 1092.739324 | -0.451348859 | 546.3696619 | 1050.072754 | 867.9495333
[6 empty] | 17.63146356 | 577.6400433 | -1.304813512 | 288.8200217 | 544.4095107 | 448.1361701 | 18.48147321 | 1087.206311 | -0.451641419 | 543.6031557 | 1047.394084 | 866.1930318
[6 empty] | 17.88092246 | 576.0868037 | -1.306156597 | 288.0434019 | 543.4989279 | 447.4844606 | 18.72618428 | 1082.536538 | -0.452728693 | 541.2682689 | 1044.894706 | 864.4719496
[6 empty] | 18.13098876 | 574.5759312 | -1.307952816 | 287.2879656 | 543.1894606 | 447.4268054 | 18.97346609 | 1085.970377 | -0.453392411 | 542.9851887 | 1047.063169 | 866.0681058
[6 empty] | 18.38069508 | 572.4355516 | -1.30796152 | 286.2177758 | 542.1420638 | 446.7361385 | 19.23219684 | 1086.785421 | -0.453180087 | 543.3927106 | 1047.290074 | 866.1591701
[6 empty] | 18.63094193 | 570.6029868 | -1.308204679 | 285.3014934 | 541.4911254 | 446.3906276 | 19.47093407 | 1073.221327 | -0.453186637 | 536.6106636 | 1040.826365 | 861.9561434
[6 empty] | 18.88069283 | 569.8962406 | -1.310541069 | 284.9481203 | 540.6816783 | 445.6989715 | 19.72223154 | 1069.685623 | -0.452933922 | 534.8428116 | 1038.805971 | 860.5250334
[6 empty] | 19.13077028 | 567.4312116 | -1.31103609 | 283.7156058 | 539.2927308 | 444.7208622 | 19.97352455 | 1068.432593 | -0.453169716 | 534.2162966 | 1038.561548 | 860.4894487
[6 empty] | 19.38095472 | 566.0890734 | -1.313370305 | 283.0445367 | 538.7439047 | 444.3957258 | 20.21868193 | 1070.077317 | -0.452283849 | 535.0386584 | 1038.769595 | 860.423376
[6 empty] | 19.63074351 | 562.8939674 | -1.315920479 | 281.4469837 | 536.9683087 | 443.1526475
[6 empty] | 19.88095581 | 560.3590064 | -1.316566183 | 280.1795032 | 535.7251262 | 442.3319585
[6 empty] | 20.13093184 | 559.9156938 | -1.317797752 | 279.9578469 | 535.8877249 | 442.5684426