## General
ID | Test Identification | Specimen 1 | Specimen 2 | Specimen 3
Test Identification | Location | NWZ-BH-5054 | NWZ-BH-5054 | NWZ-BH-5054
Test Identification | Sample | 47-1 | 47-1 | 47-1
Test Identification | Depth | 58.5 | 58.5 | 58.5 | [m]
Test Identification | Test number | CID133a | CID133b | CID133c
Specimen Visual Description
Specimen Visual Description | Brown fine SAND
| Initial Specimen Conditions | Specimen 1 | Specimen 2 | Specimen 3
Initial Specimen Conditions | Test start date | 31/07/2024 | 02/08/2024 | 02/08/2024
Initial Specimen Conditions | Type of sample | Recompacted | Recompacted | Recompacted
Initial Specimen Conditions | Diameter | 50.2 | 50.2 | 50.2 | [mm]
Initial Specimen Conditions | Length | 90 | 90 | 90 | [mm]
Initial Specimen Conditions | Water content | 5.441705 | 5.441705 | 5.441705 | [%]
Initial Specimen Conditions | Bulk density | 1.626779 | 1.625825 | 1.624309 | [Mg/m³]
Initial Specimen Conditions | Dry density | 1.542823 | 1.541918 | 1.540481 | [Mg/m³]
Initial Specimen Conditions | Void ratio | 0.7176304 | 0.7186386 | 0.7202424 | [-]
Initial Specimen Conditions | Degree of saturation | 20.09463 | 20.06644 | 20.02176 | [%]
Initial Specimen Conditions | Type of drains fitted | One end | One end | One end
| Saturation | Specimen 1 | Specimen 2 | Specimen 3
Saturation | Pressure increments applied | 50 | 50 | 50 | [kPa]
Saturation | Differential pressure used | 10 | 10 | 10 | [kPa]
Saturation | Pore pressure on completion | 540 | 690 | 590 | [kPa]
Saturation | Cell pressure on completion | 550 | 700 | 600 | [kPa]
Saturation | B value achieved | 1 | 0.9 | 0.9 | [-]
| Consolidation: Isotropic | Specimen 1 | Specimen 2 | Specimen 3
Consolidation: Isotropic | Cell pressure | 731 | 1063 | 1325 | [kPa]
Consolidation: Isotropic | Back pressure | 550 | 700 | 600 | [kPa]
Consolidation: Isotropic | Effective cell pressure | 181 | 363 | 725 | [kPa]
Consolidation: Isotropic | Pore pressure on completion | 550 | 700 | 600 | [kPa]
Consolidation: Isotropic | Pore pressure dissipation | 100 | 100 | 100 | [%]
Consolidation: Isotropic | Water content | 26.32677 | 25.88109 | 25.36497 | [%]
Consolidation: Isotropic | Bulk density | 1.971926 | 1.978735 | 1.986741 | [Mg/m³]
Consolidation: Isotropic | Dry density | 1.560973 | 1.571908 | 1.584766 | [Mg/m³]
Consolidation: Isotropic | Void ratio | 0.6976593 | 0.685849 | 0.6721717 | [-]
Consolidation: Isotropic | Degree of saturation | 100 | 100 | 100 | [%]
Consolidation: Isotropic | Axial strain | 0.3875705 | 0.6359613 | 0.9314717 | [%]
Consolidation: Isotropic | Volumetric strain | 1.162711 | 1.907884 | 2.794415 | [%]
Consolidation: Isotropic | Volumetric strain rate-end of stage | 0.09167143 | 0.1130741 | -0.004078888 | [%/hr]
| Shearing | Specimen 1 | Specimen 2 | Specimen 3
Shearing | Initial pore pressure | 549.250045 | 700 | 600 | [kPa]
Shearing | Initial effective cell pressure | 181.749955 | 363 | 725 | [kPa]
Shearing | Rate of strain | 1.3 | 1.3 | 1.3 | [%/hour]
At peak deviator stress
Shearing - At peak deviator stress | Corrected deviator stress | 441.1161 | 856.3078 | 1626.438 | [kPa]
Shearing - At peak deviator stress | Membrane correction applied | 1.926267 | 2.219687 | 1.915727 | [kPa]
Shearing - At peak deviator stress | Drain correction applied | 0 | 0 | 0 | [kPa]
Shearing - At peak deviator stress | Axial strain | 13.6745 | 16.80833 | 13.5719 | [%]
Shearing - At peak deviator stress | Volumetric strain | 7.067403 | 3.447152 | 3.389979 | [%]
Shearing - At peak deviator stress | Major principal effective stress | 620.6918 | 1224.593 | 2358.483 | [kPa]
Shearing - At peak deviator stress | Minor principal effective stress | 179.575702 | 368.285438 | 732.044852 | [kPa]
Shearing - At peak deviator stress | Principal effective stress ratio | 3.456435 | 3.32512 | 3.221774 | [-]
Shearing - At peak deviator stress | e50 | 1.243104 | 1.772463 | 1.914688 | [%]
Shearing - At peak deviator stress | Secant modulus (E50) at e50 | 17742.52 | 24155.88 | 42472.66 | [kPa]
At peak principal effective stress ratio
Shearing - At peak principal effective stress ratio | Corrected deviator stress | 441.1161 | 855.2287 | 1626.438 | [kPa]
Shearing - At peak principal effective stress ratio | Membrane correction applied | 1.926267 | 2.198337 | 1.915727 | [kPa]
Shearing - At peak principal effective stress ratio | Drain correction applied | 0 | 0 | 0 | [kPa]
Shearing - At peak principal effective stress ratio | Axial strain | 13.6745 | 16.55869 | 13.5719 | [%]
Shearing - At peak principal effective stress ratio | Volumetric strain | 7.067403 | 3.438699 | 3.389979 | [%]
Shearing - At peak principal effective stress ratio | Major principal effective stress | 620.6918 | 1222.721 | 2358.483 | [kPa]
Shearing - At peak principal effective stress ratio | Minor principal effective stress | 179.575702 | 367.492092 | 732.044852 | [kPa]
Shearing - At peak principal effective stress ratio | Principal effective stress ratio | 3.456435 | 3.327203 | 3.221774 | [-]
At 10% axial strain
Shearing - At 10% axial strain | Corrected deviator stress | 433.4546 | 815.497 | 1570.328 | [kPa]
Shearing - At 10% axial strain | Membrane correction applied | 1.511884 | 1.511888 | 1.51188 | [kPa]
Shearing - At 10% axial strain | Drain correction applied | 0 | 0 | 0 | [kPa]
Shearing - At 10% axial strain | Axial strain | 10 | 10 | 10 | [%]
Shearing - At 10% axial strain | Volumetric strain | 5.935072 | 2.998259 | 2.985462 | [%]
Shearing - At 10% axial strain | Major principal effective stress | 613.338 | 1182.581 | 2301.383 | [kPa]
Shearing - At 10% axial strain | Minor principal effective stress | 179.8833 | 367.0843 | 731.0545 | [kPa]
Shearing - At 10% axial strain | Principal effective stress ratio | 3.40965 | 3.22155 | 3.148032 | [-]
| Final Conditions | Specimen 1 | Specimen 2 | Specimen 3
Final Conditions | Water content | 20.80802 | 23.65546 | 23.05852 | [%]
Final Conditions | Bulk density | 2.063547 | 2.014218 | 2.024176 | [Mg/m³]
Final Conditions | Dry density | 1.708121 | 1.628895 | 1.644889 | [Mg/m³]
Final Conditions | Mode of failure | Compound failure | Compound failure | Compound failure
Mohr Failure Envelope
Mohr Failure Envelope | Effective cohesion (c') | 17 | [kPa]
Mohr Failure Envelope | Effective angle of internal friction (φ') | 31 | [degree]

## Saturation
Saturation
Specimen 1 |  | Specimen 2 |  | Specimen 3
Cell pressure | Pore Water Pressure | Cell pressure | Pore Water Pressure | Cell pressure | Pore Water Pressure
[kPa] | [kPa] | [kPa] | [kPa] | [kPa] | [kPa]
0 | 0 | 0 | 0 | 0 | 0
50 | 3 | 50 | 12 | 50 | 15
50 | 40 | 50 | 40 | 50 | 40
100 | 40 | 100 | 40 | 100 | 45
100 | 90 | 100 | 90 | 100 | 90
150 | 100 | 150 | 100 | 150 | 102
150 | 140 | 150 | 140 | 150 | 140
200 | 162 | 200 | 155 | 200 | 160
200 | 190 | 200 | 190 | 200 | 190
250 | 213 | 250 | 210 | 250 | 215
250 | 240 | 250 | 240 | 250 | 240
300 | 270 | 300 | 265 | 300 | 270
300 | 290 | 300 | 290 | 300 | 290
350 | 324 | 350 | 320 | 350 | 323
350 | 340 | 350 | 340 | 350 | 340
400 | 376 | 400 | 374 | 400 | 377
400 | 390 | 400 | 390 | 400 | 390
450 | 430 | 450 | 426 | 450 | 430
450 | 440 | 450 | 440 | 450 | 440
500 | 483 | 500 | 480 | 500 | 485
500 | 490 | 500 | 490 | 500 | 490
550 | 540 | 550 | 533 | 550 | 535
550 | 540 | 550 | 540 | 550 | 540
|  | 600 | 585 | 600 | 585
|  | 600 | 590 | 600 | 590
|  | 650 | 635
|  | 650 | 640
|  | 700 | 685
|  | 700 | 690

## Consolidation
Consolidation: Isotropic
Specimen 1 |  | Specimen 2 |  | Specimen 3
Root time | Consolidated Volume Change | Root time | Consolidated Volume Change | Root time | Consolidated Volume Change
[minutes0.5 ] | [%] | [minutes0.5 ] | [%] | [minutes0.5 ] | [%]
0 | 0 | 0 | 0 | 0 | 0
0.5 | 1.110837275 | 0.5 | 1.691402275 | 0.5 | 2.515045505
1 | 1.16005102 | 1 | 1.777535451 | 1 | 2.659049531
1.5 | 1.162312836 | 1.5 | 1.818555793 | 1.5 | 2.702752728
2 | 1.163069582 | 2 | 1.849934924 | 2 | 2.733088807
2.5 | 1.161521846 | 2.5 | 1.861536489 | 2.5 | 2.755305586
3 | 1.162400974 | 3 | 1.86547909 | 3 | 2.760453479
3.5 | 1.164126107 | 3.5 | 1.873312084 | 3.5 | 2.770098621
4 | 1.159727101 | 4 | 1.877169916 | 4 | 2.77485972
5 | 1.161759873 | 5 | 1.881163603 | 5 | 2.779015647
6 | 1.160754995 | 6 | 1.884897369 | 6 | 2.781069191
7 | 1.162751277 | 7 | 1.890410723 | 7 | 2.786828431
8 | 1.160340694 | 8 | 1.892588894 | 8 | 2.795486659
8.096398397 | 1.162711419 | 9 | 1.896928394 | 8.931088008 | 2.794414977
|  | 10 | 1.90268202
|  | 10.13707058 | 1.907883806

## Shearing
Shearing
Specimen 1 | [5 empty] | Specimen 2 | [5 empty] | Specimen 3
Axial strain | Deviator Stress | Volumetric strain | t | s' | p' | Axial strain | Deviator Stress | Volumetric strain | t | s' | p' | Axial strain | Deviator Stress | Volumetric strain | t | s' | p'
[%] | [kPa] | [%] | [kPa] | [kPa] | [kPa] | [%] | [kPa] | [%] | [kPa] | [kPa] | [kPa] | [%] | [kPa] | [%] | [kPa] | [kPa] | [kPa]
0 | 0 | 0 | 0 | 181.749955 | 181.749955 | 0 | 0 | 0 | 0 | 363 | 363 | 0 | 0 | 0 | 0 | 725 | 725
0.449031428 | 69.62691567 | 1.053332507 | 34.81345784 | 215.4093268 | 203.8048409 | 0.557360009 | 164.4764421 | 0.305441007 | 82.23822107 | 447.0406341 | 419.6278937 | 0.3854956 | 193.1706652 | 0.139428962 | 96.58533258 | 823.3288476 | 791.1337367
0.57422153 | 105.9569213 | 1.170876539 | 52.97846063 | 233.1369446 | 215.4774578 | 0.682053226 | 205.0976383 | 0.385022037 | 102.5488191 | 467.5763661 | 433.3934264 | 0.510314771 | 283.1499637 | 0.200316589 | 141.5749819 | 868.7335949 | 821.5419342
0.698739004 | 135.1998215 | 1.292713995 | 67.59991073 | 247.9790927 | 225.4457892 | 0.807391711 | 239.4871056 | 0.463804132 | 119.7435528 | 484.3510428 | 444.4365252 | 0.634282527 | 360.0133401 | 0.262905597 | 180.00667 | 907.327301 | 847.3250777
0.82348961 | 159.2293711 | 1.408874408 | 79.61468555 | 259.7926986 | 233.25447 | 0.932133015 | 270.9503973 | 0.540438946 | 135.4751986 | 500.0659166 | 454.9075171 | 0.759655846 | 428.7241893 | 0.330247038 | 214.3620947 | 941.5629597 | 870.1089281
0.948212331 | 180.240689 | 1.529049362 | 90.12034451 | 270.1982025 | 240.1580877 | 1.057168436 | 299.8313602 | 0.618001464 | 149.9156801 | 514.9045221 | 464.9326287 | 0.883265761 | 477.3996139 | 0.389016311 | 238.6998069 | 966.1739629 | 886.6073606
1.072871469 | 198.837068 | 1.643947706 | 99.41853398 | 279.327394 | 246.1878827 | 1.18214906 | 325.398156 | 0.693017805 | 162.699078 | 527.568902 | 473.335876 | 1.007923398 | 520.4701894 | 0.442434261 | 260.2350947 | 988.0331797 | 901.2881481
1.197799436 | 215.2741025 | 1.753145719 | 107.6370512 | 288.2235842 | 252.3445672 | 1.307573655 | 349.8332166 | 0.766899269 | 174.9166083 | 540.2324013 | 481.9268652 | 1.132178324 | 562.1258216 | 0.495300099 | 281.0629108 | 1008.916364 | 915.2287269
1.322455228 | 229.812855 | 1.857306244 | 114.9064275 | 295.4398835 | 257.137741 | 1.432248978 | 373.0336548 | 0.834477387 | 186.5168274 | 551.8288574 | 489.6565816 | 1.257382257 | 600.1438916 | 0.545459666 | 300.0719458 | 1027.301731 | 927.2777489
1.447068632 | 242.9862613 | 1.955525612 | 121.4931307 | 301.7007747 | 261.2030644 | 1.557296701 | 393.4109628 | 0.90136588 | 196.7054814 | 561.7742064 | 496.2057126 | 1.381695515 | 645.2096052 | 0.609851122 | 322.6048026 | 1049.858455 | 942.3235204
1.447068632 | 242.9862613 | 1.955525612 | 121.4931307 | 301.7007747 | 261.2030644 | 1.682239302 | 414.5250365 | 0.965055198 | 207.2625183 | 571.6536903 | 502.5661842 | 1.50598185 | 687.5415803 | 0.672056654 | 343.7707902 | 1070.904031 | 956.3137678
1.696654621 | 265.1942875 | 2.146339561 | 132.5971437 | 312.4830767 | 268.2840288 | 1.807430169 | 433.4359802 | 1.029244138 | 216.7179901 | 581.3139761 | 509.0746461 | 1.630324273 | 728.4279282 | 0.737391782 | 364.2139641 | 1091.950445 | 970.5457904
1.94615472 | 284.1112007 | 2.326283351 | 142.0556004 | 322.2019634 | 274.8500966 | 1.932763062 | 451.521208 | 1.092699957 | 225.760604 | 590.444644 | 515.1911093 | 1.754417666 | 766.70762 | 0.799871061 | 383.35381 | 1110.621654 | 982.8370507
2.195793136 | 299.9712317 | 2.498532036 | 149.9856158 | 330.5823418 | 280.5871366 | 2.05719012 | 468.0907704 | 1.151555032 | 234.0453852 | 598.8273702 | 520.8122418 | 1.878967614 | 803.4868316 | 0.866380869 | 401.7434158 | 1129.750716 | 995.8362439
2.445315544 | 313.8564251 | 2.665773336 | 156.9282126 | 337.7502896 | 285.4408854 | 2.182187518 | 483.8932908 | 1.209012542 | 241.9466454 | 606.5061844 | 525.8573026 | 2.003256193 | 837.3498613 | 0.927473516 | 418.6749306 | 1146.98627 | 1007.427959
2.694859145 | 325.5110177 | 2.815411545 | 162.7555089 | 343.0630329 | 288.8111966 | 2.307348191 | 499.9284474 | 1.265874858 | 249.9642237 | 614.5699937 | 531.2485858 | 2.12749878 | 870.5724475 | 0.987233818 | 435.2862237 | 1163.109466 | 1018.014058
2.944241004 | 335.180079 | 2.959418718 | 167.5900395 | 347.5861075 | 291.722761 | 2.307348191 | 499.9284474 | 1.265874858 | 249.9642237 | 614.5699937 | 531.2485858 | 2.12749878 | 870.5724475 | 0.987233818 | 435.2862237 | 1163.109466 | 1018.014058
3.194112553 | 343.9577405 | 3.129832801 | 171.9788702 | 351.8727342 | 294.5464442 | 2.557300492 | 526.4801859 | 1.375173869 | 263.240093 | 628.209475 | 540.4627773 | 2.376921743 | 930.0841296 | 1.103929182 | 465.0420648 | 1193.016037 | 1038.002015
3.443562456 | 351.0764128 | 3.23756938 | 175.5382064 | 356.2746294 | 297.7618939 | 2.807268449 | 551.2439328 | 1.473991723 | 275.6219664 | 640.2728924 | 548.3989036 | 2.626942603 | 982.6357065 | 1.212925016 | 491.3178533 | 1219.651339 | 1055.878722
3.692949892 | 358.6028899 | 3.371220992 | 179.301445 | 359.526506 | 299.7593576 | 3.057422047 | 574.0902422 | 1.569652752 | 287.0451211 | 651.7571151 | 556.0754081 | 2.873050771 | 1031.42596 | 1.320935596 | 515.7129799 | 1244.273313 | 1072.368986
3.942653005 | 364.5450431 | 3.501482849 | 182.2725216 | 362.6612226 | 301.9037154 | 3.307374348 | 593.5489778 | 1.660275225 | 296.7744889 | 661.7489239 | 562.8240943 | 3.122050831 | 1072.391942 | 1.419001815 | 536.1959708 | 1264.829089 | 1086.097099
4.191981322 | 370.3155157 | 3.626433448 | 185.1577579 | 365.2765719 | 303.5573192 | 3.557306519 | 610.6652569 | 1.744497633 | 305.3326284 | 670.3266314 | 568.5490886 | 3.371008265 | 1113.449684 | 1.516692644 | 556.7248422 | 1285.436012 | 1099.861065
4.441823869 | 375.663149 | 3.753216946 | 187.8315745 | 367.5969355 | 304.9864107 | 3.8073919 | 627.712605 | 1.824984619 | 313.8563025 | 679.1675795 | 574.548812 | 3.61964151 | 1148.186961 | 1.603671585 | 574.0934804 | 1302.843677 | 1111.479184
4.691147723 | 380.401843 | 3.874352936 | 190.2009215 | 369.9732925 | 306.5729853 | 4.057650619 | 643.0792797 | 1.902799522 | 321.5396398 | 687.2731248 | 580.0932449 | 3.868782912 | 1181.581303 | 1.692436803 | 590.7906515 | 1319.729422 | 1122.799204
4.940703595 | 384.1023416 | 4.003598662 | 192.0511708 | 372.9331738 | 308.9161169 | 4.30749668 | 656.5465308 | 1.973457203 | 328.2732654 | 693.5502454 | 584.1258236 | 4.117356704 | 1213.453018 | 1.775812002 | 606.7265092 | 1335.806978 | 1133.564808
5.190055336 | 388.604955 | 4.17086893 | 194.3024775 | 374.9499665 | 310.182474 | 4.557368462 | 669.0552002 | 2.044263111 | 334.5276001 | 700.7073751 | 589.1981751 | 4.366595699 | 1239.754487 | 1.852593627 | 619.8772434 | 1349.090057 | 1142.46431
5.439653595 | 393.0557227 | 4.211318782 | 196.5278613 | 376.6973033 | 311.1880162 | 4.80744266 | 680.4883012 | 2.107093402 | 340.2441506 | 706.0317146 | 592.6169977 | 4.616826328 | 1266.233423 | 1.926367515 | 633.1167117 | 1362.292972 | 1151.254068
5.689114652 | 396.4591436 | 4.318195427 | 198.2295718 | 378.5986828 | 312.5221589 | 5.057629807 | 691.9353568 | 2.16982068 | 345.9676784 | 711.9009244 | 596.5783649 | 4.86381171 | 1292.635945 | 2.000583207 | 646.3179727 | 1375.613462 | 1160.174137
5.938761992 | 400.1473944 | 4.423048898 | 200.0736972 | 379.7316482 | 313.0404158 | 5.307484814 | 702.3536553 | 2.232735673 | 351.1768276 | 717.5218516 | 600.4629091 | 5.112604245 | 1314.489078 | 2.068097904 | 657.2445388 | 1387.115101 | 1168.033588
6.188495224 | 402.7747237 | 4.528219874 | 201.3873618 | 382.2050608 | 315.0759402 | 5.557703274 | 711.8914191 | 2.289931641 | 355.9457096 | 722.4625416 | 603.8139717 | 5.360878528 | 1332.684126 | 2.135955651 | 666.3420631 | 1395.758394 | 1173.644373
6.43806225 | 405.9393036 | 4.627380399 | 202.9696518 | 382.6100328 | 314.9534822 | 5.807522496 | 720.4957566 | 2.342916031 | 360.2478783 | 726.2961643 | 606.2135382 | 5.611546643 | 1354.364667 | 2.200227559 | 677.1823337 | 1407.118693 | 1181.391248
6.687507691 | 408.43757 | 4.724669402 | 204.218785 | 384.618567 | 316.5456387 | 6.057607876 | 728.9237859 | 2.398115234 | 364.4618929 | 731.3026649 | 609.8153673 | 5.859173671 | 1371.624785 | 2.255795048 | 685.8123923 | 1415.313441 | 1186.709311
6.936931937 | 411.5985299 | 4.821314307 | 205.7992649 | 385.4367379 | 316.836983 | 6.307945996 | 737.7793937 | 2.447683546 | 368.8896969 | 735.9579679 | 612.9947356 | 6.107684645 | 1393.143464 | 2.313430644 | 696.5717322 | 1426.156209 | 1193.965632
7.18661051 | 413.8136212 | 4.918402243 | 206.9068106 | 386.7343706 | 317.7654337 | 6.557712657 | 744.072081 | 2.491680489 | 372.0360405 | 738.1471145 | 614.135101 | 6.356611791 | 1409.47232 | 2.37192906 | 704.73616 | 1434.928501 | 1200.016448
7.435912055 | 416.0616106 | 5.01679712 | 208.0308053 | 387.9625003 | 318.6188985 | 6.807508394 | 752.0759356 | 2.539005946 | 376.0379678 | 742.7538078 | 617.4078185 | 6.604847934 | 1419.824204 | 2.424499784 | 709.912102 | 1439.879961 | 1203.242594
7.685828223 | 418.1834338 | 5.11577248 | 209.0917169 | 388.8113469 | 319.1141079 | 7.057597129 | 757.3070078 | 2.58193211 | 378.6535039 | 744.8578999 | 618.6400653 | 6.856749983 | 1441.33237 | 2.479149011 | 720.666185 | 1451.486494 | 1211.264432
7.93508515 | 419.9748791 | 5.211549499 | 209.9874395 | 390.1926645 | 320.1968514 | 7.307744017 | 764.2774776 | 2.624480554 | 382.1387388 | 749.0558458 | 621.6762662 | 7.105558223 | 1446.530397 | 2.527738872 | 723.2651983 | 1453.67901 | 1212.590611
8.184864115 | 421.3930498 | 5.3265728 | 210.6965249 | 390.7764379 | 320.5442629 | 7.557865183 | 769.4253189 | 2.662602805 | 384.7126594 | 750.9791984 | 622.7416453 | 7.353676581 | 1468.739805 | 2.576302167 | 734.3699025 | 1464.488599 | 1219.698631
8.434135542 | 424.2058354 | 5.39589179 | 212.1029177 | 391.6490197 | 320.9480471 | 7.807611714 | 775.2747667 | 2.703920797 | 387.6373834 | 754.3170994 | 625.1046382 | 7.602515108 | 1471.148581 | 2.622208281 | 735.5742904 | 1465.921768 | 1220.730338
8.683676913 | 425.7663023 | 5.486916451 | 212.8831512 | 393.7519082 | 322.7908578 | 8.057747419 | 780.3627129 | 2.743549351 | 390.1813564 | 757.5215304 | 627.4610783 | 7.850569526 | 1488.48052 | 2.668579877 | 744.2402598 | 1474.355516 | 1226.275429
8.933100044 | 427.4182365 | 5.573330183 | 213.7091182 | 393.4081472 | 322.1717745 | 8.30838301 | 785.9753196 | 2.778389444 | 392.9876598 | 759.3945048 | 628.3986182 | 8.10243007 | 1493.315639 | 2.710910549 | 746.6578195 | 1477.332451 | 1228.446512
9.182842199 | 428.8697084 | 5.660548755 | 214.4348542 | 394.4088522 | 322.9305675 | 8.557648666 | 791.377559 | 2.817068547 | 395.6887795 | 763.2047395 | 631.3084797 | 8.346479811 | 1517.706102 | 2.750473732 | 758.8530512 | 1489.531231 | 1236.580214
9.432196171 | 430.6898357 | 5.746271814 | 215.3449179 | 394.8605319 | 323.0788926 | 8.807849233 | 796.9247921 | 2.849735033 | 398.462396 | 765.132543 | 632.3117444 | 8.597368913 | 1520.670892 | 2.78985384 | 760.3354462 | 1490.492201 | 1237.047052
9.681989637 | 431.6037728 | 5.830961134 | 215.8018864 | 395.7924444 | 323.8584823 | 9.058018487 | 801.2391332 | 2.885422136 | 400.6195666 | 767.9082416 | 634.3683861 | 8.844022255 | 1536.960394 | 2.826287429 | 768.480197 | 1499.307709 | 1243.147643
9.931508699 | 433.171539 | 5.912738378 | 216.5857695 | 396.2118555 | 324.016599 | 9.307912636 | 804.9842921 | 2.916636117 | 402.4921461 | 769.4949411 | 635.3308924 | 9.097366885 | 1533.275179 | 2.859843222 | 766.6375895 | 1497.365763 | 1241.819899
10.18116831 | 434.2033935 | 5.994147566 | 217.1016967 | 397.6654867 | 325.2982545 | 9.557996898 | 809.0482356 | 2.94836746 | 404.5241178 | 771.5342238 | 636.6928512 | 9.342526045 | 1539.993343 | 2.897644962 | 769.9966717 | 1501.312604 | 1244.647046
10.4302568 | 434.9877428 | 6.073870397 | 217.4938714 | 397.1739224 | 324.6759653 | 9.807771387 | 812.4228672 | 2.975067688 | 406.2114336 | 772.8065356 | 637.4027244 | 9.594850997 | 1552.511339 | 2.933252693 | 776.2556697 | 1507.619014 | 1248.867124
10.67979259 | 436.2555129 | 6.153918117 | 218.1277564 | 397.4823934 | 324.7731413 | 10.05806142 | 816.4255095 | 3.005264114 | 408.2127548 | 775.4447698 | 639.3738515 | 9.842478025 | 1569.893344 | 2.964890534 | 784.9466718 | 1515.849226 | 1254.200335
10.92960725 | 437.3254296 | 6.234147026 | 218.6627148 | 398.1711668 | 325.2835952 | 10.30783032 | 819.1990962 | 3.029831368 | 409.5995481 | 776.4641881 | 639.9310054 | 10.08985714 | 1570.576373 | 2.997197146 | 785.2881865 | 1516.429413 | 1254.666685
11.17907389 | 437.8923166 | 6.312700937 | 218.9461583 | 398.8825983 | 325.9005455 | 10.55837532 | 821.9334041 | 3.055616482 | 410.966702 | 778.112276 | 641.1233754 | 10.33913764 | 1579.783912 | 3.026327962 | 789.8919561 | 1520.954163 | 1257.656844
11.4287982 | 438.2733282 | 6.391576897 | 219.1366641 | 399.2283571 | 326.1828024 | 10.80781991 | 825.1829011 | 3.07991647 | 412.5914505 | 779.6917615 | 642.161278 | 10.58998188 | 1588.004208 | 3.053774722 | 794.0021039 | 1525.88354 | 1261.216172
11.67858943 | 439.5958968 | 6.469267466 | 219.7979484 | 399.3207564 | 326.0547736 | 11.05809093 | 828.4417193 | 3.106154277 | 414.2208597 | 781.4581427 | 643.3845228 | 10.83539904 | 1583.579391 | 3.08271611 | 791.7896953 | 1523.478795 | 1259.548897
11.92795233 | 439.6582034 | 6.54664053 | 219.8291017 | 399.4741657 | 326.1977985 | 11.30833064 | 830.4191881 | 3.127573291 | 415.209594 | 782.214755 | 643.811557 | 11.08881883 | 1589.739291 | 3.106577032 | 794.8696455 | 1526.144938 | 1261.18839
12.17723379 | 439.9639026 | 6.622624862 | 219.9819513 | 399.6937143 | 326.3663972 | 11.55790159 | 832.6370187 | 3.151069766 | 416.3185094 | 784.2276484 | 645.4548119 | 11.33522426 | 1591.084167 | 3.144902007 | 795.5420833 | 1526.81114 | 1261.630446
12.42653199 | 440.3868925 | 6.700166618 | 220.1934463 | 399.5572053 | 326.1593898 | 11.80806302 | 834.6150012 | 3.17094299 | 417.3075006 | 784.2527756 | 645.1502754 | 11.58089046 | 1603.163549 | 3.182279267 | 801.5817746 | 1533.262382 | 1266.068457
12.67615256 | 440.0992002 | 6.775594322 | 220.0496001 | 400.2128591 | 326.8629924 | 12.0580813 | 837.2144588 | 3.191244869 | 418.6072294 | 785.7005514 | 646.1648083 | 11.83353735 | 1608.871099 | 3.211273788 | 804.4355496 | 1536.031009 | 1267.885825
12.92562254 | 440.5153544 | 6.850714176 | 220.2576772 | 400.5813022 | 327.1620765 | 12.30809735 | 839.584724 | 3.213655112 | 419.792362 | 787.742033 | 647.8112457 | 12.07966459 | 1604.758692 | 3.242789194 | 802.3793462 | 1534.176709 | 1266.716927
13.17524199 | 440.9046502 | 6.925095645 | 220.4523251 | 400.0131201 | 326.5290117 | 12.55797137 | 840.7764363 | 3.229738545 | 420.3882182 | 787.4713262 | 647.3419201 | 12.32761581 | 1604.959557 | 3.267913158 | 802.4797783 | 1533.814847 | 1266.321588
13.42494957 | 440.2556849 | 6.996541183 | 220.1278424 | 399.8413804 | 326.465433 | 12.80802767 | 843.1690415 | 3.249121877 | 421.5845207 | 789.1975657 | 648.6693922 | 12.57761311 | 1608.60078 | 3.296095682 | 804.3003902 | 1535.661046 | 1267.560916
13.67449763 | 441.1160931 | 7.067403397 | 220.5580465 | 400.1337485 | 326.6143997 | 13.05861741 | 843.9741102 | 3.265850868 | 421.9870551 | 789.0196321 | 648.3572804 | 12.83498373 | 1617.275315 | 3.32439371 | 808.6376573 | 1540.730674 | 1271.184789
13.92389957 | 440.3800884 | 7.138468951 | 220.1900442 | 400.3334372 | 326.9367558 | 13.30808772 | 846.4743749 | 3.282665705 | 423.2371875 | 790.5396245 | 649.460562 | 13.07659028 | 1611.095013 | 3.345373949 | 805.5475067 | 1537.596122 | 1269.080286
14.17360157 | 440.6203339 | 7.207118851 | 220.3101669 | 399.7421859 | 326.3054636 | 13.5580814 | 847.2868512 | 3.297724143 | 423.6434256 | 790.4964536 | 649.2819784 | 13.32189078 | 1618.756034 | 3.368431538 | 809.378017 | 1541.29805 | 1271.505378
14.4228518 | 440.0768267 | 7.274461242 | 220.0384133 | 399.9172753 | 326.5711376 | 13.80805606 | 849.3146068 | 3.314338101 | 424.6573034 | 792.2501354 | 650.6977009 | 13.5718993 | 1626.438181 | 3.389979482 | 813.2190906 | 1545.263943 | 1274.190912
14.67255715 | 439.7615838 | 7.342955513 | 219.8807919 | 400.5766639 | 327.2830666 | 14.05819289 | 850.0599092 | 3.327232089 | 425.0299546 | 792.3762576 | 650.6996061 | 13.82173171 | 1615.69454 | 3.411980782 | 807.8472702 | 1539.620873 | 1270.33845
14.92223014 | 439.5369377 | 7.407672662 | 219.7684689 | 399.5991509 | 326.3429946 | 14.30814183 | 850.1406732 | 3.339350034 | 425.0703366 | 792.3744936 | 650.6843814 | 14.07519412 | 1626.253614 | 3.433012421 | 813.1268069 | 1545.296801 | 1274.254532
15.17147703 | 439.7203991 | 7.472000172 | 219.8601995 | 399.3262875 | 326.0395544 | 14.55839384 | 851.4598984 | 3.353012053 | 425.7299492 | 793.2825712 | 651.3725881 | 14.32189234 | 1618.467114 | 3.450401625 | 809.2335571 | 1541.443115 | 1271.698596
15.42146013 | 438.6962203 | 7.536441847 | 219.3481101 | 400.1630851 | 327.0470484 | 14.80814149 | 852.3827458 | 3.365998181 | 426.1913729 | 793.6298149 | 651.5660239 | 14.56836844 | 1608.224878 | 3.467636631 | 804.1124392 | 1536.311138 | 1268.273658
15.67061889 | 437.6830632 | 7.598742206 | 218.8415316 | 398.6280136 | 325.6808364 | 15.058247 | 852.6096003 | 3.378469237 | 426.3048001 | 794.5561561 | 652.4545561 | 14.81797313 | 1611.626147 | 3.484537829 | 805.8130735 | 1537.749556 | 1269.145198
15.92046702 | 437.2820085 | 7.660771067 | 218.6410042 | 398.7376872 | 325.8573525 | 15.30839053 | 853.9660338 | 3.389687522 | 426.9830169 | 794.5600449 | 652.2323726 | 15.06472519 | 1606.807809 | 3.501075765 | 803.4039045 | 1535.278245 | 1267.476944
16.16959009 | 436.3576332 | 7.722045071 | 218.1788166 | 397.8406856 | 325.1144134 | 15.55837191 | 853.7129349 | 3.399156849 | 426.8564674 | 794.1710534 | 651.8855643 | 15.31302302 | 1619.980786 | 3.517796198 | 809.9903932 | 1542.393147 | 1272.396349
16.41930993 | 435.8231726 | 7.785224677 | 217.9115863 | 397.8014373 | 325.1642419 | 15.80892698 | 854.6046418 | 3.409342699 | 427.3023209 | 794.8908529 | 652.4567459 | 15.56962075 | 1613.422721 | 3.531082105 | 806.7113603 | 1538.649884 | 1269.746098
16.66892158 | 435.5298268 | 7.845392808 | 217.7649134 | 397.2287664 | 324.6404619 | 16.05844538 | 854.6519419 | 3.419806115 | 427.325971 | 794.719257 | 652.2772666 | 15.81810032 | 1607.610527 | 3.545646069 | 803.8052635 | 1535.910428 | 1267.975341
16.91831794 | 434.3362726 | 7.907656816 | 217.1681363 | 397.3871673 | 324.9977885 | 16.30833729 | 855.0958483 | 3.429215922 | 427.5479241 | 795.2979421 | 652.7819674 | 16.06339297 | 1610.077085 | 3.559590351 | 805.0385423 | 1537.24466 | 1268.89848
17.16804113 | 433.9912488 | 7.967995344 | 216.9956244 | 397.2910264 | 324.9591516 | 16.55868548 | 855.2287268 | 3.438698984 | 427.6143634 | 795.1064554 | 652.5683343 | 16.31190619 | 1594.152743 | 3.572868172 | 797.0763714 | 1529.478265 | 1263.786142
17.41748434 | 433.4838749 | 8.027780651 | 216.7419375 | 396.2156775 | 323.968365 | 16.80832912 | 856.307825 | 3.4471519 | 428.1539125 | 796.4393505 | 653.7213797 | 16.55763295 | 1583.868883 | 3.585000766 | 791.9344415 | 1523.923711 | 1259.945563
17.66686954 | 432.6763973 | 8.086161323 | 216.3381987 | 396.2000727 | 324.0873398 | 17.05884394 | 855.7888953 | 3.454413282 | 427.8944476 | 795.8778786 | 653.2463961 | 16.8204183 | 1581.407141 | 3.596321941 | 790.7035707 | 1522.871953 | 1259.304096
17.91647115 | 432.0583012 | 8.143451458 | 216.0291506 | 395.5040846 | 323.4943677 | 17.30843502 | 854.6658886 | 3.460280533 | 427.3329443 | 794.7897713 | 652.3454565 | 17.05598979 | 1575.487582 | 3.607081764 | 787.7437909 | 1519.83541 | 1257.254146
18.16599579 | 430.4689176 | 8.20146237 | 215.2344588 | 395.5074548 | 323.7626352 | 17.55879103 | 855.0100544 | 3.467111542 | 427.5050272 | 795.6820912 | 653.1804155 | 17.30810386 | 1577.023944 | 3.620614273 | 788.5119722 | 1521.087925 | 1258.250601
18.41544792 | 429.1806024 | 8.257374566 | 214.5903012 | 395.0916162 | 323.5615158 | 17.80849395 | 854.2777151 | 3.473450371 | 427.1388576 | 794.7641596 | 652.3845404 | 17.55158374 | 1570.310179 | 3.631525984 | 785.1550897 | 1517.43582 | 1255.717456
18.66498148 | 427.2351036 | 8.311952557 | 213.6175518 | 393.7598738 | 322.5540232 | 18.05855696 | 854.3505908 | 3.479434944 | 427.1752954 | 795.7652134 | 653.3734483 | 17.80600975 | 1559.443252 | 3.644230325 | 779.7216259 | 1512.547541 | 1252.640332
18.91483407 | 426.3227607 | 8.365810907 | 213.1613803 | 393.8452223 | 322.7914289 | 18.30869267 | 853.8778603 | 3.484016802 | 426.9389301 | 795.0889001 | 652.7759234 | 18.055205 | 1552.471472 | 3.655172645 | 776.2357362 | 1508.786102 | 1250.040857
19.16459072 | 424.277124 | 8.417801711 | 212.138562 | 392.438586 | 321.725732 | 18.55880042 | 853.2455269 | 3.489193856 | 426.6227635 | 794.6944635 | 652.4868756 | 18.30657084 | 1553.070702 | 3.667070188 | 776.5353509 | 1509.463078 | 1250.617961
19.41365802 | 422.3198044 | 8.468872943 | 211.1599022 | 391.1150142 | 320.7283801 | 18.80916202 | 851.6208489 | 3.493894753 | 425.8104244 | 793.6124794 | 651.6756713
19.66352288 | 420.6137662 | 8.518611674 | 210.3068831 | 389.7284941 | 319.6261997 | 19.05860213 | 851.5724113 | 3.498496642 | 425.7862056 | 794.1359366 | 652.2072014
19.91284562 | 417.7845601 | 8.567351314 | 208.89228 | 388.974484 | 319.343724 | 19.30856003 | 850.9499193 | 3.501650032 | 425.4749596 | 793.8039406 | 651.9789541
20.16220628 | 415.5738148 | 8.614617024 | 207.7869074 | 387.3825364 | 318.1202339
20.41166065 | 413.1747992 | 8.66392238 | 206.5873996 | 386.8491616 | 317.9866951