## General
ID | Test Identification
Test Identification | Location | NWZ-BH-5054
Test Identification | Sample | 47-1
Test Identification | Depth | 58.5 | [m]
Specimen Visual Description
Specimen Visual Description | Brown fine SAND
Initial Specimen Conditions
Initial Specimen Conditions | Test start date | 14/11/2024
Initial Specimen Conditions | Mould outer / inner diameter | 99.98 / 69.9 | [mm]
Initial Specimen Conditions | Weight of soil | 48.2 | [g]
Initial Specimen Conditions | Water content | 9.823987 | [%]
Initial Specimen Conditions | Bulk density | 2.415798 | [Mg/m3]
Initial Specimen Conditions | Dry density | 2.1997 | [Mg/m3]
Initial Specimen Conditions | Material retained on 425 mm sieve | 0 | [%]
Test Conditions
Test Conditions | Interface type | Soil - Steel
Test Conditions | Initial interface roughness | 8.096 | [µm]
Test Conditions | Final interface roughness | 9.471 | [µm]
Consolidation - Before Fast Shear
Consolidation - Before Fast Shear | Consolidation pressure | 185.8565 | [kPa]
Consolidation - Before Fast Shear | Vertical displacement | 0.0840006 | [mm]
Consolidation - Before Fast Shear | Vertical strain | 1.680012 | [%]
Fast Shear - Stage 1
Fast Shear - Stage 1 | Normal Stress | 185.8565 | [kPa]
Fast Shear - Stage 1 | Vertical displacement | 1.4600002 | [mm]
Fast Shear - Stage 1 | Vertical strain | 29.200004 | [%]
Fast Shear - Stage 1 | Horizontal displacement | 199.8387 | [mm]
Fast Shear - Stage 1 | Rate of horizontal displacement | 500 | [mm/min]
At peak stress
Fast Shear - Stage 1 - At peak stress | Shear stress | 108.4503 | [kPa]
Fast Shear - Stage 1 - At peak stress | Horizontal displacement | 174.8588 | [mm]
Fast Shear - Stage 2
Fast Shear - Stage 2 | Normal Stress | 185.8565 | [kPa]
Fast Shear - Stage 2 | Vertical displacement | 2.0620002 | [mm]
Fast Shear - Stage 2 | Vertical strain | 41.240004 | [%]
Fast Shear - Stage 2 | Horizontal displacement | 399.6773 | [mm]
Fast Shear - Stage 2 | Rate of horizontal displacement | 500 | [mm/min]
At peak stress
Fast Shear - Stage 2 - At peak stress | Shear stress | 116.0286 | [kPa]
Fast Shear - Stage 2 - At peak stress | Horizontal displacement | 383.0241 | [mm]
Fast Shear - Stage 3
Fast Shear - Stage 3 | Normal Stress | 185.8565 | [kPa]
Fast Shear - Stage 3 | Vertical displacement | 2.5410002 | [mm]
Fast Shear - Stage 3 | Vertical strain | 50.820004 | [%]
Fast Shear - Stage 3 | Horizontal displacement | 599.516 | [mm]
Fast Shear - Stage 3 | Rate of horizontal displacement | 500 | [mm/min]
At peak stress
Fast Shear - Stage 3 - At peak stress | Shear stress | 119.6678 | [kPa]
Fast Shear - Stage 3 - At peak stress | Horizontal displacement | 416.3305 | [mm]
Fast Shear - Stage 4
Fast Shear - Stage 4 | Normal Stress | 185.8565 | [kPa]
Fast Shear - Stage 4 | Vertical displacement | 2.9460002 | [mm]
Fast Shear - Stage 4 | Vertical strain | 58.920004 | [%]
Fast Shear - Stage 4 | Horizontal displacement | 799.3547 | [mm]
Fast Shear - Stage 4 | Rate of horizontal displacement | 500 | [mm/min]
At peak stress
Fast Shear - Stage 4 - At peak stress | Shear stress | 122.1939 | [kPa]
Fast Shear - Stage 4 - At peak stress | Horizontal displacement | 724.4152 | [mm]
Fast Shear - Stage 5
Fast Shear - Stage 5 | Normal Stress | 185.8565 | [kPa]
Fast Shear - Stage 5 | Vertical displacement | 3.3050002 | [mm]
Fast Shear - Stage 5 | Vertical strain | 66.100004 | [%]
Fast Shear - Stage 5 | Horizontal displacement | 999.1933 | [mm]
Fast Shear - Stage 5 | Rate of horizontal displacement | 500 | [mm/min]
At peak stress
Fast Shear - Stage 5 - At peak stress | Shear stress | 124.6344 | [kPa]
Fast Shear - Stage 5 - At peak stress | Horizontal displacement | 990.8667 | [mm]
Consolidation - Before Slow Shear
Consolidation - Before Slow Shear | Consolidation pressure | 827.9809 | [kPa]
Consolidation - Before Slow Shear | Vertical displacement | 3.4500002 | [mm]
Consolidation - Before Slow Shear | Vertical strain | 69.000004 | [%]
Slow Shear
Slow Shear | Normal stress | 827.9809 | [kPa]
Slow Shear | Vertical displacement | 3.5110002 | [mm]
Slow Shear | Vertical strain | 70.220004 | [%]
Slow Shear | Horizontal displacement | 20.10246 | [mm]
Slow Shear | Rate of horizontal displacement | 0.018 | [mm/min]
At peak stress
Slow Shear - At peak stress | Shear stress | 526.881 | [kPa]
Slow Shear - At peak stress | Horizontal displacement | 2.312673 | [mm]
Slow Shear - At peak stress | Shear angle | 32.47041 | [°]
At residual stress
Slow Shear - At residual stress | Shear stress | 502.2196 | [kPa]
Slow Shear - At residual stress | Horizontal displacement | 20.10246 | [mm]
Slow Shear - At residual stress | Vertical displacement |  | [mm]
Slow Shear - At residual stress | Vertical strain |  | [%]
Slow Shear - At residual stress | Shear angle | 31.2393 | [°]

## Consolidation - 1
Consolidation - Before Fast Shear
Root time | Vertical Displacement
[min] | [mm]
0 | 0
0.2886751 | 0.0530004
0.4082483 | 0.0530004
0.5 | 0.0550003
0.5773503 | 0.0550003
0.6454972 | 0.059
0.7071068 | 0.0700006
0.7637626 | 0.0720005
0.8164966 | 0.0740003
0.8660254 | 0.0740003
0.9128709 | 0.0740003
0.9574271 | 0.0760002
1 | 0.0760002
1.040833 | 0.0760002
1.080123 | 0.0760002
1.118034 | 0.0760002
1.154701 | 0.0760002
1.190238 | 0.0760002
1.224745 | 0.0760002
1.258306 | 0.0760002
1.290994 | 0.078
1.322876 | 0.078
1.354006 | 0.078
1.384437 | 0.078
1.414214 | 0.078
1.443376 | 0.078
1.47196 | 0.078
1.5 | 0.078
1.527525 | 0.078
1.554563 | 0.078
1.581139 | 0.078
1.607275 | 0.078
1.632993 | 0.078
1.658312 | 0.078
1.683251 | 0.078
1.707825 | 0.078
1.732051 | 0.0799999
1.755942 | 0.0799999
1.779513 | 0.0799999
1.802776 | 0.0799999
1.825742 | 0.0799999
1.848423 | 0.0799999
1.870829 | 0.0799999
1.892969 | 0.0799999
1.914854 | 0.0799999
1.936492 | 0.0799999
1.95789 | 0.0799999
1.979057 | 0.0799999
2 | 0.0799999
2.020726 | 0.0799999
2.041241 | 0.0799999
2.061553 | 0.0799999
2.081666 | 0.0799999
2.101587 | 0.0799999
2.12132 | 0.0799999
2.140872 | 0.0799999
2.160247 | 0.0799999
2.179449 | 0.0799999
2.198484 | 0.0799999
2.217356 | 0.0799999
2.236068 | 0.0799999
2.254625 | 0.0799999
2.27303 | 0.0799999
2.291288 | 0.0799999
2.309401 | 0.0799999
2.327373 | 0.0799999
2.345208 | 0.0799999
2.362908 | 0.0799999
2.380476 | 0.0799999
2.397916 | 0.0799999
2.415229 | 0.0799999
2.43242 | 0.0799999
2.44949 | 0.0799999
2.466441 | 0.0799999
2.483277 | 0.0799999
2.5 | 0.0799999
2.516611 | 0.0799999
2.533114 | 0.0799999
2.54951 | 0.0819997
2.565801 | 0.0819997
2.581989 | 0.0819997
2.598076 | 0.0819997
2.614065 | 0.0819997
2.629956 | 0.0819997
2.645751 | 0.0819997
2.661453 | 0.0819997
2.677063 | 0.0819997
2.692582 | 0.0819997
2.708013 | 0.0819997
2.723356 | 0.0819997
2.738613 | 0.0819997
2.753785 | 0.0819997
2.768875 | 0.0819997
2.783882 | 0.0819997
2.798809 | 0.0819997
2.813657 | 0.0819997
2.828427 | 0.0819997
2.84312 | 0.0819997
2.857738 | 0.0819997
2.872281 | 0.0819997
2.886751 | 0.0819997
2.901149 | 0.0819997
2.915476 | 0.0819997
2.929733 | 0.0819997
2.94392 | 0.0819997
2.95804 | 0.0819997
2.972092 | 0.0819997
2.986079 | 0.0819997
3 | 0.0819997
3.013857 | 0.0819997
3.02765 | 0.0819997
3.041381 | 0.0819997
3.05505 | 0.0819997
3.068659 | 0.0819997
3.082207 | 0.0819997
3.095696 | 0.0819997
3.109126 | 0.0819997
3.122499 | 0.0819997
3.135815 | 0.0819997
3.149074 | 0.0819997
3.162278 | 0.0819997
3.175426 | 0.0819997
3.188521 | 0.0819997
3.201562 | 0.0819997
3.21455 | 0.0819997
3.227486 | 0.0819997
3.24037 | 0.0819997
3.253204 | 0.0819997
3.265986 | 0.0819997
3.278719 | 0.0819997
3.291403 | 0.0819997
3.304038 | 0.0819997
3.316625 | 0.0819997
3.329164 | 0.0819997
3.341656 | 0.0819997
3.354102 | 0.0819997
3.366502 | 0.0819997
3.378856 | 0.0819997
3.391165 | 0.0819997
3.40343 | 0.0819997
3.41565 | 0.0819997
3.427827 | 0.0819997
3.439961 | 0.0819997
3.452053 | 0.0819997
3.464102 | 0.0819997
3.476109 | 0.0819997
3.488075 | 0.0819997
3.5 | 0.0819997
3.511885 | 0.0819997
3.523729 | 0.0819997
3.535534 | 0.0819997
3.547299 | 0.0819997
3.559026 | 0.0819997
3.570714 | 0.0819997
3.582364 | 0.0819997
3.593976 | 0.0819997
3.605551 | 0.0819997
3.617089 | 0.0819997
3.62859 | 0.0819997
3.640055 | 0.0819997
3.651484 | 0.0819997
3.662877 | 0.0819997
3.674235 | 0.0819997
3.685557 | 0.0819997
3.696846 | 0.0819997
3.708099 | 0.0840006
3.719319 | 0.0819997
3.730505 | 0.0819997
3.741657 | 0.0819997
3.752777 | 0.0819997
3.763863 | 0.0840006
3.774917 | 0.0840006
3.785939 | 0.0840006
3.796929 | 0.0840006
3.807887 | 0.0819997
3.818813 | 0.0819997
3.829708 | 0.0840006
3.840573 | 0.0840006
3.851407 | 0.0840006
3.86221 | 0.0840006
3.872983 | 0.0840006
3.883727 | 0.0840006
3.89444 | 0.0840006
3.905125 | 0.0840006
3.91578 | 0.0840006
3.926406 | 0.0840006
3.937004 | 0.0840006
3.947573 | 0.0840006
3.958114 | 0.0840006
3.968627 | 0.0840006
3.979112 | 0.0840006
3.98957 | 0.0840006
4 | 0.0840006
4.010403 | 0.0840006
4.020779 | 0.0840006
4.031129 | 0.0840006
4.041452 | 0.0840006
4.051749 | 0.0840006
4.062019 | 0.0840006
4.072264 | 0.0840006
4.082483 | 0.0840006
4.092676 | 0.0840006
4.102845 | 0.0840006
4.112988 | 0.0840006
4.123106 | 0.0840006
4.133199 | 0.0840006
4.143268 | 0.0840006
4.153312 | 0.0840006
4.163332 | 0.0840006
4.173328 | 0.0840006
4.1833 | 0.0840006
4.193249 | 0.0840006
4.203173 | 0.0840006
4.213075 | 0.0840006
4.222953 | 0.0840006
4.232808 | 0.0840006
4.242641 | 0.0840006
4.25245 | 0.0840006
4.262237 | 0.0840006
4.272002 | 0.0840006
4.281744 | 0.0840006
4.291464 | 0.0840006
4.301163 | 0.0840006
4.310839 | 0.0840006
4.320494 | 0.0840006
4.330127 | 0.0840006
4.339739 | 0.0840006
4.349329 | 0.0840006
4.358899 | 0.0840006
4.368447 | 0.0840006
4.377975 | 0.0840006
4.387482 | 0.0840006
4.396969 | 0.0840006
4.406435 | 0.0840006
4.41588 | 0.0840006
4.425306 | 0.0840006
4.434712 | 0.0840006
4.444097 | 0.0840006
4.453463 | 0.0840006
4.462809 | 0.0840006
4.472136 | 0.0840006
4.481443 | 0.0840006
4.490731 | 0.0840006
4.5 | 0.0840006
4.50925 | 0.0840006
4.518481 | 0.0840006
4.527693 | 0.0840006
4.536886 | 0.0840006
4.546061 | 0.0840006
4.555217 | 0.0840006
4.564355 | 0.0840006
4.573474 | 0.0840006
4.582576 | 0.0840006
4.591659 | 0.0840006
4.600725 | 0.0840006
4.609772 | 0.0840006
4.618802 | 0.0840006
4.627814 | 0.0840006
4.636809 | 0.0840006
4.645787 | 0.0840006
4.654747 | 0.0840006
4.66369 | 0.0840006
4.672615 | 0.0840006
4.681524 | 0.0840006
4.690416 | 0.0840006
4.699291 | 0.0840006
4.708149 | 0.0840006
4.716991 | 0.0840006
4.725816 | 0.0840006
4.734624 | 0.0840006
4.743416 | 0.0840006
4.752192 | 0.0840006
4.760952 | 0.0840006
4.769696 | 0.0840006
4.778424 | 0.0840006
4.787136 | 0.0840006

## Fast Shearing - 1
Fast Shear - Stage 1
Horizontal Displacement | Stress Ratio t/s'n | Shear Stress
[mm] | [-] | [kPa]
0 | 0 | 0
8.326611 | 0.0234973 | 4.367127
16.65322 | 0.4876842 | 90.63929
24.97983 | 0.5554117 | 103.2269
33.30644 | 0.5542599 | 103.0128
41.63305 | 0.5540295 | 102.97
49.95967 | 0.5565635 | 103.441
58.28628 | 0.557485 | 103.6122
66.61289 | 0.5590975 | 103.9119
74.9395 | 0.5586368 | 103.8263
83.26611 | 0.5584064 | 103.7835
91.59272 | 0.5558724 | 103.3125
99.91933 | 0.5586368 | 103.8263
108.2459 | 0.5618619 | 104.4257
116.5726 | 0.5655478 | 105.1108
124.8992 | 0.5676211 | 105.4961
133.2258 | 0.5733802 | 106.5665
141.5524 | 0.5759142 | 107.0374
149.879 | 0.578909 | 107.594
158.2056 | 0.5793697 | 107.6797
166.5322 | 0.5791394 | 107.6368
174.8588 | 0.5835163 | 108.4503
183.1854 | 0.5802912 | 107.8509
191.5121 | 0.5786786 | 107.5512
199.8387 | 0.578909 | 107.594

## Fast Shearing - 2
Fast Shear - Stage 2
Horizontal Displacement | Stress Ratio t/s'n | Shear Stress
[mm] | [-] | [kPa]
199.8387 | 0 | 0
208.1653 | 0.1050468 | 19.52363
216.4919 | 0.6171497 | 114.7013
224.8185 | 0.6180712 | 114.8726
233.1451 | 0.6171497 | 114.7013
241.4717 | 0.6141549 | 114.1447
249.7983 | 0.6164586 | 114.5729
258.1249 | 0.6136942 | 114.0591
266.4516 | 0.6065529 | 112.7318
274.7782 | 0.6019456 | 111.8755
283.1048 | 0.6010241 | 111.7043
291.4314 | 0.6005634 | 111.6186
299.758 | 0.6040188 | 112.2609
308.0846 | 0.6012545 | 111.7471
316.4112 | 0.6005634 | 111.6186
324.7378 | 0.6012545 | 111.7471
333.0644 | 0.6024063 | 111.9611
341.3911 | 0.6083958 | 113.0743
349.7177 | 0.6171497 | 114.7013
358.0443 | 0.6189926 | 115.0438
366.3709 | 0.6229088 | 115.7717
374.6975 | 0.6226785 | 115.7289
383.0241 | 0.624291 | 116.0286
391.3507 | 0.6194533 | 115.1295
399.6773 | 0.6180712 | 114.8726

## Fast Shearing - 3
Fast Shear - Stage 3
Horizontal Displacement | Stress Ratio t/s'n | Shear Stress
[mm] | [-] | [kPa]
399.6773 | 0 | 0
408.0039 | 0.09421957 | 17.51132
416.3305 | 0.6438721 | 119.6678
424.6572 | 0.6438721 | 119.6678
432.9838 | 0.6367308 | 118.3406
441.3104 | 0.6371915 | 118.4262
449.637 | 0.6300502 | 117.0989
457.9636 | 0.6265947 | 116.4567
466.2902 | 0.6247518 | 116.1142
474.6168 | 0.621757 | 115.5576
482.9434 | 0.6189926 | 115.0438
491.27 | 0.616689 | 114.6157
499.5967 | 0.6120816 | 113.7594
507.9233 | 0.609778 | 113.3312
516.2499 | 0.6063225 | 112.689
524.5765 | 0.6019456 | 111.8755
532.9031 | 0.6044796 | 112.3465
541.2297 | 0.6077047 | 112.9459
549.5563 | 0.6104691 | 113.4597
557.8829 | 0.6116209 | 113.6737
566.2095 | 0.6141549 | 114.1447
574.5362 | 0.6134638 | 114.0163
582.8628 | 0.6153068 | 114.3588
591.1894 | 0.6127727 | 113.8878
599.516 | 0.6194533 | 115.1295

## Fast Shearing - 4
Fast Shear - Stage 4
Horizontal Displacement | Stress Ratio t/s'n | Shear Stress
[mm] | [-] | [kPa]
599.516 | 0 | 0
607.8426 | 0.09583213 | 17.81103
616.1692 | 0.6494009 | 120.6954
624.4958 | 0.6376522 | 118.5118
632.8224 | 0.6390344 | 118.7687
641.149 | 0.6397255 | 118.8972
649.4757 | 0.6390344 | 118.7687
657.8023 | 0.6394952 | 118.8544
666.1289 | 0.6424899 | 119.411
674.4555 | 0.6422596 | 119.3681
682.7821 | 0.6427203 | 119.4538
691.1087 | 0.6452543 | 119.9247
699.4353 | 0.6477883 | 120.3957
707.7619 | 0.6549297 | 121.723
716.0885 | 0.6542386 | 121.5945
724.4152 | 0.6574637 | 122.1939
732.7418 | 0.6558511 | 121.8942
741.0684 | 0.6549297 | 121.723
749.395 | 0.6567726 | 122.0655
757.7216 | 0.6528564 | 121.3376
766.0482 | 0.6512438 | 121.0379
774.3748 | 0.6436417 | 119.625
782.7014 | 0.6427203 | 119.4538
791.028 | 0.6358093 | 118.1693
799.3547 | 0.6358093 | 118.1693

## Fast Shearing - 5
Fast Shear - Stage 5
Horizontal Displacement | Stress Ratio t/s'n | Shear Stress
[mm] | [-] | [kPa]
799.3547 | 0 | 0
807.6813 | 0.09421957 | 17.51132
816.0079 | 0.652626 | 121.2948
824.3345 | 0.6461758 | 120.096
832.6611 | 0.6365004 | 118.2978
840.9877 | 0.6371915 | 118.4262
849.3143 | 0.6397255 | 118.8972
857.6409 | 0.6339664 | 117.8268
865.9675 | 0.6367308 | 118.3406
874.2942 | 0.6388041 | 118.7259
882.6208 | 0.6376522 | 118.5118
890.9474 | 0.6401863 | 118.9828
899.274 | 0.6447936 | 119.8391
907.6006 | 0.6464061 | 120.1388
915.9272 | 0.6489402 | 120.6098
924.2538 | 0.65516 | 121.7658
932.5804 | 0.6609192 | 122.8362
940.907 | 0.6632228 | 123.2643
949.2337 | 0.6675998 | 124.0778
957.5603 | 0.6699034 | 124.5059
965.8869 | 0.6659872 | 123.7781
974.2135 | 0.6675998 | 124.0778
982.5401 | 0.6655265 | 123.6925
990.8667 | 0.6705945 | 124.6344
999.1933 | 0.6754322 | 125.5335

## Consolidation - 2
Consolidation - Before Slow Shear
Root time | Vertical Displacement
[min] | [mm]
0 | 3.3370002
0.2886751 | 3.4310002
0.4082483 | 3.4480002
0.5 | 3.4460002
0.5773503 | 3.4480002
0.6454972 | 3.4480002
0.7071068 | 3.4480002
0.7637626 | 3.4480002
0.8164966 | 3.4480002
0.8660254 | 3.4480002
0.9128709 | 3.4480002
0.9574271 | 3.4480002
1 | 3.4480002
1.040833 | 3.4480002
1.080123 | 3.4480002
1.118034 | 3.4480002
1.154701 | 3.4480002
1.190238 | 3.4480002
1.224745 | 3.4480002
1.258306 | 3.4480002
1.290994 | 3.4480002
1.322876 | 3.4480002
1.354006 | 3.4480002
1.384437 | 3.4480002
1.414214 | 3.4480002
1.443376 | 3.4480002
1.47196 | 3.4480002
1.5 | 3.4500002
1.527525 | 3.4500002
1.554563 | 3.4480002
1.581139 | 3.4480002
1.607275 | 3.4480002
1.632993 | 3.4480002
1.658312 | 3.4480002
1.683251 | 3.4480002
1.707825 | 3.4480002
1.732051 | 3.4480002
1.755942 | 3.4480002
1.779513 | 3.4480002
1.802776 | 3.4480002
1.825742 | 3.4500002
1.848423 | 3.4500002
1.870829 | 3.4500002
1.892969 | 3.4500002
1.914854 | 3.4500002
1.936492 | 3.4500002
1.95789 | 3.4500002
1.979057 | 3.4480002
2 | 3.4500002
2.020726 | 3.4500002
2.041241 | 3.4500002
2.061553 | 3.4480002
2.081666 | 3.4500002
2.101587 | 3.4500002
2.12132 | 3.4500002
2.140872 | 3.4500002
2.160247 | 3.4500002
2.179449 | 3.4500002
2.198484 | 3.4500002
2.217356 | 3.4500002
2.236068 | 3.4500002
2.254625 | 3.4500002
2.27303 | 3.4500002
2.291288 | 3.4500002
2.309401 | 3.4500002
2.327373 | 3.4500002
2.345208 | 3.4500002
2.362908 | 3.4500002
2.380476 | 3.4500002
2.397916 | 3.4500002
2.415229 | 3.4500002
2.43242 | 3.4500002
2.44949 | 3.4500002
2.466441 | 3.4500002
2.483277 | 3.4500002
2.5 | 3.4500002
2.516611 | 3.4500002
2.533114 | 3.4500002
2.54951 | 3.4500002
2.565801 | 3.4500002
2.581989 | 3.4500002
2.598076 | 3.4500002
2.614065 | 3.4500002
2.629956 | 3.4500002
2.645751 | 3.4500002
2.661453 | 3.4500002
2.677063 | 3.4500002
2.692582 | 3.4500002
2.708013 | 3.4500002
2.723356 | 3.4500002
2.738613 | 3.4500002
2.753785 | 3.4500002
2.768875 | 3.4500002
2.783882 | 3.4500002
2.798809 | 3.4500002
2.813657 | 3.4500002
2.828427 | 3.4500002
2.84312 | 3.4500002
2.857738 | 3.4500002
2.872281 | 3.4500002
2.886751 | 3.4500002
2.901149 | 3.4500002
2.915476 | 3.4500002
2.929733 | 3.4500002
2.94392 | 3.4500002
2.95804 | 3.4500002
2.972092 | 3.4500002
2.986079 | 3.4500002
3 | 3.4500002
3.013857 | 3.4500002
3.02765 | 3.4500002
3.041381 | 3.4500002
3.05505 | 3.4500002
3.068659 | 3.4500002
3.082207 | 3.4500002
3.095696 | 3.4500002
3.109126 | 3.4500002
3.122499 | 3.4500002
3.135815 | 3.4500002
3.149074 | 3.4500002
3.162278 | 3.4500002
3.175426 | 3.4500002
3.188521 | 3.4500002
3.201562 | 3.4500002
3.21455 | 3.4500002
3.227486 | 3.4500002
3.24037 | 3.4500002
3.253204 | 3.4500002
3.265986 | 3.4500002
3.278719 | 3.4500002
3.291403 | 3.4500002
3.304038 | 3.4500002
3.316625 | 3.4500002
3.329164 | 3.4500002
3.341656 | 3.4500002
3.354102 | 3.4500002
3.366502 | 3.4500002
3.378856 | 3.4500002
3.391165 | 3.4500002
3.40343 | 3.4500002
3.41565 | 3.4500002
3.427827 | 3.4500002
3.439961 | 3.4500002
3.452053 | 3.4500002

## Slow Shearing
Slow Shear Stage
Horizontal Displacement | Vertical Displacement | Stress Ratio t/s'n | Angle of Shearing Resistance | Shear Stress
[mm] | [mm] | [-] | [º] | [kPa]
0 |  | 0 | 0 | 0
0.1778979 |  | 0.03904112 | 2.235756 | 32.3253
0.3557958 |  | 0.1005761 | 5.743275 | 83.27512
0.5336938 |  | 0.1885867 | 10.67979 | 156.1462
0.7115917 |  | 0.2504837 | 14.06232 | 207.3957
0.8894896 |  | 0.3175 | 17.61464 | 262.8839
1.067388 |  | 0.3463025 | 19.1011 | 286.7319
1.245285 |  | 0.3873086 | 21.17182 | 320.6841
1.423183 |  | 0.4340028 | 23.46098 | 359.346
1.601081 |  | 0.4940383 | 26.29113 | 409.0542
1.778979 |  | 0.5052077 | 26.80325 | 418.3023
1.956877 |  | 0.5887195 | 30.48615 | 487.4484
2.134775 |  | 0.6340692 | 32.37753 | 524.9972
2.312673 |  | 0.6363445 | 32.47041 | 526.881
2.490571 |  | 0.6252785 | 32.01686 | 517.7186
2.668469 |  | 0.6144194 | 31.56737 | 508.7275
2.846367 |  | 0.6105928 | 31.40794 | 505.5592
3.024265 |  | 0.6116787 | 31.45324 | 506.4583
3.202163 |  | 0.6094552 | 31.36044 | 504.6172
3.38006 |  | 0.6060941 | 31.2198 | 501.8343
3.557958 |  | 0.6038705 | 31.12654 | 499.9932
3.735856 |  | 0.6057321 | 31.20463 | 501.5346
3.913754 |  | 0.6068697 | 31.2523 | 502.4765
4.091652 |  | 0.6067146 | 31.2458 | 502.3481
4.26955 |  | 0.6066112 | 31.24147 | 502.2624
4.447448 |  | 0.6060423 | 31.21764 | 501.7915
4.625346 |  | 0.6039222 | 31.12871 | 500.036
4.803244 |  | 0.605215 | 31.18295 | 501.1064
4.981142 |  | 0.6044393 | 31.15042 | 500.4642
5.15904 |  | 0.6042325 | 31.14174 | 500.2929
5.336938 |  | 0.6049564 | 31.17211 | 500.8923
5.514836 |  | 0.6050081 | 31.17428 | 500.9352
5.692733 |  | 0.6052667 | 31.18512 | 501.1492
5.870631 |  | 0.6072834 | 31.26961 | 502.819
6.048529 |  | 0.6065077 | 31.23714 | 502.1768
6.226427 |  | 0.6086796 | 31.32802 | 503.975
6.404325 |  | 0.6045427 | 31.15476 | 500.5498
6.582223 |  | 0.6050599 | 31.17645 | 500.978
6.760121 |  | 0.6020607 | 31.05049 | 498.4947
6.938019 |  | 0.6029397 | 31.08744 | 499.2226
7.115917 |  | 0.6086278 | 31.32586 | 503.9322
7.293815 |  | 0.60718 | 31.26529 | 502.7334
7.471713 |  | 0.6056804 | 31.20247 | 501.4918
7.649611 |  | 0.6083693 | 31.31505 | 503.7181
7.827508 |  | 0.6045945 | 31.15693 | 500.5926
8.005406 |  | 0.6027846 | 31.08093 | 499.0941
8.183304 |  | 0.6058872 | 31.21114 | 501.663
8.361202 |  | 0.6073868 | 31.27394 | 502.9046
8.5391 |  | 0.6106963 | 31.41226 | 505.6448
8.716998 |  | 0.6054218 | 31.19163 | 501.2777
8.894896 |  | 0.60718 | 31.26529 | 502.7334
9.072794 |  | 0.6079556 | 31.29774 | 503.3756
9.250692 |  | 0.6064043 | 31.2328 | 502.0912
9.42859 |  | 0.6068697 | 31.2523 | 502.4765
9.606488 |  | 0.6051116 | 31.17862 | 501.0208
9.784386 |  | 0.6063526 | 31.23064 | 502.0483
9.962284 |  | 0.6053184 | 31.18729 | 501.192
10.14018 |  | 0.6051633 | 31.18079 | 501.0636
10.31808 |  | 0.608421 | 31.31721 | 503.7609
10.49598 |  | 0.6069731 | 31.25663 | 502.5621
10.67388 |  | 0.6047496 | 31.16343 | 500.7211
10.85177 |  | 0.6068697 | 31.2523 | 502.4765
11.02967 |  | 0.6025261 | 31.07006 | 498.88
11.20757 |  | 0.606456 | 31.23497 | 502.134
11.38547 |  | 0.6065594 | 31.2393 | 502.2196
11.56336 |  | 0.6109031 | 31.42089 | 505.8161
11.74126 |  | 0.6077488 | 31.28909 | 503.2043
11.91916 |  | 0.605577 | 31.19813 | 501.4061
12.09706 |  | 0.6094552 | 31.36044 | 504.6172
12.27496 |  | 0.6064043 | 31.2328 | 502.0912
12.45285 |  | 0.6092484 | 31.35179 | 504.446
12.63075 |  | 0.6054735 | 31.1938 | 501.3205
12.80865 |  | 0.6042842 | 31.14391 | 500.3357
12.98655 |  | 0.606818 | 31.25013 | 502.4337
13.16445 |  | 0.6076454 | 31.28476 | 503.1187
13.34234 |  | 0.6088864 | 31.33667 | 504.1463
13.52024 |  | 0.6078522 | 31.29342 | 503.29
13.69814 |  | 0.6060941 | 31.2198 | 501.8343
13.87604 |  | 0.6061458 | 31.22197 | 501.8771
14.05394 |  | 0.6076454 | 31.28476 | 503.1187
14.23183 |  | 0.603612 | 31.11568 | 499.7792
14.40973 |  | 0.6075936 | 31.2826 | 503.0759
14.58763 |  | 0.6065077 | 31.23714 | 502.1768
14.76553 |  | 0.609662 | 31.36908 | 504.7885
14.94343 |  | 0.6053701 | 31.18946 | 501.2349
15.12132 |  | 0.6058355 | 31.20897 | 501.6202
15.29922 |  | 0.6082142 | 31.30856 | 503.5897
15.47712 |  | 0.6101792 | 31.39067 | 505.2167
15.65502 |  | 0.6065594 | 31.2393 | 502.2196
15.83291 |  | 0.6074902 | 31.27827 | 502.9903
16.01081 |  | 0.6058872 | 31.21114 | 501.663
16.18871 |  | 0.6086796 | 31.32802 | 503.975
16.36661 |  | 0.6098689 | 31.37772 | 504.9598
16.54451 |  | 0.6108514 | 31.41873 | 505.7732
16.7224 |  | 0.6089381 | 31.33883 | 504.1891
16.9003 |  | 0.6061975 | 31.22414 | 501.9199
17.0782 |  | 0.6056804 | 31.20247 | 501.4918
17.2561 |  | 0.6072834 | 31.26961 | 502.819
17.434 |  | 0.606456 | 31.23497 | 502.134
17.61189 |  | 0.6066112 | 31.24147 | 502.2624
17.78979 |  | 0.6096103 | 31.36692 | 504.7457
17.96769 |  | 0.605577 | 31.19813 | 501.4061
18.14559 |  | 0.6109031 | 31.42089 | 505.8161
18.32349 |  | 0.6065077 | 31.23714 | 502.1768
18.50138 |  | 0.6064043 | 31.2328 | 502.0912
18.67928 |  | 0.6054735 | 31.1938 | 501.3205
18.85718 |  | 0.6055252 | 31.19596 | 501.3633
19.03508 |  | 0.6035603 | 31.11351 | 499.7363
19.21298 |  | 0.6065077 | 31.23714 | 502.1768
19.39087 |  | 0.6073351 | 31.27178 | 502.8618
19.56877 |  | 0.6094552 | 31.36044 | 504.6172
19.74667 |  | 0.6099723 | 31.38203 | 505.0454
19.92457 |  | 0.6065594 | 31.2393 | 502.2196
20.10246 |  | 0.6065594 | 31.2393 | 502.2196