## General
ID | Test Identification
Test Identification | Borehole | NWZ-BH-5055
Test Identification | Sample | 12-2
Test Identification | Depth | 10.7 | [m]
Test Identification | Type of specimen | Undisturbed
Specimen Visual Description
Specimen Visual Description | Dark brown sandy CLAY
Initial Specimen Conditions
Initial Specimen Conditions | Test start date | 01/05/2024
Initial Specimen Conditions | Specimen wet mass | 84.55 | [g]
Initial Specimen Conditions | Diameter | 50.03 | [mm]
Initial Specimen Conditions | Height | 20.86 | [mm]
Initial Specimen Conditions | Water content | 18.96446 | [%]
Initial Specimen Conditions | Bulk density | 2.061809 | [Mg/m³]
Initial Specimen Conditions | Dry density | 1.73313 | [Mg/m³]
Initial Specimen Conditions | Void ratio | 0.5578749 | [-]
Initial Specimen Conditions | Degree of saturation | 91.7841 | [%]
Initial Specimen Conditions | Particle density - assumed | 2.7 | [Mg/m³]
Initial Specimen Conditions | Laboratory temperature | 18-22 | [°C]
End of Saturation Results
End of Saturation Results | Back pressure | 400 | [kPa]
End of Saturation Results | Axial strain | -0.04590557 | [%]
End of Saturation Results | Seating pressure | 18.87222 | [kPa]
Consolidation Results
Consolidation results | Stage | Final Vertical Stress | Void ratio en | Axial strain ea,n | Coefficient of Consolidation cv | Coefficient of Volume Compressibity mv | Hydraulic Conductivity kn | Rate of strain ὲn
Consolidation results | [-] | [kPa] | [-] | [%] | [m2/yr] | [MPa-1] | [m/s] | [%/hr]
Consolidation results | Loading | 4501.679 | 0.370347 | 12.03657 |  |  |  | 8.277042
Consolidation results | Hold | 4498.602 | 0.3539489 | 13.08918
Consolidation results | Unloading | 212.3972 | 0.3787761 | 11.4955 |  |  |  | -4.568627
Consolidation results | Hold | 209.5924 | 0.3864645 | 11.00198
Consolidation results | Loading | 15022.77 | 0.2768538 | 18.03796 |  |  |  | 10.33349
Consolidation results | Hold | 14997.64 | 0.2605918 | 19.08183
Consolidation results | Unloading | 92.15037 | 0.3068935 | 16.1097 |  |  |  | -4.448221
Consolidation results | Hold | 91.97111 | 0.326946 | 14.82251
Consolidation results
Consolidation results
Consolidation results
Consolidation results
Consolidation results
Consolidation results
Consolidation results
Consolidation results
Consolidation results
Consolidation results
Consolidation results
Consolidation results
Consolidation results
Consolidation results
Consolidation results
Consolidation results
Consolidation results
Consolidation results
Consolidation results
Consolidation results
Consolidation results
Final Specimen Conditions
Final Specimen Conditions | Diameter | 50.03 | [mm]
Final Specimen Conditions | Height | 17.76785 | [mm]
Final Specimen Conditions | Water content | 14.82437 | [%]
Final Specimen Conditions | Bulk density | 2.246596 | [Mg/m³]
Final Specimen Conditions | Dry density | 1.95655 | [Mg/m³]

## Compression
One-Dimensional Consolidation
Effective Vertical Stress | Void ratio | Axial strain | Coefficient of Consolidation cv | Coefficient of Volume Compressibity mv | Hydraulic Conductivity kn | Pore Pressure Ratio | Steady State Factor Fn
[kPa] | [-] | [%] | [m2/year] | [MPa-1] | [m/s] | [%] | [-]
17.16298 | 0.5585751 | -0.04590557
34.93576 | 0.5564837 | 0.08834254 |  |  |  |  | 1
54.01094 | 0.5539148 | 0.2532427 |  |  |  |  | 1.003573
74.00513 | 0.5511954 | 0.4278025 |  |  |  |  | 1.002046
95.04511 | 0.5478868 | 0.6401865 |  |  |  |  | 1.000679
117.225 | 0.5446405 | 0.8485663 |  |  |  |  | 1.000491
140.5746 | 0.5413971 | 1.056761 |  |  |  |  | 1.000374
164.9203 | 0.5381489 | 1.265266 |  |  |  |  | 1
192.7669 | 0.5348592 | 1.476434 |  |  |  |  | 1.000237
221.8044 | 0.5315397 | 1.689517 |  |  |  |  | 1.000584
250.8415 | 0.5282644 | 1.899757 |  |  |  |  | 1.00082
280.7824 | 0.5249723 | 2.111081 |  |  |  |  | 1.000562
311.8632 | 0.521681 | 2.322351 |  |  |  |  | 1.000488
341.804 | 0.5184038 | 2.532717 |  |  |  |  | 1.000323
374.9796 | 0.5150359 | 2.748904 |  |  |  |  | 1.000095
409.4894 | 0.5117639 | 2.958935 |  |  |  |  | 1.00017
446.2375 | 0.5085002 | 3.168437 |  |  |  |  | 1.000227
480.6038 | 0.5051824 | 3.381409 |  |  |  |  | 1.000137
519.2524 | 0.5018838 | 3.593149 |  |  |  |  | 0.9999379
544.8602 | 0.4996897 | 3.73399 |  |  |  |  | 1
571.5153 | 0.4980114 | 3.841718 |  |  |  |  | 1
636.9417 | 0.4928894 | 4.170503 |  |  |  |  | 0.9999045
704.6987 | 0.4877527 | 4.500229 |  |  |  |  | 0.9999161
778.0003 | 0.4827009 | 4.824508 |  |  |  |  | 0.999926
861.3947 | 0.477498 | 5.158489 |  |  |  |  | 0.9999674
950.3337 | 0.4723723 | 5.487508 |  |  |  |  | 1
1043.821 | 0.4672875 | 5.813907 |  |  |  |  | 1.000051
1148.203 | 0.4621858 | 6.141386 |  |  |  |  | 1.000045
1255.779 | 0.4570785 | 6.46923 |  |  |  |  | 0.9999797
1373.682 | 0.4519823 | 6.796358 |  |  |  |  | 1.000018
1499.032 | 0.446902 | 7.122462 |  |  |  |  | 0.9999836
1636.784 | 0.4416793 | 7.457712 |  |  |  |  | 0.9999853
1770.325 | 0.436573 | 7.785486 |  |  |  |  | 1.000027
1911.24 | 0.4314939 | 8.111516 |  |  |  |  | 1
2065.677 | 0.4263332 | 8.442786 |  |  |  |  | 1
2224.468 | 0.4212562 | 8.768683 |  |  |  |  | 0.9999899
2393.301 | 0.4161713 | 9.095085 |  |  |  |  | 0.9999907
2571.035 | 0.4110988 | 9.420689 |  |  |  |  | 0.9999915
2763.217 | 0.4059602 | 9.75054 |  |  |  |  | 0.9999922
2964.3 | 0.4009164 | 10.07431 |  |  |  |  | 0.9999928
3182.16 | 0.3958475 | 10.39968 |  |  |  |  | 1.000007
3411.613 | 0.3907534 | 10.72667 |  |  |  |  | 1.000056
3655.37 | 0.3857117 | 11.0503 |  |  |  |  | 1
3918.614 | 0.3805625 | 11.38084 |  |  |  |  | 1
4199.663 | 0.3754652 | 11.70804 |  |  |  |  | 1
4489.47 | 0.3705509 | 12.02349 |  |  |  |  | 0.9999913
4468.36 | 0.3702057 | 12.04564
4500.897 | 0.3626319 | 12.53181 |  |  |  |  | 1.013266
4505.322 | 0.3610804 | 12.63141 |  |  |  |  | 1.01166
4500.682 | 0.3602196 | 12.68666 |  |  |  |  | 1.003315
4498.372 | 0.3596137 | 12.72555 |  |  |  |  | 1
4501.392 | 0.3591521 | 12.75518
4499.894 | 0.3587857 | 12.7787
4499.823 | 0.3584646 | 12.79932
4499.536 | 0.3582032 | 12.81609
4501.652 | 0.3579652 | 12.83137
4501.151 | 0.3577486 | 12.84528
4507.528 | 0.3575498 | 12.85804
4499.96 | 0.3573971 | 12.86784
4500.032 | 0.3572552 | 12.87695
4500.981 | 0.3571143 | 12.88599
4502.029 | 0.356943 | 12.89699
4501.671 | 0.3568384 | 12.9037
4500.695 | 0.3567334 | 12.91044
4501.026 | 0.3566368 | 12.91664
4500.883 | 0.3565322 | 12.92336
4500.453 | 0.3564351 | 12.92959
4499.737 | 0.356338 | 12.93582
4500.426 | 0.3562564 | 12.94106
4499.781 | 0.3561742 | 12.94633
4499.423 | 0.3560995 | 12.95113
4500.807 | 0.3560323 | 12.95544
4502.542 | 0.3559511 | 12.96066
4502.685 | 0.3558764 | 12.96545
4499.191 | 0.3558148 | 12.96941
4500.426 | 0.355756 | 12.97318
4501.754 | 0.3556897 | 12.97743
4500.464 | 0.355615 | 12.98223
4502.245 | 0.3555493 | 12.98645
4500.194 | 0.3554965 | 12.98984
4499.88 | 0.3554373 | 12.99364
4500.326 | 0.355371 | 12.99789
4498.676 | 0.3553113 | 13.00173
4499.716 | 0.3552525 | 13.0055
4498.138 | 0.3552076 | 13.00838
4500.993 | 0.3551493 | 13.01212
4499.989 | 0.3550971 | 13.01548
4499.386 | 0.3550527 | 13.01832
4501.186 | 0.3550093 | 13.02111
4499.678 | 0.3549496 | 13.02494
4499.792 | 0.3549127 | 13.02731
4500.523 | 0.3548689 | 13.03012
4499.23 | 0.3548166 | 13.03348
4500.197 | 0.3547727 | 13.0363
4502.261 | 0.3547144 | 13.04004
4501.184 | 0.3546771 | 13.04244
4499.819 | 0.3546398 | 13.04483
4499.573 | 0.3545954 | 13.04768
4500.466 | 0.3545516 | 13.05049
4499.46 | 0.3545142 | 13.05289
4499.141 | 0.354455 | 13.0567
4499.326 | 0.354433 | 13.0581
4499.636 | 0.354389 | 13.06093
4500.712 | 0.3543666 | 13.06237
4500.096 | 0.3543437 | 13.06384
4500.311 | 0.3543064 | 13.06623
4499.243 | 0.354291 | 13.06722
4499.809 | 0.3542317 | 13.07103
4500.096 | 0.3542093 | 13.07247
4500.024 | 0.3541869 | 13.0739
4500.712 | 0.35415 | 13.07627
4499.091 | 0.3541271 | 13.07774
4499.779 | 0.3540903 | 13.08011
4498.373 | 0.3540674 | 13.08157
4501.228 | 0.3540464 | 13.08292
4499.678 | 0.3540235 | 13.08439
4500.223 | 0.3539867 | 13.08675
4500.295 | 0.3539717 | 13.08771
4498.602 | 0.3539489 | 13.08918
4498.602 | 0.3539489 | 13.08918
3540.991 | 0.3545931 | 13.04783
2322.429 | 0.3569312 | 12.89774
1648.157 | 0.3593108 | 12.745
1180.79 | 0.3616326 | 12.59596
802.4851 | 0.3639836 | 12.44505
591.1161 | 0.3666556 | 12.27353
463.0023 | 0.369316 | 12.10276
371.4399 | 0.3719114 | 11.93616
300.9099 | 0.3744833 | 11.77106
248.0343 | 0.3770998 | 11.60311
212.3972 | 0.3787761 | 11.4955
220.1997 | 0.3788674 | 11.48965
210.345 | 0.3838832 | 11.16768
215.3011 | 0.3846215 | 11.12029
213.4079 | 0.3848978 | 11.10255
213.0107 | 0.3850784 | 11.09096
212.8633 | 0.3851842 | 11.08417
214.1175 | 0.385269 | 11.07873
213.7099 | 0.38533 | 11.07481
212.4807 | 0.3854047 | 11.07001
213.1899 | 0.3854372 | 11.06793
214.0764 | 0.3854696 | 11.06585
211.8662 | 0.3854982 | 11.06401
212.4878 | 0.3855007 | 11.06385
211.9002 | 0.3855016 | 11.06379
212.4808 | 0.3855398 | 11.06134
211.9648 | 0.3855556 | 11.06033
212.6785 | 0.3855573 | 11.06021
213.0207 | 0.3855582 | 11.06016
211.996 | 0.3855806 | 11.05872
211.9406 | 0.3855815 | 11.05866
211.5657 | 0.3855824 | 11.05861
211.1074 | 0.3855684 | 11.05951
210.3904 | 0.3855833 | 11.05855
211.9787 | 0.3856008 | 11.05742
210.9482 | 0.3855833 | 11.05855
210.7093 | 0.3855982 | 11.05759
210.0714 | 0.3855982 | 11.05759
210.1512 | 0.3855982 | 11.05759
212.5226 | 0.3856 | 11.05748
210.1512 | 0.3856206 | 11.05615
209.7521 | 0.3856206 | 11.05615
212.6177 | 0.3856457 | 11.05455
211.3259 | 0.3856448 | 11.0546
211.805 | 0.3856448 | 11.0546
213.5565 | 0.3857482 | 11.04796
213.5853 | 0.3859034 | 11.038
213.3566 | 0.3860041 | 11.03153
214.2563 | 0.3860626 | 11.02778
214.3287 | 0.386121 | 11.02403
213.8718 | 0.3862006 | 11.01893
214.0944 | 0.3862603 | 11.01509
214.1686 | 0.3862902 | 11.01317
214.3169 | 0.386335 | 11.0103
214.6874 | 0.3863574 | 11.00886
214.6874 | 0.3864022 | 11.00598
214.4651 | 0.3864321 | 11.00406
213.8779 | 0.3864334 | 11.00398
213.2098 | 0.3864571 | 11.00246
212.685 | 0.3864435 | 11.00333
213.1501 | 0.386461 | 11.00221
213.7363 | 0.3864636 | 11.00204
215.3011 | 0.3864662 | 11.00188
213.5598 | 0.3864886 | 11.00044
213.0868 | 0.386475 | 11.00131
212.4813 | 0.3864762 | 11.00123
213.2756 | 0.3864937 | 11.00011
213.0189 | 0.3864801 | 11.00098
213.1438 | 0.386474 | 11.00138
212.8039 | 0.3864977 | 10.99985
213.4573 | 0.3864853 | 11.00065
213.265 | 0.386479 | 11.00105
212.3322 | 0.3864865 | 11.00057
211.9783 | 0.3864799 | 11.00099
212.2463 | 0.3864808 | 11.00094
211.9648 | 0.3864817 | 11.00088
211.7584 | 0.3864826 | 11.00082
212.0491 | 0.3864834 | 11.00077
211.5222 | 0.3864843 | 11.00071
211.8615 | 0.3864628 | 11.00209
212.617 | 0.3864645 | 11.00198
212.1409 | 0.386472 | 11.0015
210.5499 | 0.386487 | 11.00054
211.805 | 0.3864663 | 11.00187
211.805 | 0.3864737 | 11.00139
883.3373 | 0.3795821 | 11.44377 |  |  |  |  | 0.9996362
1705.257 | 0.3713732 | 11.97071 |  |  |  |  | 0.9996775
2706.891 | 0.3634319 | 12.48046 |  |  |  |  | 0.9997181
4043.999 | 0.355468 | 12.99167 |  |  |  |  | 0.9997706
5284.512 | 0.3474455 | 13.50664 |  |  |  |  | 0.999806
6326.215 | 0.3388254 | 14.05997 |  |  |  |  | 0.9998204
7252.265 | 0.3304909 | 14.59496 |  |  |  |  | 0.999823
8189.618 | 0.3221635 | 15.12951 |  |  |  |  | 0.9998373
9203.679 | 0.313803 | 15.66617 |  |  |  |  | 0.9998501
10297.7 | 0.3055323 | 16.19707 |  |  |  |  | 0.9998615
11502.85 | 0.2972391 | 16.72942 |  |  |  |  | 0.9998747
12827.92 | 0.2889513 | 17.26141 |  |  |  |  | 0.9998843
14285.19 | 0.280748 | 17.78799 |  |  |  |  | 0.9998932
15000.54 | 0.2767728 | 18.04316
14995.58 | 0.2693634 | 18.51878
15002.43 | 0.2676852 | 18.6265
15003.54 | 0.2668195 | 18.68207
14998.87 | 0.2662286 | 18.72
14998.08 | 0.2657432 | 18.75116
14998.2 | 0.2653701 | 18.77511
15011.45 | 0.265053 | 18.79546
14997.04 | 0.2647804 | 18.81296
14990.71 | 0.2645398 | 18.8284
14998.32 | 0.2643407 | 18.84119
14998.65 | 0.2641618 | 18.85267
14992.96 | 0.2639962 | 18.8633
14998.97 | 0.2638413 | 18.87324
14998.95 | 0.2636922 | 18.88281
14999.06 | 0.2635506 | 18.8919
14999.03 | 0.2634389 | 18.89907
14999.29 | 0.2633123 | 18.9072
15011.61 | 0.263204 | 18.91415
14999.9 | 0.2630963 | 18.92106
14998.75 | 0.2629992 | 18.92729
14999.77 | 0.2629103 | 18.93301
15000.31 | 0.2628284 | 18.93826
15000.21 | 0.2627391 | 18.94399
15000.76 | 0.2626573 | 18.94925
14999.83 | 0.2625751 | 18.95452
14998.61 | 0.262493 | 18.95979
14995.03 | 0.2624323 | 18.96369
14999.5 | 0.2623517 | 18.96886
14999.76 | 0.2622923 | 18.97268
14999.87 | 0.2622328 | 18.97649
14999.01 | 0.2621731 | 18.98033
15002.22 | 0.2621146 | 18.98408
14998.27 | 0.2620539 | 18.98798
15000.42 | 0.26201 | 18.99079
14998.95 | 0.261935 | 18.99561
14998.99 | 0.2618906 | 18.99846
14998.89 | 0.2618311 | 19.00228
14999.65 | 0.2617941 | 19.00465
15000.74 | 0.261735 | 19.00845
14999.95 | 0.2616976 | 19.01085
15000.13 | 0.2616531 | 19.0137
15000.63 | 0.2616086 | 19.01656
14999.48 | 0.2615713 | 19.01896
14998.47 | 0.2615265 | 19.02183
14999.63 | 0.2614748 | 19.02515
15000.94 | 0.2614307 | 19.02798
15000 | 0.2614083 | 19.02942
14998.02 | 0.2613482 | 19.03328
15000.47 | 0.2613118 | 19.03561
14998.9 | 0.2612667 | 19.03851
14997.96 | 0.2612293 | 19.04091
15001.46 | 0.2611933 | 19.04322
14997.24 | 0.2611699 | 19.04472
15000.16 | 0.261126 | 19.04754
15000.35 | 0.261089 | 19.04991
15000.68 | 0.2610669 | 19.05133
14999.82 | 0.2610296 | 19.05373
15000.02 | 0.2610075 | 19.05515
14999.09 | 0.2609552 | 19.0585
15001.58 | 0.2609337 | 19.05988
14998.63 | 0.2608958 | 19.06232
14999.24 | 0.2608737 | 19.06374
14998.24 | 0.2608363 | 19.06613
14999.4 | 0.2608071 | 19.06801
15000.09 | 0.2607775 | 19.06991
14999.3 | 0.2607477 | 19.07182
14998.72 | 0.2607178 | 19.07374
15000.73 | 0.2606963 | 19.07512
15000.3 | 0.2606515 | 19.078
15000.34 | 0.2606369 | 19.07894
14999.48 | 0.2606145 | 19.08037
14997.64 | 0.2605918 | 19.08183
14997.64 | 0.2605768 | 19.08279
13455.76 | 0.2606832 | 19.07596 |  |  |  |  | 0.9999265
9764.456 | 0.261663 | 19.01307 |  |  |  |  | 0.9998978
6668.376 | 0.2638205 | 18.87458 |  |  |  |  | 0.9998815
4800.939 | 0.266333 | 18.7133 |  |  |  |  | 0.9998445
3668.89 | 0.2687606 | 18.55747 |  |  |  |  | 0.9997952
2898.876 | 0.2711435 | 18.40451 |  |  |  |  | 0.9997571
2323.116 | 0.2735828 | 18.24793 |  |  |  |  | 0.9997347
1883.993 | 0.2759751 | 18.09436 |  |  |  |  | 0.9997083
1502.473 | 0.2783468 | 17.94213 |  |  |  |  | 0.9997035
1188.606 | 0.2808005 | 17.78462 |  |  |  |  | 0.9996648
901.161 | 0.2829934 | 17.64386 |  |  |  |  | 0.9996103
633.1135 | 0.2855703 | 17.47844 |  |  |  |  | 0.999526
501.9209 | 0.2882966 | 17.30344 |  |  |  |  | 0.9994615
403.4015 | 0.2908925 | 17.13681 |  |  |  |  | 0.9955796
348.9917 | 0.2934873 | 16.97024 |  |  |  |  | 0.9845031
293.4793 | 0.2960577 | 16.80525 |  |  |  |  | 0.9683574
236.7643 | 0.2986095 | 16.64145 |  |  |  |  | 0.9637415
185.8726 | 0.3011465 | 16.4786 |  |  |  |  | 0.9588298
140.8723 | 0.3037203 | 16.31338 |  |  |  |  | 0.9534372
104.2381 | 0.3062642 | 16.15009 |  |  |  |  | 0.9477652
98.32225 | 0.3069448 | 16.1064
96.01504 | 0.317461 | 15.43136
94.47157 | 0.3209747 | 15.20581
95.34136 | 0.3227285 | 15.09324
95.10703 | 0.3237578 | 15.02717
96.2993 | 0.3244598 | 14.9821
96.16097 | 0.3249813 | 14.94863
95.52815 | 0.3253832 | 14.92283
96.12029 | 0.3256969 | 14.90269
95.42935 | 0.3259658 | 14.88543
95.46806 | 0.3261687 | 14.87241
94.70791 | 0.3263044 | 14.86369
94.64112 | 0.3264252 | 14.85594
94.57218 | 0.3265162 | 14.8501
94.34379 | 0.3265996 | 14.84475
94.16877 | 0.3266756 | 14.83987
92.84654 | 0.3267129 | 14.83748
93.2987 | 0.3267752 | 14.83347
91.6526 | 0.3268051 | 14.83156
93.91599 | 0.3268389 | 14.82939
92.5725 | 0.3268687 | 14.82747
92.3778 | 0.3268999 | 14.82547
90.1714 | 0.3269285 | 14.82364