## General
ID | Test Identification
Test Identification | Location | NWZ-BH-5055
Test Identification | Sample | 19-3
Test Identification | Depth | 17.3 | [m]
Specimen Visual Description
Specimen Visual Description | Dark greyish brown CLAY
Initial Specimen Conditions
Initial Specimen Conditions | Test start date | 30/08/2024
Initial Specimen Conditions | Mould outer / inner diameter | 100.08 / 69.9 | [mm]
Initial Specimen Conditions | Weight of soil | 44 | [g]
Initial Specimen Conditions | Water content | 21.88705 | [%]
Initial Specimen Conditions | Bulk density | 2.093743 | [Mg/m3]
Initial Specimen Conditions | Dry density | 1.717773 | [Mg/m3]
Initial Specimen Conditions | Material retained on 425 mm sieve | 0 | [%]
Test Conditions
Test Conditions | Interface type | Soil - Steel
Test Conditions | Initial interface roughness | 10.365 | [µm]
Test Conditions | Final interface roughness | 8.181 | [µm]
Consolidation - Before Fast Shear
Consolidation - Before Fast Shear | Consolidation pressure | 136.6825 | [kPa]
Consolidation - Before Fast Shear | Vertical displacement | 0.427 | [mm]
Consolidation - Before Fast Shear | Vertical strain | 8.579998 | [%]
Fast Shear - Stage 1
Fast Shear - Stage 1 | Normal Stress | 136.6825 | [kPa]
Fast Shear - Stage 1 | Vertical displacement | 0.5770006 | [mm]
Fast Shear - Stage 1 | Vertical strain | 11.540012 | [%]
Fast Shear - Stage 1 | Horizontal displacement | 199.9563 | [mm]
Fast Shear - Stage 1 | Rate of horizontal displacement | 500 | [mm/min]
At peak stress
Fast Shear - Stage 1 - At peak stress | Shear stress | 87.31278 | [kPa]
Fast Shear - Stage 1 - At peak stress | Horizontal displacement | 24.99454 | [mm]
Fast Shear - Stage 2
Fast Shear - Stage 2 | Normal Stress | 136.6825 | [kPa]
Fast Shear - Stage 2 | Vertical displacement | 0.6820002 | [mm]
Fast Shear - Stage 2 | Vertical strain | 13.640004 | [%]
Fast Shear - Stage 2 | Horizontal displacement | 399.9126 | [mm]
Fast Shear - Stage 2 | Rate of horizontal displacement | 500 | [mm/min]
At peak stress
Fast Shear - Stage 2 - At peak stress | Shear stress | 75.72787 | [kPa]
Fast Shear - Stage 2 - At peak stress | Horizontal displacement | 249.9454 | [mm]
Fast Shear - Stage 3
Fast Shear - Stage 3 | Normal Stress | 136.6825 | [kPa]
Fast Shear - Stage 3 | Vertical displacement | 0.7820005 | [mm]
Fast Shear - Stage 3 | Vertical strain | 15.64001 | [%]
Fast Shear - Stage 3 | Horizontal displacement | 599.8689 | [mm]
Fast Shear - Stage 3 | Rate of horizontal displacement | 500 | [mm/min]
At peak stress
Fast Shear - Stage 3 - At peak stress | Shear stress | 80.88145 | [kPa]
Fast Shear - Stage 3 - At peak stress | Horizontal displacement | 416.5756 | [mm]
Fast Shear - Stage 4
Fast Shear - Stage 4 | Normal Stress | 136.6825 | [kPa]
Fast Shear - Stage 4 | Vertical displacement | 0.875 | [mm]
Fast Shear - Stage 4 | Vertical strain | 17.5 | [%]
Fast Shear - Stage 4 | Horizontal displacement | 799.8252 | [mm]
Fast Shear - Stage 4 | Rate of horizontal displacement | 500 | [mm/min]
At peak stress
Fast Shear - Stage 4 - At peak stress | Shear stress | 77.13339 | [kPa]
Fast Shear - Stage 4 - At peak stress | Horizontal displacement | 616.5319 | [mm]
Fast Shear - Stage 5
Fast Shear - Stage 5 | Normal Stress | 136.6825 | [kPa]
Fast Shear - Stage 5 | Vertical displacement | 0.9530002 | [mm]
Fast Shear - Stage 5 | Vertical strain | 19.060004 | [%]
Fast Shear - Stage 5 | Horizontal displacement | 999.7815 | [mm]
Fast Shear - Stage 5 | Rate of horizontal displacement | 500 | [mm/min]
At peak stress
Fast Shear - Stage 5 - At peak stress | Shear stress | 72.36313 | [kPa]
Fast Shear - Stage 5 - At peak stress | Horizontal displacement | 858.1458 | [mm]
Consolidation - Before Slow Shear
Consolidation - Before Slow Shear | Consolidation pressure | 256.9613 | [kPa]
Consolidation - Before Slow Shear | Vertical displacement | 1.0670002 | [mm]
Consolidation - Before Slow Shear | Vertical strain | 21.380004 | [%]
Slow Shear
Slow Shear | Normal stress | 256.9613 | [kPa]
Slow Shear | Vertical displacement | 1.1980002 | [mm]
Slow Shear | Vertical strain | 23.980004 | [%]
Slow Shear | Horizontal displacement | 19.98525 | [mm]
Slow Shear | Rate of horizontal displacement | 0.018 | [mm/min]
At peak stress
Slow Shear - At peak stress | Shear stress | 138.0394 | [kPa]
Slow Shear - At peak stress | Horizontal displacement | 3.38205 | [mm]
Slow Shear - At peak stress | Shear angle | 28.24465 | [°]
At residual stress
Slow Shear - At residual stress | Shear stress | 135.2283 | [kPa]
Slow Shear - At residual stress | Horizontal displacement | 19.98525 | [mm]
Slow Shear - At residual stress | Vertical displacement |  | [mm]
Slow Shear - At residual stress | Vertical strain |  | [%]
Slow Shear - At residual stress | Shear angle | 27.75602 | [°]

## Consolidation - 1
Consolidation - Before Fast Shear
Root time | Vertical Displacement
[min] | [mm]
0 | 0
0.2886751 | 0.2729998
0.4082483 | 0.29
0.5 | 0.3000002
0.5773503 | 0.3070002
0.6454972 | 0.316
0.7071068 | 0.3210001
0.7637626 | 0.3260002
0.8164966 | 0.3330002
0.8660254 | 0.335
0.9128709 | 0.3380003
0.9574271 | 0.3439999
1 | 0.3470001
1.040833 | 0.3500004
1.080123 | 0.3520002
1.118034 | 0.3559999
1.154701 | 0.3590002
1.190238 | 0.3610001
1.224745 | 0.3629999
1.258306 | 0.3640003
1.290994 | 0.3660002
1.322876 | 0.368
1.354006 | 0.3690004
1.384437 | 0.3710003
1.414214 | 0.3730001
1.443376 | 0.3730001
1.47196 | 0.375
1.5 | 0.3760004
1.527525 | 0.3780003
1.554563 | 0.3800001
1.581139 | 0.3800001
1.607275 | 0.3800001
1.632993 | 0.382
1.658312 | 0.3830004
1.683251 | 0.3830004
1.707825 | 0.3850002
1.732051 | 0.3870001
1.755942 | 0.3870001
1.779513 | 0.3880005
1.802776 | 0.3880005
1.825742 | 0.3880005
1.848423 | 0.3900003
1.870829 | 0.3920002
1.892969 | 0.3920002
1.914854 | 0.3900003
1.936492 | 0.3920002
1.95789 | 0.3930006
1.979057 | 0.3920002
2 | 0.3930006
2.020726 | 0.3959999
2.041241 | 0.3940001
2.061553 | 0.3940001
2.081666 | 0.3959999
2.101587 | 0.3959999
2.12132 | 0.3959999
2.140872 | 0.3979998
2.160247 | 0.3979998
2.179449 | 0.3979998
2.198484 | 0.3979998
2.217356 | 0.3979998
2.236068 | 0.4000006
2.254625 | 0.3979998
2.27303 | 0.401
2.291288 | 0.4000006
2.309401 | 0.4000006
2.327373 | 0.401
2.345208 | 0.401
2.362908 | 0.4029999
2.380476 | 0.401
2.397916 | 0.401
2.415229 | 0.4029999
2.43242 | 0.401
2.44949 | 0.401
2.466441 | 0.401
2.483277 | 0.4049997
2.5 | 0.4049997
2.516611 | 0.4049997
2.533114 | 0.4049997
2.54951 | 0.4049997
2.565801 | 0.408
2.581989 | 0.4049997
2.598076 | 0.4060001
2.614065 | 0.4060001
2.629956 | 0.4049997
2.645751 | 0.4049997
2.661453 | 0.4060001
2.677063 | 0.4060001
2.692582 | 0.4060001
2.708013 | 0.4060001
2.723356 | 0.4060001
2.738613 | 0.4060001
2.753785 | 0.408
2.768875 | 0.408
2.783882 | 0.408
2.798809 | 0.408
2.813657 | 0.408
2.828427 | 0.408
2.84312 | 0.4060001
2.857738 | 0.408
2.872281 | 0.408
2.886751 | 0.408
2.901149 | 0.408
2.915476 | 0.4099998
2.929733 | 0.4099998
2.94392 | 0.4099998
2.95804 | 0.4099998
2.972092 | 0.4099998
2.986079 | 0.4099998
3 | 0.4099998
3.013857 | 0.4099998
3.02765 | 0.4099998
3.041381 | 0.4099998
3.05505 | 0.4099998
3.068659 | 0.4099998
3.082207 | 0.4130001
3.095696 | 0.4120007
3.109126 | 0.4120007
3.122499 | 0.4120007
3.135815 | 0.4120007
3.149074 | 0.4120007
3.162278 | 0.4099998
3.175426 | 0.4120007
3.188521 | 0.4120007
3.201562 | 0.4120007
3.21455 | 0.4120007
3.227486 | 0.4120007
3.24037 | 0.4130001
3.253204 | 0.4130001
3.265986 | 0.4120007
3.278719 | 0.4130001
3.291403 | 0.415
3.304038 | 0.4130001
3.316625 | 0.4130001
3.329164 | 0.4130001
3.341656 | 0.4169998
3.354102 | 0.4130001
3.366502 | 0.4130001
3.378856 | 0.4130001
3.391165 | 0.415
3.40343 | 0.4120007
3.41565 | 0.4130001
3.427827 | 0.4130001
3.439961 | 0.4130001
3.452053 | 0.415
3.464102 | 0.415
3.476109 | 0.415
3.488075 | 0.415
3.5 | 0.4130001
3.511885 | 0.4130001
3.523729 | 0.4130001
3.535534 | 0.415
3.547299 | 0.415
3.559026 | 0.415
3.570714 | 0.415
3.582364 | 0.415
3.593976 | 0.415
3.605551 | 0.415
3.617089 | 0.4169998
3.62859 | 0.4169998
3.640055 | 0.4130001
3.651484 | 0.415
3.662877 | 0.415
3.674235 | 0.415
3.685557 | 0.4130001
3.696846 | 0.4169998
3.708099 | 0.4169998
3.719319 | 0.415
3.730505 | 0.4169998
3.741657 | 0.415
3.752777 | 0.4169998
3.763863 | 0.415
3.774917 | 0.415
3.785939 | 0.4169998
3.796929 | 0.4169998
3.807887 | 0.4169998
3.818813 | 0.4169998
3.829708 | 0.415
3.840573 | 0.4169998
3.851407 | 0.415
3.86221 | 0.415
3.872983 | 0.4169998
3.883727 | 0.4169998
3.89444 | 0.415
3.905125 | 0.415
3.91578 | 0.4180002
3.926406 | 0.4180002
3.937004 | 0.4169998
3.947573 | 0.4169998
3.958114 | 0.4180002
3.968627 | 0.415
3.979112 | 0.4169998
3.98957 | 0.4169998
4 | 0.415
4.010403 | 0.4180002
4.020779 | 0.4180002
4.031129 | 0.4169998
4.041452 | 0.415
4.051749 | 0.4169998
4.062019 | 0.4180002
4.072264 | 0.4169998
4.082483 | 0.4180002
4.092676 | 0.4169998
4.102845 | 0.4180002
4.112988 | 0.4180002
4.123106 | 0.4180002
4.133199 | 0.4169998
4.143268 | 0.4180002
4.153312 | 0.4180002
4.163332 | 0.4180002
4.173328 | 0.4180002
4.1833 | 0.4169998
4.193249 | 0.4180002
4.203173 | 0.4180002
4.213075 | 0.4180002
4.222953 | 0.4169998
4.232808 | 0.4180002
4.242641 | 0.4180002
4.25245 | 0.4200001
4.262237 | 0.4180002
4.272002 | 0.4180002
4.281744 | 0.4180002
4.291464 | 0.4180002
4.301163 | 0.4169998
4.310839 | 0.4180002
4.320494 | 0.4180002
4.330127 | 0.4180002
4.339739 | 0.4200001
4.349329 | 0.4180002
4.358899 | 0.4180002
4.368447 | 0.4180002
4.377975 | 0.4180002
4.387482 | 0.4180002
4.396969 | 0.4180002
4.406435 | 0.4169998
4.41588 | 0.4180002
4.425306 | 0.4200001
4.434712 | 0.4180002
4.444097 | 0.4169998
4.453463 | 0.4180002
4.462809 | 0.4169998
4.472136 | 0.4180002
4.481443 | 0.4180002
4.490731 | 0.4180002
4.5 | 0.4200001
4.50925 | 0.4180002
4.518481 | 0.4180002
4.527693 | 0.4180002
4.536886 | 0.4200001
4.546061 | 0.4200001
4.555217 | 0.4200001
4.564355 | 0.4180002
4.573474 | 0.4200001
4.582576 | 0.4180002
4.591659 | 0.4180002
4.600725 | 0.4200001
4.609772 | 0.4200001
4.618802 | 0.4200001
4.627814 | 0.4200001
4.636809 | 0.4200001
4.645787 | 0.4180002
4.654747 | 0.4180002
4.66369 | 0.4200001
4.672615 | 0.4200001
4.681524 | 0.4180002
4.690416 | 0.4200001
4.699291 | 0.4200001
4.708149 | 0.4200001
4.716991 | 0.4180002
4.725816 | 0.4180002
4.734624 | 0.4200001
4.743416 | 0.4200001
4.752192 | 0.4219999
4.760952 | 0.4200001
4.769696 | 0.4180002
4.778424 | 0.4180002
4.787136 | 0.4200001
4.795832 | 0.4200001
4.804512 | 0.4200001
4.813176 | 0.4200001
4.821825 | 0.4200001
4.830459 | 0.4219999
4.839077 | 0.4219999
4.84768 | 0.4200001
4.856267 | 0.4200001
4.86484 | 0.4219999
4.873397 | 0.4219999
4.88194 | 0.4200001
4.890467 | 0.4219999
4.898979 | 0.4219999
4.907477 | 0.4200001
4.91596 | 0.4200001
4.924429 | 0.4200001
4.932883 | 0.4219999
4.941322 | 0.4200001
4.949747 | 0.4180002
4.958158 | 0.4219999
4.966555 | 0.4200001
4.974937 | 0.4200001
4.983305 | 0.4219999
4.99166 | 0.4200001
5 | 0.4200001
5.008326 | 0.4200001
5.016639 | 0.4200001
5.024938 | 0.4200001
5.033223 | 0.4219999
5.041494 | 0.4180002
5.049752 | 0.4200001
5.057997 | 0.4200001
5.066228 | 0.4219999
5.074446 | 0.4200001
5.08265 | 0.4239998
5.090841 | 0.4219999
5.09902 | 0.4219999
5.107184 | 0.4200001
5.115336 | 0.4219999
5.123475 | 0.4219999
5.131601 | 0.4200001
5.139715 | 0.4219999
5.147815 | 0.4219999
5.155903 | 0.4200001
5.163978 | 0.4219999
5.17204 | 0.4219999
5.18009 | 0.4219999
5.188127 | 0.4219999
5.196152 | 0.4219999
5.204165 | 0.4200001
5.212165 | 0.4200001
5.220153 | 0.4200001
5.228129 | 0.4219999
5.236093 | 0.4219999
5.244044 | 0.4219999
5.251984 | 0.4219999
5.259911 | 0.4219999
5.267827 | 0.4219999
5.275731 | 0.4219999
5.283622 | 0.4219999
5.291503 | 0.4239998
5.299371 | 0.4219999
5.307228 | 0.4219999
5.315073 | 0.4219999
5.322906 | 0.4200001
5.330729 | 0.4200001
5.338539 | 0.4219999
5.346338 | 0.4219999
5.354126 | 0.4219999
5.361903 | 0.4200001
5.369668 | 0.4200001
5.377422 | 0.4219999
5.385165 | 0.4219999
5.392897 | 0.4219999
5.400617 | 0.4219999
5.408327 | 0.4219999
5.416026 | 0.4219999
5.423713 | 0.4219999
5.43139 | 0.4219999
5.439056 | 0.4219999
5.446712 | 0.4239998
5.454356 | 0.4219999
5.46199 | 0.4219999
5.469613 | 0.4219999
5.477226 | 0.4239998
5.484828 | 0.4219999
5.492419 | 0.4219999
5.5 | 0.4219999
5.507571 | 0.4219999
5.515131 | 0.4239998
5.522681 | 0.4219999
5.53022 | 0.4219999
5.537749 | 0.4239998
5.545268 | 0.4239998
5.552777 | 0.4239998
5.560276 | 0.4239998
5.567764 | 0.4239998
5.575243 | 0.4219999
5.582711 | 0.4219999
5.59017 | 0.4219999
5.597619 | 0.4239998
5.605057 | 0.4239998
5.612486 | 0.4239998
5.619905 | 0.4239998
5.627314 | 0.4219999
5.634714 | 0.4239998
5.642104 | 0.4219999
5.649484 | 0.4239998
5.656854 | 0.4219999
5.664215 | 0.4239998
5.671567 | 0.4239998
5.678908 | 0.4219999
5.686241 | 0.4239998
5.693564 | 0.4239998
5.700877 | 0.4239998
5.708181 | 0.4239998
5.715476 | 0.4219999
5.722762 | 0.4219999
5.730038 | 0.4219999
5.737305 | 0.4239998
5.744563 | 0.4239998
5.751811 | 0.4239998
5.759051 | 0.4239998
5.766281 | 0.4239998
5.773503 | 0.4219999
5.780715 | 0.4219999
5.787918 | 0.4239998
5.795113 | 0.4239998
5.802298 | 0.4239998
5.809475 | 0.4239998
5.816643 | 0.4219999
5.823802 | 0.4239998
5.830952 | 0.4219999
5.838093 | 0.4239998
5.845226 | 0.4239998
5.85235 | 0.4219999
5.859465 | 0.4219999
5.866572 | 0.4219999
5.87367 | 0.4239998
5.88076 | 0.4219999
5.887841 | 0.4239998
5.894913 | 0.4239998
5.901977 | 0.4239998
5.909033 | 0.4250002
5.91608 | 0.4239998
5.923119 | 0.4239998
5.930149 | 0.4219999
5.937171 | 0.4239998
5.944185 | 0.4239998
5.95119 | 0.4239998
5.958188 | 0.4219999
5.965177 | 0.4239998
5.972158 | 0.4219999
5.97913 | 0.4239998
5.986095 | 0.4219999
5.993052 | 0.4239998
6 | 0.4250002
6.00694 | 0.4239998
6.013873 | 0.4239998
6.020797 | 0.4239998
6.027714 | 0.4219999
6.034622 | 0.4219999
6.041523 | 0.4219999
6.048416 | 0.4239998
6.055301 | 0.4239998
6.062178 | 0.4239998
6.069047 | 0.4239998
6.075909 | 0.4239998
6.082763 | 0.4239998
6.089609 | 0.4219999
6.096447 | 0.4239998
6.103278 | 0.4250002
6.110101 | 0.4239998
6.116916 | 0.4239998
6.123724 | 0.4239998
6.130525 | 0.4219999
6.137318 | 0.4239998
6.144103 | 0.4250002
6.150881 | 0.4250002
6.157651 | 0.4219999
6.164414 | 0.4239998
6.17117 | 0.4219999
6.177918 | 0.4239998
6.184658 | 0.4239998
6.191392 | 0.4239998
6.198118 | 0.4239998
6.204837 | 0.4250002
6.211548 | 0.4250002
6.218253 | 0.4239998
6.22495 | 0.4219999
6.23164 | 0.4239998
6.238322 | 0.4239998
6.244998 | 0.4250002
6.251666 | 0.4239998
6.258328 | 0.4219999
6.264982 | 0.4239998
6.271629 | 0.4239998
6.278269 | 0.4250002
6.284903 | 0.4250002
6.291529 | 0.4239998
6.298148 | 0.4239998
6.30476 | 0.4239998
6.311365 | 0.4239998
6.317964 | 0.4239998
6.324555 | 0.4239998
6.33114 | 0.4239998
6.337718 | 0.4219999
6.344289 | 0.4239998
6.350853 | 0.4239998
6.35741 | 0.4239998
6.363961 | 0.4239998
6.370505 | 0.4250002
6.377042 | 0.4250002
6.383573 | 0.4250002
6.390097 | 0.4239998
6.396614 | 0.4239998
6.403124 | 0.4250002
6.409628 | 0.4239998
6.416126 | 0.4239998
6.422616 | 0.4239998
6.429101 | 0.4239998
6.435578 | 0.4219999
6.442049 | 0.4250002
6.448514 | 0.4219999
6.454972 | 0.4239998
6.461424 | 0.4239998
6.467869 | 0.4250002
6.474308 | 0.4239998
6.480741 | 0.4250002
6.487167 | 0.4219999
6.493587 | 0.4250002
6.5 | 0.4239998
6.506407 | 0.4239998
6.512808 | 0.4239998
6.519202 | 0.4250002
6.525591 | 0.4239998
6.531973 | 0.4239998
6.538348 | 0.4239998
6.544718 | 0.4239998
6.551081 | 0.4239998
6.557439 | 0.4239998
6.56379 | 0.4250002
6.570134 | 0.4250002
6.576473 | 0.4250002
6.582806 | 0.4239998
6.589132 | 0.4239998
6.595453 | 0.4239998
6.601767 | 0.4239998
6.608076 | 0.4239998
6.614378 | 0.4239998
6.620675 | 0.4239998
6.626965 | 0.4239998
6.63325 | 0.4239998
6.639528 | 0.4250002
6.645801 | 0.4250002
6.652067 | 0.4239998
6.658328 | 0.4250002
6.664583 | 0.4250002
6.670832 | 0.4239998
6.677075 | 0.4239998
6.683313 | 0.4239998
6.689544 | 0.4239998
6.69577 | 0.4239998
6.70199 | 0.4250002
6.708204 | 0.4239998
6.714412 | 0.4250002
6.720615 | 0.4239998
6.726812 | 0.4239998
6.733003 | 0.4239998
6.739189 | 0.4250002
6.745369 | 0.4250002
6.751543 | 0.4239998
6.757712 | 0.4239998
6.763875 | 0.4250002
6.770032 | 0.4239998
6.776184 | 0.4250002
6.78233 | 0.4250002
6.788471 | 0.4250002
6.794606 | 0.4239998
6.800735 | 0.4250002
6.806859 | 0.4250002
6.812978 | 0.4250002
6.819091 | 0.4250002
6.825198 | 0.4250002
6.831301 | 0.4250002
6.837397 | 0.4250002
6.843488 | 0.4250002
6.849574 | 0.427
6.855655 | 0.4250002
6.86173 | 0.427
6.867799 | 0.4239998
6.873864 | 0.4250002
6.879922 | 0.4250002
6.885976 | 0.427
6.892024 | 0.4239998
6.898067 | 0.4239998
6.904105 | 0.4239998
6.910137 | 0.4239998
6.916165 | 0.4250002
6.922187 | 0.4219999
6.928203 | 0.4250002
6.934215 | 0.4250002
6.940221 | 0.4250002
6.946222 | 0.4250002
6.952218 | 0.4250002
6.958209 | 0.4250002
6.964194 | 0.4250002
6.970175 | 0.4250002
6.97615 | 0.4250002
6.98212 | 0.4250002
6.988085 | 0.4250002
6.994045 | 0.4239998
7 | 0.4250002
7.00595 | 0.4250002
7.011895 | 0.4250002
7.017834 | 0.4239998
7.023769 | 0.427
7.029699 | 0.4250002
7.035624 | 0.427
7.041543 | 0.4250002
7.047458 | 0.4250002
7.053368 | 0.4250002
7.059273 | 0.4250002
7.065173 | 0.4250002
7.071068 | 0.427
7.076958 | 0.427
7.082843 | 0.4250002
7.088723 | 0.4250002
7.094599 | 0.4250002
7.100469 | 0.4250002
7.106335 | 0.4250002
7.112196 | 0.4250002
7.118052 | 0.4250002
7.123903 | 0.427
7.12975 | 0.4250002
7.135592 | 0.427
7.141428 | 0.4250002
7.147261 | 0.4250002
7.153088 | 0.4250002
7.158911 | 0.427
7.164728 | 0.427
7.170542 | 0.4250002
7.17635 | 0.4250002
7.182154 | 0.427
7.187953 | 0.4250002
7.193747 | 0.4250002
7.199537 | 0.4250002
7.205322 | 0.4250002
7.211103 | 0.4239998
7.216878 | 0.4250002
7.22265 | 0.4250002
7.228416 | 0.427
7.234178 | 0.4250002
7.239936 | 0.4250002
7.245688 | 0.4239998
7.251437 | 0.4250002
7.25718 | 0.427
7.26292 | 0.4250002
7.268654 | 0.427
7.274384 | 0.4250002
7.28011 | 0.4250002
7.285831 | 0.4239998
7.291548 | 0.427
7.29726 | 0.4250002
7.302967 | 0.4250002
7.308671 | 0.4250002
7.314369 | 0.4239998
7.320064 | 0.4250002
7.325754 | 0.4250002
7.331439 | 0.427
7.33712 | 0.4250002
7.342797 | 0.427
7.348469 | 0.4250002
7.354137 | 0.427
7.359801 | 0.427
7.36546 | 0.427
7.371115 | 0.4289999
7.376765 | 0.4250002
7.382412 | 0.4250002
7.388053 | 0.4250002
7.393691 | 0.4250002
7.399324 | 0.427
7.404953 | 0.427
7.410578 | 0.4250002
7.416198 | 0.427
7.421815 | 0.4250002
7.427427 | 0.4250002
7.433034 | 0.427
7.438638 | 0.4250002
7.444237 | 0.4250002
7.449832 | 0.4250002
7.455423 | 0.427
7.46101 | 0.4250002
7.466592 | 0.4250002
7.472171 | 0.4250002
7.477745 | 0.4239998
7.483315 | 0.4250002
7.488881 | 0.4250002
7.494442 | 0.4250002
7.5 | 0.427
7.505553 | 0.427
7.511103 | 0.427
7.516648 | 0.427
7.522189 | 0.4250002
7.527727 | 0.4250002
7.53326 | 0.427
7.538789 | 0.427
7.544314 | 0.4250002
7.549834 | 0.4250002
7.555351 | 0.427
7.560864 | 0.4250002
7.566373 | 0.4250002
7.571878 | 0.4250002
7.577379 | 0.4250002
7.582875 | 0.4250002
7.588368 | 0.427
7.593857 | 0.427
7.599342 | 0.427
7.604823 | 0.4250002
7.6103 | 0.427
7.615773 | 0.4250002
7.621242 | 0.427
7.626707 | 0.4250002
7.632169 | 0.427
7.637626 | 0.427
7.64308 | 0.4250002
7.648529 | 0.4250002
7.653975 | 0.427
7.659417 | 0.427
7.664855 | 0.4250002
7.670289 | 0.4250002
7.675719 | 0.4250002
7.681146 | 0.427
7.686568 | 0.4250002
7.691987 | 0.4250002
7.697402 | 0.427
7.702813 | 0.4250002
7.708221 | 0.427
7.713624 | 0.427
7.719024 | 0.4250002
7.72442 | 0.427
7.729812 | 0.427
7.735201 | 0.4250002
7.740586 | 0.427

## Fast Shearing - 1
Fast Shear - Stage 1
Horizontal Displacement | Stress Ratio t/s'n | Shear Stress
[mm] | [-] | [kPa]
0 | 0 | 0
8.331512 | 0.1903935 | 26.02347
16.66302 | 0.4119481 | 56.3061
24.99454 | 0.6387999 | 87.31278
33.32605 | 0.607639 | 83.05362
41.65756 | 0.578036 | 79.00742
49.98907 | 0.5612091 | 76.70747
58.32059 | 0.5462518 | 74.66308
66.6521 | 0.525374 | 71.80944
74.98361 | 0.5023149 | 68.65766
83.31512 | 0.4939014 | 67.50769
91.64664 | 0.488604 | 66.78363
99.97815 | 0.4904737 | 67.03918
108.3097 | 0.4973291 | 67.9762
116.6412 | 0.5038729 | 68.87062
124.9727 | 0.5091703 | 69.59468
133.3042 | 0.5175838 | 70.74465
141.6357 | 0.5225695 | 71.42612
149.9672 | 0.5281785 | 72.19276
158.2987 | 0.5281785 | 72.19276
166.6302 | 0.5185186 | 70.87242
174.9618 | 0.5060542 | 69.16876
183.2933 | 0.499822 | 68.31693
191.6248 | 0.4967059 | 67.89101
199.9563 | 0.4976407 | 68.01879

## Fast Shearing - 2
Fast Shear - Stage 2
Horizontal Displacement | Stress Ratio t/s'n | Shear Stress
[mm] | [-] | [kPa]
199.9563 | 0 | 0
208.2878 | 0.198807 | 27.17344
216.6193 | 0.5440706 | 74.36494
224.9508 | 0.5322294 | 72.74646
233.2823 | 0.5400197 | 73.81125
241.6139 | 0.5496796 | 75.13158
249.9454 | 0.5540421 | 75.72787
258.2769 | 0.552484 | 75.51491
266.6084 | 0.5465635 | 74.70567
274.9399 | 0.5316062 | 72.66127
283.2714 | 0.5163373 | 70.57428
291.6029 | 0.5104167 | 69.76504
299.9344 | 0.5016917 | 68.57248
308.266 | 0.5076122 | 69.38172
316.5975 | 0.5175838 | 70.74465
324.929 | 0.5247508 | 71.72426
333.2605 | 0.5322294 | 72.74646
341.592 | 0.5393964 | 73.72606
349.9235 | 0.539708 | 73.76865
358.255 | 0.5393964 | 73.72606
366.5865 | 0.5322294 | 72.74646
374.9181 | 0.5263088 | 71.93721
383.2496 | 0.5135328 | 70.19096
391.5811 | 0.5060542 | 69.16876
399.9126 | 0.5048078 | 68.99839

## Fast Shearing - 3
Fast Shear - Stage 3
Horizontal Displacement | Stress Ratio t/s'n | Shear Stress
[mm] | [-] | [kPa]
399.9126 | 0 | 0
408.2441 | 0.2480413 | 33.90291
416.5756 | 0.5917469 | 80.88145
424.9071 | 0.5727387 | 78.28336
433.2386 | 0.5758548 | 78.70928
441.5702 | 0.5839566 | 79.81666
449.9017 | 0.583645 | 79.77407
458.2332 | 0.5808405 | 79.39074
466.5647 | 0.5714922 | 78.113
474.8962 | 0.5549769 | 75.85564
483.2277 | 0.5468751 | 74.74826
491.5592 | 0.5356571 | 73.21496
499.8907 | 0.5297365 | 72.40572
508.2223 | 0.5334758 | 72.91682
516.5538 | 0.5372152 | 73.42792
524.8853 | 0.5365919 | 73.34274
533.2168 | 0.5375268 | 73.47051
541.5483 | 0.5347223 | 73.08719
549.8798 | 0.5384616 | 73.59829
558.2113 | 0.5390848 | 73.68347
566.5428 | 0.5284901 | 72.23536
574.8744 | 0.5076122 | 69.38172
583.2059 | 0.4929666 | 67.37991
591.5374 | 0.4904737 | 67.03918
599.8689 | 0.4929666 | 67.37991

## Fast Shearing - 4
Fast Shear - Stage 4
Horizontal Displacement | Stress Ratio t/s'n | Shear Stress
[mm] | [-] | [kPa]
599.8689 | 0 | 0
608.2004 | 0.2224893 | 30.4104
616.5319 | 0.5643252 | 77.13339
624.8634 | 0.539708 | 73.76865
633.1949 | 0.5487447 | 75.00381
641.5265 | 0.5518608 | 75.42973
649.858 | 0.552484 | 75.51491
658.1895 | 0.5490563 | 75.0464
666.521 | 0.5431357 | 74.23716
674.8525 | 0.530983 | 72.57609
683.184 | 0.5250624 | 71.76685
691.5155 | 0.5157141 | 70.4891
699.847 | 0.505431 | 69.08358
708.1786 | 0.4939014 | 67.50769
716.5101 | 0.4817486 | 65.84662
724.8416 | 0.472712 | 64.61146
733.1731 | 0.4767629 | 65.16515
741.5046 | 0.47427 | 64.82442
749.8361 | 0.4714655 | 64.44109
758.1676 | 0.4720887 | 64.52628
766.4991 | 0.472712 | 64.61146
774.8307 | 0.4596243 | 62.82261
783.1622 | 0.4502761 | 61.54486
791.4937 | 0.4409278 | 60.26712
799.8252 | 0.4421742 | 60.43748

## Fast Shearing - 5
Fast Shear - Stage 5
Horizontal Displacement | Stress Ratio t/s'n | Shear Stress
[mm] | [-] | [kPa]
799.8252 | 0 | 0
808.1567 | 0.2477297 | 33.86032
816.4882 | 0.499822 | 68.31693
824.8197 | 0.4957711 | 67.76324
833.1512 | 0.5088587 | 69.55209
841.4828 | 0.5169605 | 70.65947
849.8143 | 0.5266204 | 71.97981
858.1458 | 0.5294249 | 72.36313
866.4773 | 0.5185186 | 70.87242
874.8088 | 0.5004452 | 68.40211
883.1403 | 0.4889157 | 66.82622
891.4718 | 0.4755164 | 64.99478
899.8033 | 0.4677262 | 63.92999
908.1349 | 0.4639869 | 63.41889
916.4664 | 0.4555734 | 62.26892
924.7979 | 0.4546386 | 62.14115
933.1294 | 0.4561966 | 62.3541
941.4609 | 0.4627404 | 63.24853
949.7924 | 0.4661681 | 63.71704
958.1239 | 0.4655449 | 63.63185
966.4554 | 0.4748932 | 64.9096
974.787 | 0.4829951 | 66.01698
983.1185 | 0.4857996 | 66.40031
991.45 | 0.4736468 | 64.73923
999.7815 | 0.4512109 | 61.67264

## Consolidation - 2
Consolidation - Before Slow Shear
Root time | Vertical Displacement
[min] | [mm]
0 | 0.9580002
0.2886751 | 1.0100002
0.4082483 | 1.0100002
0.5 | 1.0130002
0.5773503 | 1.0130002
0.6454972 | 1.0190002
0.7071068 | 1.0170002
0.7637626 | 1.0190002
0.8164966 | 1.0220002
0.8660254 | 1.0220002
0.9128709 | 1.0240002
0.9574271 | 1.0240002
1 | 1.0260002
1.040833 | 1.0270002
1.080123 | 1.0270002
1.118034 | 1.0290002
1.154701 | 1.0290002
1.190238 | 1.0320002
1.224745 | 1.0320002
1.258306 | 1.0320002
1.290994 | 1.0340002
1.322876 | 1.0360002
1.354006 | 1.0360002
1.384437 | 1.0360002
1.414214 | 1.0340002
1.443376 | 1.0360002
1.47196 | 1.0380002
1.5 | 1.0380002
1.527525 | 1.0380002
1.554563 | 1.0390002
1.581139 | 1.0390002
1.607275 | 1.0390002
1.632993 | 1.0390002
1.658312 | 1.0430002
1.683251 | 1.0410002
1.707825 | 1.0410002
1.732051 | 1.0430002
1.755942 | 1.0450002
1.779513 | 1.0430002
1.802776 | 1.0450002
1.825742 | 1.0450002
1.848423 | 1.0450002
1.870829 | 1.0460002
1.892969 | 1.0450002
1.914854 | 1.0460002
1.936492 | 1.0460002
1.95789 | 1.0460002
1.979057 | 1.0460002
2 | 1.0460002
2.020726 | 1.0480002
2.041241 | 1.0500002
2.061553 | 1.0480002
2.081666 | 1.0480002
2.101587 | 1.0480002
2.12132 | 1.0480002
2.140872 | 1.0500002
2.160247 | 1.0500002
2.179449 | 1.0510002
2.198484 | 1.0510002
2.217356 | 1.0500002
2.236068 | 1.0500002
2.254625 | 1.0500002
2.27303 | 1.0500002
2.291288 | 1.0500002
2.309401 | 1.0510002
2.327373 | 1.0510002
2.345208 | 1.0510002
2.362908 | 1.0530002
2.380476 | 1.0510002
2.397916 | 1.0530002
2.415229 | 1.0530002
2.43242 | 1.0530002
2.44949 | 1.0530002
2.466441 | 1.0530002
2.483277 | 1.0530002
2.5 | 1.0530002
2.516611 | 1.0550002
2.533114 | 1.0550002
2.54951 | 1.0550002
2.565801 | 1.0550002
2.581989 | 1.0550002
2.598076 | 1.0570002
2.614065 | 1.0530002
2.629956 | 1.0550002
2.645751 | 1.0550002
2.661453 | 1.0550002
2.677063 | 1.0550002
2.692582 | 1.0570002
2.708013 | 1.0570002
2.723356 | 1.0550002
2.738613 | 1.0550002
2.753785 | 1.0570002
2.768875 | 1.0570002
2.783882 | 1.0570002
2.798809 | 1.0570002
2.813657 | 1.0550002
2.828427 | 1.0570002
2.84312 | 1.0570002
2.857738 | 1.0550002
2.872281 | 1.0570002
2.886751 | 1.0570002
2.901149 | 1.0570002
2.915476 | 1.0570002
2.929733 | 1.0580002
2.94392 | 1.0580002
2.95804 | 1.0550002
2.972092 | 1.0580002
2.986079 | 1.0570002
3 | 1.0570002
3.013857 | 1.0580002
3.02765 | 1.0580002
3.041381 | 1.0570002
3.05505 | 1.0580002
3.068659 | 1.0600002
3.082207 | 1.0580002
3.095696 | 1.0600002
3.109126 | 1.0580002
3.122499 | 1.0570002
3.135815 | 1.0580002
3.149074 | 1.0580002
3.162278 | 1.0600002
3.175426 | 1.0580002
3.188521 | 1.0600002
3.201562 | 1.0580002
3.21455 | 1.0600002
3.227486 | 1.0600002
3.24037 | 1.0600002
3.253204 | 1.0600002
3.265986 | 1.0580002
3.278719 | 1.0600002
3.291403 | 1.0600002
3.304038 | 1.0580002
3.316625 | 1.0600002
3.329164 | 1.0600002
3.341656 | 1.0580002
3.354102 | 1.0600002
3.366502 | 1.0620002
3.378856 | 1.0600002
3.391165 | 1.0600002
3.40343 | 1.0600002
3.41565 | 1.0600002
3.427827 | 1.0600002
3.439961 | 1.0600002
3.452053 | 1.0600002
3.464102 | 1.0600002
3.476109 | 1.0580002
3.488075 | 1.0600002
3.5 | 1.0620002
3.511885 | 1.0620002
3.523729 | 1.0600002
3.535534 | 1.0600002
3.547299 | 1.0620002
3.559026 | 1.0600002
3.570714 | 1.0620002
3.582364 | 1.0600002
3.593976 | 1.0600002
3.605551 | 1.0600002
3.617089 | 1.0620002
3.62859 | 1.0600002
3.640055 | 1.0600002
3.651484 | 1.0620002
3.662877 | 1.0600002
3.674235 | 1.0600002
3.685557 | 1.0620002
3.696846 | 1.0620002
3.708099 | 1.0620002
3.719319 | 1.0600002
3.730505 | 1.0600002
3.741657 | 1.0620002
3.752777 | 1.0620002
3.763863 | 1.0620002
3.774917 | 1.0620002
3.785939 | 1.0620002
3.796929 | 1.0630002
3.807887 | 1.0620002
3.818813 | 1.0620002
3.829708 | 1.0620002
3.840573 | 1.0620002
3.851407 | 1.0600002
3.86221 | 1.0620002
3.872983 | 1.0620002
3.883727 | 1.0630002
3.89444 | 1.0620002
3.905125 | 1.0620002
3.91578 | 1.0630002
3.926406 | 1.0600002
3.937004 | 1.0620002
3.947573 | 1.0630002
3.958114 | 1.0620002
3.968627 | 1.0630002
3.979112 | 1.0620002
3.98957 | 1.0620002
4 | 1.0620002
4.010403 | 1.0620002
4.020779 | 1.0620002
4.031129 | 1.0600002
4.041452 | 1.0620002
4.051749 | 1.0600002
4.062019 | 1.0630002
4.072264 | 1.0620002
4.082483 | 1.0630002
4.092676 | 1.0620002
4.102845 | 1.0620002
4.112988 | 1.0630002
4.123106 | 1.0620002
4.133199 | 1.0630002
4.143268 | 1.0630002
4.153312 | 1.0630002
4.163332 | 1.0630002
4.173328 | 1.0620002
4.1833 | 1.0630002
4.193249 | 1.0630002
4.203173 | 1.0620002
4.213075 | 1.0630002
4.222953 | 1.0620002
4.232808 | 1.0630002
4.242641 | 1.0630002
4.25245 | 1.0630002
4.262237 | 1.0630002
4.272002 | 1.0620002
4.281744 | 1.0630002
4.291464 | 1.0630002
4.301163 | 1.0630002
4.310839 | 1.0620002
4.320494 | 1.0630002
4.330127 | 1.0620002
4.339739 | 1.0630002
4.349329 | 1.0650002
4.358899 | 1.0630002
4.368447 | 1.0620002
4.377975 | 1.0620002
4.387482 | 1.0620002
4.396969 | 1.0630002
4.406435 | 1.0630002
4.41588 | 1.0620002
4.425306 | 1.0630002
4.434712 | 1.0630002
4.444097 | 1.0650002
4.453463 | 1.0650002
4.462809 | 1.0630002
4.472136 | 1.0650002
4.481443 | 1.0630002
4.490731 | 1.0650002
4.5 | 1.0630002
4.50925 | 1.0650002
4.518481 | 1.0650002
4.527693 | 1.0630002
4.536886 | 1.0630002
4.546061 | 1.0650002
4.555217 | 1.0650002
4.564355 | 1.0650002
4.573474 | 1.0630002
4.582576 | 1.0630002
4.591659 | 1.0630002
4.600725 | 1.0650002
4.609772 | 1.0630002
4.618802 | 1.0650002
4.627814 | 1.0650002
4.636809 | 1.0630002
4.645787 | 1.0630002
4.654747 | 1.0650002
4.66369 | 1.0650002
4.672615 | 1.0650002
4.681524 | 1.0630002
4.690416 | 1.0620002
4.699291 | 1.0650002
4.708149 | 1.0630002
4.716991 | 1.0630002
4.725816 | 1.0650002
4.734624 | 1.0650002
4.743416 | 1.0620002
4.752192 | 1.0630002
4.760952 | 1.0650002
4.769696 | 1.0650002
4.778424 | 1.0650002
4.787136 | 1.0650002
4.795832 | 1.0630002
4.804512 | 1.0650002
4.813176 | 1.0650002
4.821825 | 1.0650002
4.830459 | 1.0650002
4.839077 | 1.0650002
4.84768 | 1.0650002
4.856267 | 1.0650002
4.86484 | 1.0630002
4.873397 | 1.0650002
4.88194 | 1.0630002
4.890467 | 1.0650002
4.898979 | 1.0650002
4.907477 | 1.0630002
4.91596 | 1.0650002
4.924429 | 1.0650002
4.932883 | 1.0650002
4.941322 | 1.0650002
4.949747 | 1.0650002
4.958158 | 1.0650002
4.966555 | 1.0650002
4.974937 | 1.0650002
4.983305 | 1.0650002
4.99166 | 1.0650002
5 | 1.0630002
5.008326 | 1.0650002
5.016639 | 1.0630002
5.024938 | 1.0650002
5.033223 | 1.0670002
5.041494 | 1.0650002
5.049752 | 1.0650002
5.057997 | 1.0650002
5.066228 | 1.0630002
5.074446 | 1.0630002
5.08265 | 1.0650002
5.090841 | 1.0650002
5.09902 | 1.0650002
5.107184 | 1.0650002
5.115336 | 1.0630002
5.123475 | 1.0650002
5.131601 | 1.0650002
5.139715 | 1.0650002
5.147815 | 1.0650002
5.155903 | 1.0650002
5.163978 | 1.0650002
5.17204 | 1.0650002
5.18009 | 1.0650002
5.188127 | 1.0630002
5.196152 | 1.0630002
5.204165 | 1.0630002
5.212165 | 1.0650002
5.220153 | 1.0650002
5.228129 | 1.0650002
5.236093 | 1.0670002
5.244044 | 1.0670002
5.251984 | 1.0650002
5.259911 | 1.0630002
5.267827 | 1.0650002
5.275731 | 1.0670002
5.283622 | 1.0650002
5.291503 | 1.0650002
5.299371 | 1.0650002
5.307228 | 1.0650002
5.315073 | 1.0630002
5.322906 | 1.0650002
5.330729 | 1.0650002
5.338539 | 1.0670002
5.346338 | 1.0650002
5.354126 | 1.0630002
5.361903 | 1.0650002
5.369668 | 1.0650002
5.377422 | 1.0650002
5.385165 | 1.0650002
5.392897 | 1.0650002
5.400617 | 1.0650002
5.408327 | 1.0650002
5.416026 | 1.0650002
5.423713 | 1.0650002
5.43139 | 1.0670002
5.439056 | 1.0650002
5.446712 | 1.0630002
5.454356 | 1.0630002
5.46199 | 1.0630002
5.469613 | 1.0650002
5.477226 | 1.0670002
5.484828 | 1.0650002
5.492419 | 1.0650002
5.5 | 1.0650002
5.507571 | 1.0650002
5.515131 | 1.0650002
5.522681 | 1.0650002
5.53022 | 1.0670002
5.537749 | 1.0650002
5.545268 | 1.0630002
5.552777 | 1.0650002
5.560276 | 1.0650002
5.567764 | 1.0650002
5.575243 | 1.0650002
5.582711 | 1.0670002
5.59017 | 1.0650002
5.597619 | 1.0670002
5.605057 | 1.0650002
5.612486 | 1.0650002
5.619905 | 1.0650002
5.627314 | 1.0670002
5.634714 | 1.0650002
5.642104 | 1.0650002
5.649484 | 1.0650002
5.656854 | 1.0650002
5.664215 | 1.0650002
5.671567 | 1.0670002
5.678908 | 1.0650002
5.686241 | 1.0670002
5.693564 | 1.0650002
5.700877 | 1.0650002
5.708181 | 1.0650002
5.715476 | 1.0650002
5.722762 | 1.0650002
5.730038 | 1.0670002
5.737305 | 1.0650002
5.744563 | 1.0650002
5.751811 | 1.0690002
5.759051 | 1.0650002
5.766281 | 1.0650002
5.773503 | 1.0670002
5.780715 | 1.0650002
5.787918 | 1.0650002
5.795113 | 1.0650002
5.802298 | 1.0650002
5.809475 | 1.0670002
5.816643 | 1.0650002
5.823802 | 1.0650002
5.830952 | 1.0650002
5.838093 | 1.0670002
5.845226 | 1.0650002
5.85235 | 1.0670002
5.859465 | 1.0630002
5.866572 | 1.0670002
5.87367 | 1.0670002
5.88076 | 1.0670002
5.887841 | 1.0650002
5.894913 | 1.0650002
5.901977 | 1.0630002
5.909033 | 1.0630002
5.91608 | 1.0650002
5.923119 | 1.0650002
5.930149 | 1.0650002
5.937171 | 1.0650002
5.944185 | 1.0650002
5.95119 | 1.0670002
5.958188 | 1.0670002
5.965177 | 1.0650002
5.972158 | 1.0650002
5.97913 | 1.0650002
5.986095 | 1.0670002
5.993052 | 1.0650002
6 | 1.0650002
6.00694 | 1.0670002
6.013873 | 1.0670002
6.020797 | 1.0670002
6.027714 | 1.0650002
6.034622 | 1.0650002
6.041523 | 1.0650002
6.048416 | 1.0670002
6.055301 | 1.0650002
6.062178 | 1.0670002
6.069047 | 1.0650002
6.075909 | 1.0650002
6.082763 | 1.0670002
6.089609 | 1.0650002
6.096447 | 1.0670002
6.103278 | 1.0670002
6.110101 | 1.0650002
6.116916 | 1.0650002
6.123724 | 1.0670002
6.130525 | 1.0650002
6.137318 | 1.0670002
6.144103 | 1.0670002
6.150881 | 1.0670002
6.157651 | 1.0670002
6.164414 | 1.0670002
6.17117 | 1.0650002
6.177918 | 1.0670002
6.184658 | 1.0650002
6.191392 | 1.0650002
6.198118 | 1.0670002
6.204837 | 1.0650002
6.211548 | 1.0670002
6.218253 | 1.0650002
6.22495 | 1.0670002
6.23164 | 1.0670002
6.238322 | 1.0670002
6.244998 | 1.0690002
6.251666 | 1.0650002
6.258328 | 1.0670002
6.264982 | 1.0650002
6.271629 | 1.0670002
6.278269 | 1.0670002
6.284903 | 1.0670002
6.291529 | 1.0670002
6.298148 | 1.0670002

## Slow Shearing
Slow Shear Stage
Horizontal Displacement | Vertical Displacement | Stress Ratio t/s'n | Angle of Shearing Resistance | Shear Stress
[mm] | [mm] | [-] | [º] | [kPa]
0 |  | 0 | 0 | 0
0.1780026 |  | 0.2274104 | 12.81177 | 58.43568
0.3560053 |  | 0.3757576 | 20.59409 | 96.55516
0.5340079 |  | 0.4206761 | 22.81533 | 108.0975
0.7120106 |  | 0.4491853 | 24.18892 | 115.4232
0.8900132 |  | 0.4897943 | 26.09535 | 125.8582
1.068016 |  | 0.5164802 | 27.31546 | 132.7154
1.246018 |  | 0.5280828 | 27.83776 | 135.6968
1.424021 |  | 0.5333868 | 28.07487 | 137.0598
1.602024 |  | 0.5323923 | 28.03049 | 136.8042
1.780026 |  | 0.5357074 | 28.17828 | 137.6561
1.958029 |  | 0.5360389 | 28.19304 | 137.7412
2.136032 |  | 0.5365361 | 28.21516 | 137.869
2.314034 |  | 0.5357074 | 28.17828 | 137.6561
2.492037 |  | 0.5360389 | 28.19304 | 137.7412
2.67004 |  | 0.5357074 | 28.17828 | 137.6561
2.848042 |  | 0.5360389 | 28.19304 | 137.7412
3.026045 |  | 0.5353758 | 28.16352 | 137.5709
3.204048 |  | 0.5353758 | 28.16352 | 137.5709
3.38205 |  | 0.5371991 | 28.24465 | 138.0394
3.560053 |  | 0.5360389 | 28.19304 | 137.7412
3.738055 |  | 0.5355416 | 28.1709 | 137.6135
3.916058 |  | 0.5368676 | 28.22991 | 137.9542
4.094061 |  | 0.5345471 | 28.1266 | 137.3579
4.272063 |  | 0.5353758 | 28.16352 | 137.5709
4.450066 |  | 0.5353758 | 28.16352 | 137.5709
4.628069 |  | 0.5358731 | 28.18566 | 137.6986
4.806071 |  | 0.5330553 | 28.06008 | 136.9746
4.984074 |  | 0.5358731 | 28.18566 | 137.6986
5.162077 |  | 0.5338841 | 28.09705 | 137.1875
5.340079 |  | 0.5342156 | 28.11183 | 137.2727
5.518082 |  | 0.5345471 | 28.1266 | 137.3579
5.696084 |  | 0.5342156 | 28.11183 | 137.2727
5.874087 |  | 0.5345471 | 28.1266 | 137.3579
6.05209 |  | 0.5333868 | 28.07487 | 137.0598
6.230092 |  | 0.5333868 | 28.07487 | 137.0598
6.408095 |  | 0.5325581 | 28.03789 | 136.8468
6.586098 |  | 0.5358731 | 28.18566 | 137.6986
6.7641 |  | 0.5342156 | 28.11183 | 137.2727
6.942103 |  | 0.5362046 | 28.20041 | 137.7838
7.120106 |  | 0.5325581 | 28.03789 | 136.8468
7.298108 |  | 0.5333868 | 28.07487 | 137.0598
7.476111 |  | 0.5333868 | 28.07487 | 137.0598
7.654114 |  | 0.5310663 | 27.97127 | 136.4635
7.832116 |  | 0.5313978 | 27.98608 | 136.5487
8.010119 |  | 0.5327238 | 28.04529 | 136.8894
8.188121 |  | 0.5317293 | 28.00089 | 136.6339
8.366124 |  | 0.5318951 | 28.00829 | 136.6764
8.544127 |  | 0.5325581 | 28.03789 | 136.8468
8.722129 |  | 0.5317293 | 28.00089 | 136.6339
8.900132 |  | 0.5318951 | 28.00829 | 136.6764
9.078135 |  | 0.5310663 | 27.97127 | 136.4635
9.256137 |  | 0.5302376 | 27.93422 | 136.2505
9.43414 |  | 0.5318951 | 28.00829 | 136.6764
9.612143 |  | 0.5325581 | 28.03789 | 136.8468
9.790145 |  | 0.5300718 | 27.9268 | 136.2079
9.968148 |  | 0.5309006 | 27.96386 | 136.4209
10.14615 |  | 0.5302376 | 27.93422 | 136.2505
10.32415 |  | 0.5307348 | 27.95645 | 136.3783
10.50216 |  | 0.5312321 | 27.97867 | 136.5061
10.68016 |  | 0.5310663 | 27.97127 | 136.4635
10.85816 |  | 0.5318951 | 28.00829 | 136.6764
11.03616 |  | 0.5300718 | 27.9268 | 136.2079
11.21417 |  | 0.5290773 | 27.8823 | 135.9524
11.39217 |  | 0.5304033 | 27.94163 | 136.2931
11.57017 |  | 0.5323923 | 28.03049 | 136.8042
11.74817 |  | 0.5274198 | 27.80805 | 135.5265
11.92618 |  | 0.5295746 | 27.90456 | 136.0802
12.10418 |  | 0.5302376 | 27.93422 | 136.2505
12.28218 |  | 0.5299061 | 27.91939 | 136.1653
12.46018 |  | 0.5290773 | 27.8823 | 135.9524
12.63819 |  | 0.5299061 | 27.91939 | 136.1653
12.81619 |  | 0.5335526 | 28.08227 | 137.1024
12.99419 |  | 0.5292431 | 27.88972 | 135.995
13.1722 |  | 0.5284143 | 27.85261 | 135.782
13.3502 |  | 0.5284143 | 27.85261 | 135.782
13.5282 |  | 0.5304033 | 27.94163 | 136.2931
13.7062 |  | 0.5289116 | 27.87488 | 135.9098
13.88421 |  | 0.5284143 | 27.85261 | 135.782
14.06221 |  | 0.5277513 | 27.82291 | 135.6117
14.24021 |  | 0.5270883 | 27.79319 | 135.4413
14.41821 |  | 0.5277513 | 27.82291 | 135.6117
14.59622 |  | 0.5275855 | 27.81548 | 135.5691
14.77422 |  | 0.5279171 | 27.83034 | 135.6543
14.95222 |  | 0.5287458 | 27.86746 | 135.8672
15.13022 |  | 0.5275855 | 27.81548 | 135.5691
15.30823 |  | 0.5292431 | 27.88972 | 135.995
15.48623 |  | 0.5280828 | 27.83776 | 135.6968
15.66423 |  | 0.527254 | 27.80062 | 135.4839
15.84223 |  | 0.527254 | 27.80062 | 135.4839
16.02024 |  | 0.5282486 | 27.84519 | 135.7394
16.19824 |  | 0.5282486 | 27.84519 | 135.7394
16.37624 |  | 0.527254 | 27.80062 | 135.4839
16.55425 |  | 0.5270883 | 27.79319 | 135.4413
16.73225 |  | 0.525928 | 27.74114 | 135.1432
16.91025 |  | 0.5269225 | 27.78576 | 135.3987
17.08825 |  | 0.5267568 | 27.77832 | 135.3561
17.26626 |  | 0.527254 | 27.80062 | 135.4839
17.44426 |  | 0.5277513 | 27.82291 | 135.6117
17.62226 |  | 0.5264253 | 27.76345 | 135.2709
17.80026 |  | 0.5275855 | 27.81548 | 135.5691
17.97827 |  | 0.5280828 | 27.83776 | 135.6968
18.15627 |  | 0.527254 | 27.80062 | 135.4839
18.33427 |  | 0.5269225 | 27.78576 | 135.3987
18.51227 |  | 0.5250993 | 27.70393 | 134.9302
18.69028 |  | 0.5264253 | 27.76345 | 135.2709
18.86828 |  | 0.5255965 | 27.72626 | 135.058
19.04628 |  | 0.5275855 | 27.81548 | 135.5691
19.22429 |  | 0.523276 | 27.62198 | 134.4617
19.40229 |  | 0.525265 | 27.71138 | 134.9728
19.58029 |  | 0.5242705 | 27.6667 | 134.7172
19.75829 |  | 0.527254 | 27.80062 | 135.4839
19.9363 |  | 0.5260938 | 27.74858 | 135.1857
19.98525 |  | 0.5262595 | 27.75602 | 135.2283