## General
ID | Test Identification | Specimen 1 | Specimen 2 | Specimen 3
Test Identification | Location | NWZ-BH-5055 | NWZ-BH-5055 | NWZ-BH-5055
Test Identification | Sample | 35-1 | 35-1 | 35-1
Test Identification | Depth | 31 | 31 | 31 | [m]
Test Identification | Test number | CID113A | CID113B | CID113C
Specimen Visual Description
Specimen Visual Description | Greyish brown SAND
| Initial Specimen Conditions | Specimen 1 | Specimen 2 | Specimen 3
Initial Specimen Conditions | Test start date | 05/07/2024 | 24/07/2024 | 09/07/2024
Initial Specimen Conditions | Type of sample | Recompacted | Recompacted | Recompacted
Initial Specimen Conditions | Diameter | 51.23 | 51.23 | 51.23 | [mm]
Initial Specimen Conditions | Length | 90 | 90 | 90 | [mm]
Initial Specimen Conditions | Water content | 4.887683 | 5.081355 | 5.147983 | [%]
Initial Specimen Conditions | Bulk density | 1.675059 | 1.678616 | 1.67797 | [Mg/m³]
Initial Specimen Conditions | Dry density | 1.597002 | 1.597445 | 1.595817 | [Mg/m³]
Initial Specimen Conditions | Void ratio | 0.6593589 | 0.6588995 | 0.6605913 | [-]
Initial Specimen Conditions | Degree of saturation | 19.64387 | 20.43649 | 20.65143 | [%]
Initial Specimen Conditions | Type of drains fitted | One end | One end | One end
| Saturation | Specimen 1 | Specimen 2 | Specimen 3
Saturation | Pressure increments applied | 50 | 50 | 50 | [kPa]
Saturation | Differential pressure used | 10 | 10 | 10 | [kPa]
Saturation | Pore pressure on completion | 640 | 586 | 386 | [kPa]
Saturation | Cell pressure on completion | 650 | 550 | 400 | [kPa]
Saturation | B value achieved | 0.9 | 0.92 | 0.92 | [-]
| Consolidation: Isotropic | Specimen 1 | Specimen 2 | Specimen 3
Consolidation: Isotropic | Cell pressure | 746 | 742 | 784 | [kPa]
Consolidation: Isotropic | Back pressure | 650 | 550 | 400 | [kPa]
Consolidation: Isotropic | Effective cell pressure | 96 | 192 | 384 | [kPa]
Consolidation: Isotropic | Pore pressure on completion | 650 | 550 | 400 | [kPa]
Consolidation: Isotropic | Pore pressure dissipation | 100 | 100 | 100 | [%]
Consolidation: Isotropic | Water content | 24.51456 | 24.06467 | 23.25124 | [%]
Consolidation: Isotropic | Bulk density | 2.000221 | 2.007502 | 2.02094 | [Mg/m³]
Consolidation: Isotropic | Dry density | 1.606415 | 1.618109 | 1.639691 | [Mg/m³]
Consolidation: Isotropic | Void ratio | 0.6496358 | 0.6377137 | 0.6161578 | [-]
Consolidation: Isotropic | Degree of saturation | 100 | 100 | 100 | [%]
Consolidation: Isotropic | Axial strain | 0.1953193 | 0.4257012 | 0.8919204 | [%]
Consolidation: Isotropic | Volumetric strain | 0.5859579 | 1.277104 | 2.675761 | [%]
Consolidation: Isotropic | Volumetric strain rate-end of stage | 0.005270641 | -0.01670529 | 0.02622938 | [%/hr]
| Shearing | Specimen 1 | Specimen 2 | Specimen 3
Shearing | Initial pore pressure | 650 | 550 | 400 | [kPa]
Shearing | Initial effective cell pressure | 96 | 192 | 384 | [kPa]
Shearing | Rate of strain | 1.3 | 1.3 | 1.3 | [%/hour]
At peak deviator stress
Shearing - At peak deviator stress | Corrected deviator stress | 236.3563 | 452.0085 | 893.9939 | [kPa]
Shearing - At peak deviator stress | Membrane correction applied | 1.599437 | 1.862511 | 1.844702 | [kPa]
Shearing - At peak deviator stress | Drain correction applied | 0 | 0 | 0 | [kPa]
Shearing - At peak deviator stress | Axial strain | 11.00047 | 13.42685 | 13.25263 | [%]
Shearing - At peak deviator stress | Volumetric strain | 1.579436 | 2.960863 | 3.272376 | [%]
Shearing - At peak deviator stress | Major principal effective stress | 330.739 | 642.8035 | 1277.974 | [kPa]
Shearing - At peak deviator stress | Minor principal effective stress | 94.382648 | 190.79493 | 383.980112 | [kPa]
Shearing - At peak deviator stress | Principal effective stress ratio | 3.504235 | 3.36908 | 3.32823 | [-]
Shearing - At peak deviator stress | e50 | 0.6540704 | 1.069574 | 1.327147 | [%]
Shearing - At peak deviator stress | Secant modulus (E50) at e50 | 18068.11 | 21130.3 | 33681.05 | [kPa]
At peak principal effective stress ratio
Shearing - At peak principal effective stress ratio | Corrected deviator stress | 236.3563 | 451.873 | 893.9939 | [kPa]
Shearing - At peak principal effective stress ratio | Membrane correction applied | 1.599437 | 1.961507 | 1.844702 | [kPa]
Shearing - At peak principal effective stress ratio | Drain correction applied | 0 | 0 | 0 | [kPa]
Shearing - At peak principal effective stress ratio | Axial strain | 11.00047 | 14.42693 | 13.25263 | [%]
Shearing - At peak principal effective stress ratio | Volumetric strain | 1.579436 | 3.014451 | 3.272376 | [%]
Shearing - At peak principal effective stress ratio | Major principal effective stress | 330.739 | 642.532 | 1277.974 | [kPa]
Shearing - At peak principal effective stress ratio | Minor principal effective stress | 94.382648 | 190.659053 | 383.980112 | [kPa]
Shearing - At peak principal effective stress ratio | Principal effective stress ratio | 3.504235 | 3.370058 | 3.32823 | [-]
At 10% axial strain
Shearing - At 10% axial strain | Corrected deviator stress | 235.9555 | 444.6695 | 874.6607 | [kPa]
Shearing - At 10% axial strain | Membrane correction applied | 1.481521 | 1.481486 | 1.48152 | [kPa]
Shearing - At 10% axial strain | Drain correction applied | 0 | 0 | 0 | [kPa]
Shearing - At 10% axial strain | Axial strain | 10 | 10 | 10 | [%]
Shearing - At 10% axial strain | Volumetric strain | 1.568058 | 2.709336 | 3.063882 | [%]
Shearing - At 10% axial strain | Major principal effective stress | 331.4234 | 635.9741 | 1259.141 | [kPa]
Shearing - At 10% axial strain | Minor principal effective stress | 95.46789 | 191.3046 | 384.4805 | [kPa]
Shearing - At 10% axial strain | Principal effective stress ratio | 3.47157 | 3.324419 | 3.274915 | [-]
| Final Conditions | Specimen 1 | Specimen 2 | Specimen 3
Final Conditions | Water content | 23.5577 | 22.10084 | 21.16496 | [%]
Final Conditions | Bulk density | 2.015835 | 2.040568 | 2.057102 | [Mg/m³]
Final Conditions | Dry density | 1.631493 | 1.671215 | 1.69777 | [Mg/m³]
Final Conditions | Mode of failure | Compound failure | Compound failure | Compound failure
Mohr Failure Envelope
Mohr Failure Envelope | Effective cohesion (c') | 6 | [kPa]
Mohr Failure Envelope | Effective angle of internal friction (φ') | 32 | [degree]

## Saturation
Saturation
Specimen 1 |  | Specimen 2 |  | Specimen 3
Cell pressure | Pore Water Pressure | Cell pressure | Pore Water Pressure | Cell pressure | Pore Water Pressure
[kPa] | [kPa] | [kPa] | [kPa] | [kPa] | [kPa]
0 | 0 | 0 | 0 | 0 | 0
50 | 0 | 50 | 0 | 50 | 1
50 | 40 | 50 | 4 | 50 | 40
100 | 40 | 100 | 40 | 100 | 68
100 | 90 | 100 | 56 | 100 | 90
150 | 103 | 150 | 90 | 150 | 119
150 | 140 | 150 | 112 | 150 | 140
200 | 158 | 200 | 140 | 200 | 176
200 | 190 | 200 | 190 | 200 | 190
250 | 214 | 250 | 224 | 250 | 228
250 | 240 | 250 | 240 | 250 | 240
300 | 263 | 300 | 280 | 300 | 285
300 | 290 | 300 | 290 | 300 | 290
350 | 319 | 350 | 331 | 350 | 335
350 | 340 | 350 | 340 | 350 | 340
400 | 373 | 400 | 384 | 400 | 386
400 | 390 | 400 | 390 | 400 | 386
450 | 426 | 450 | 435
450 | 440 | 450 | 440
500 | 480 | 500 | 486
500 | 490 | 500 | 540
550 | 535 | 550 | 586
550 | 540 | 550 | 586
600 | 585
600 | 590
650 | 635
650 | 640

## Consolidation
Consolidation: Isotropic
Specimen 1 |  | Specimen 2 |  | Specimen 3
Root time | Consolidated Volume Change | Root time | Consolidated Volume Change | Root time | Consolidated Volume Change
[minutes0.5 ] | [%] | [minutes0.5 ] | [%] | [minutes0.5 ] | [%]
0 | 0 | 0 | 0 | 0 | 0
0.5 | 0.4949851 | 0.5 | 1.26035 | 0.5 | 2.422961
1 | 0.5394142 | 1 | 1.271776 | 1 | 2.50716
1.5 | 0.5574283 | 1.5 | 1.270367 | 1.5 | 2.554403
2 | 0.5695701 | 2 | 1.272097 | 2 | 2.581063
2.5 | 0.5770751 | 2.5 | 1.274729 | 2.5 | 2.602302
3 | 0.5827436 | 3 | 1.276206 | 3 | 2.616071
3.5 | 0.5850755 | 3.5 | 1.27771 | 3.5 | 2.629154
4 | 0.584924 | 4 | 1.276976 | 4 | 2.637021
5 | 0.5849747 | 5 | 1.27715 | 5 | 2.652418
6 | 0.5853305 | 6 | 1.275907 | 6 | 2.662548
7 | 0.585628 | 7 | 1.279979 | 7 | 2.669553
7.263292 | 0.5859579 | 7.702395 | 1.277104 | 7.949988 | 2.675761

## Shearing
Shearing
Specimen 1 | [5 empty] | Specimen 2 | [5 empty] | Specimen 3
Axial strain | Deviator Stress | Volumetric strain | t | s' | p' | Axial strain | Deviator Stress | Volumetric strain | t | s' | p' | Axial strain | Deviator Stress | Volumetric strain | t | s' | p'
[%] | [kPa] | [%] | [kPa] | [kPa] | [kPa] | [%] | [kPa] | [%] | [kPa] | [kPa] | [kPa] | [%] | [kPa] | [%] | [kPa] | [kPa] | [kPa]
0 | 0 | 0 | 0 | 96 | 96 | 0 | 0 | 0 | 0 | 192 | 192 | 0 | 0 | 0 | 0 | 384 | 384
0.1250997 | 55.42545 | 0.1791206 | 27.71272 | 122.283 | 113.0454 | 0.3012944 | 84.38259 | 0.2527079 | 42.19129 | 234.4105 | 220.3467 | 0.1250714 | 83.21303 | 0.3087394 | 41.60652 | 425.4739 | 411.6051
0.2500559 | 74.02264 | 0.2562853 | 37.01132 | 132.7545 | 120.4174 | 0.4263949 | 114.3227 | 0.3418506 | 57.16134 | 248.2922 | 229.2385 | 0.2503759 | 159.2062 | 0.3889701 | 79.60312 | 463.5084 | 436.974
0.3752068 | 89.32634 | 0.3346076 | 44.66317 | 138.9921 | 124.1044 | 0.551463 | 140.7084 | 0.4328531 | 70.35419 | 262.3886 | 238.9372 | 0.3757041 | 213.4046 | 0.4720432 | 106.7023 | 490.8656 | 455.2981
0.5003378 | 103.3685 | 0.4017295 | 51.68423 | 146.2481 | 129.0201 | 0.6763871 | 164.1924 | 0.5172964 | 82.0962 | 273.0465 | 245.6811 | 0.5001632 | 258.6446 | 0.5554685 | 129.3223 | 512.5275 | 469.42
0.6252571 | 115.6018 | 0.4648275 | 57.80092 | 153.0953 | 133.8283 | 0.8022676 | 186.0766 | 0.6020448 | 93.03831 | 284.5343 | 253.5215 | 0.6252155 | 296.1503 | 0.6387127 | 148.0752 | 531.3134 | 481.955
0.7501821 | 126.772 | 0.5252703 | 63.38599 | 159.0983 | 137.9696 | 0.926636 | 205.8464 | 0.6798508 | 102.9232 | 293.877 | 259.5692 | 0.7504012 | 328.8511 | 0.7170364 | 164.4255 | 548.107 | 493.2985
0.8757294 | 136.6371 | 0.5770057 | 68.31853 | 162.5034 | 139.7306 | 1.051685 | 223.674 | 0.7553231 | 111.837 | 303.2795 | 266.0005 | 0.8756464 | 360.0585 | 0.7963227 | 180.0292 | 563.6545 | 503.6448
1.000251 | 145.2808 | 0.6274897 | 72.64039 | 167.3601 | 143.1467 | 1.176437 | 239.9246 | 0.8258327 | 119.9623 | 311.0614 | 271.0739 | 1.000464 | 387.5083 | 0.8745756 | 193.7542 | 577.7111 | 513.1264
1.125127 | 153.294 | 0.6727001 | 76.647 | 170.7238 | 145.1748 | 1.301637 | 254.8703 | 0.8954119 | 127.4352 | 319.0378 | 276.5594 | 1.125269 | 412.8898 | 0.9459966 | 206.4449 | 590.1922 | 521.3773
1.250069 | 160.0326 | 0.7159455 | 80.0163 | 174.4111 | 147.739 | 1.426539 | 268.2931 | 0.9591871 | 134.1465 | 324.9985 | 280.283 | 1.250361 | 431.2115 | 1.014223 | 215.6057 | 599.5367 | 527.6681
1.375257 | 166.0618 | 0.7589908 | 83.03089 | 178.5415 | 150.8645 | 1.551338 | 280.4248 | 1.022432 | 140.2124 | 331.2627 | 284.5252 | 1.375695 | 456.9775 | 1.079792 | 228.4887 | 612.8957 | 536.7328
1.500076 | 171.6216 | 0.7967105 | 85.81079 | 180.8254 | 152.2218 | 1.676372 | 291.8886 | 1.080924 | 145.9443 | 336.7067 | 288.0586 | 1.500297 | 476.8861 | 1.143977 | 238.443 | 622.642 | 543.161
1.625118 | 176.3948 | 0.8300182 | 88.19738 | 181.9495 | 152.5503 | 1.801605 | 302.0309 | 1.138441 | 151.0154 | 342.6273 | 292.2888 | 1.625691 | 495.8608 | 1.206828 | 247.9304 | 632.2653 | 549.6219
1.750325 | 180.8514 | 0.8651922 | 90.42572 | 185.3156 | 155.1737 | 1.926556 | 311.1997 | 1.19145 | 155.5999 | 346.7385 | 294.8719 | 1.750689 | 513.3183 | 1.268247 | 256.6591 | 640.992 | 555.439
1.875224 | 184.8868 | 0.8937328 | 92.44341 | 186.1746 | 155.3601 | 2.051425 | 319.4591 | 1.242771 | 159.7295 | 351.1536 | 297.9104 | 1.875736 | 529.2502 | 1.323758 | 264.6251 | 648.0579 | 559.8495
2.000269 | 188.4486 | 0.9250294 | 94.2243 | 189.0677 | 157.6596 | 2.176836 | 327.1611 | 1.291594 | 163.5806 | 355.1609 | 300.634 | 2.00038 | 545.0934 | 1.37984 | 272.5467 | 655.8961 | 565.0472
2.12516 | 191.6075 | 0.9542916 | 95.80375 | 191.352 | 159.4174 | 2.301502 | 334.4075 | 1.338591 | 167.2038 | 358.0705 | 302.3359 | 2.125636 | 560.3151 | 1.434417 | 280.1575 | 663.5564 | 570.1705
2.25016 | 194.6821 | 0.9770636 | 97.34106 | 191.1113 | 158.6643 | 2.426595 | 340.8726 | 1.384165 | 170.4363 | 362.3081 | 305.496 | 2.250741 | 574.3373 | 1.487151 | 287.1686 | 670.6455 | 574.9226
2.375403 | 197.4528 | 1.004702 | 98.72638 | 193.1498 | 160.241 | 2.426595 | 340.8726 | 1.384165 | 170.4363 | 362.3081 | 305.496 | 2.37562 | 587.2165 | 1.537441 | 293.6082 | 676.8638 | 578.9944
2.500367 | 199.5489 | 1.029914 | 99.77446 | 194.9034 | 161.6452 | 2.676663 | 352.5758 | 1.465975 | 176.2879 | 366.8708 | 308.1081 | 2.500505 | 599.6095 | 1.587275 | 299.8048 | 683.2844 | 583.3495
2.625288 | 202.0304 | 1.05069 | 101.0152 | 194.7416 | 161.0699 | 2.926536 | 362.3778 | 1.545559 | 181.1889 | 372.142 | 311.7457 | 2.625535 | 612.1807 | 1.635477 | 306.0904 | 689.5364 | 587.5062
2.750159 | 204.1758 | 1.073643 | 102.0879 | 196.1769 | 162.1475 | 3.176631 | 370.7187 | 1.619077 | 185.3593 | 376.5363 | 314.7499 | 2.75049 | 623.4854 | 1.681617 | 311.7427 | 695.1991 | 591.2849
2.875216 | 205.9004 | 1.09562 | 102.9502 | 198.3541 | 164.0374 | 3.426551 | 378.4031 | 1.687549 | 189.2015 | 380.302 | 317.2348 | 2.875753 | 633.3717 | 1.728088 | 316.6859 | 700.3854 | 594.8234
3.000121 | 208.0157 | 1.115172 | 104.0078 | 199.3598 | 164.6905 | 3.677195 | 384.9449 | 1.752019 | 192.4725 | 382.901 | 318.7435 | 3.000852 | 643.7603 | 1.771859 | 321.8802 | 705.8238 | 598.5305
3.000121 | 208.0157 | 1.115172 | 104.0078 | 199.3598 | 164.6905 | 3.926557 | 390.3522 | 1.814529 | 195.1761 | 386.4753 | 321.4165 | 3.000852 | 643.7603 | 1.771859 | 321.8802 | 705.8238 | 598.5305
3.250163 | 210.9171 | 1.151611 | 105.4585 | 199.9623 | 164.8095 | 4.176543 | 395.6608 | 1.87235 | 197.8304 | 389.0851 | 323.1417 | 3.250705 | 663.3296 | 1.85705 | 331.6648 | 716.1174 | 605.5624
3.500422 | 212.7959 | 1.181511 | 106.3979 | 200.1093 | 164.6433 | 4.426583 | 399.8804 | 1.926272 | 199.9402 | 390.573 | 323.9262 | 3.500618 | 680.1337 | 1.931953 | 340.0669 | 723.5606 | 610.2049
3.75022 | 213.2825 | 1.205981 | 106.6412 | 199.4538 | 163.9068 | 4.676518 | 403.6677 | 1.979576 | 201.8338 | 392.8954 | 325.6174 | 3.750997 | 695.7 | 2.008183 | 347.85 | 731.4364 | 615.4864
4.000353 | 215.0577 | 1.231334 | 107.5289 | 200.2341 | 164.3912 | 4.926479 | 407.6246 | 2.029684 | 203.8123 | 394.7946 | 326.8572 | 4.000957 | 710.4128 | 2.079244 | 355.2064 | 739.0522 | 620.6501
4.250333 | 219.6251 | 1.269954 | 109.8126 | 204.9286 | 168.3244 | 5.177014 | 410.9977 | 2.075516 | 205.4989 | 396.2169 | 327.7173 | 4.250966 | 723.0529 | 2.146192 | 361.5265 | 745.2018 | 624.693
4.500277 | 222.3035 | 1.296842 | 111.1517 | 205.4835 | 168.4329 | 5.42685 | 413.7565 | 2.121344 | 206.8782 | 398.4897 | 329.5303 | 4.500843 | 735.9203 | 2.210533 | 367.9602 | 752.1549 | 629.5015
4.750366 | 223.9569 | 1.323322 | 111.9785 | 207.5903 | 170.2641 | 5.676476 | 416.8088 | 2.164523 | 208.4044 | 398.8925 | 329.4244 | 4.750846 | 747.5625 | 2.269426 | 373.7812 | 757.1324 | 632.5386
5.00022 | 224.7493 | 1.345695 | 112.3746 | 208.0671 | 170.6089 | 5.926902 | 419.3509 | 2.205292 | 209.6754 | 400.6551 | 330.7633 | 5.001045 | 757.4637 | 2.325848 | 378.7319 | 762.1748 | 635.9308
5.250429 | 225.9394 | 1.365579 | 112.9697 | 208.4412 | 170.7846 | 6.176808 | 422.0419 | 2.242798 | 211.021 | 401.3086 | 330.9683 | 5.250944 | 768.342 | 2.381645 | 384.171 | 768.2452 | 640.1882
5.500801 | 227.2325 | 1.385224 | 113.6163 | 209.241 | 171.3689 | 6.426848 | 424.0812 | 2.282094 | 212.0406 | 402.976 | 332.2958 | 5.501135 | 776.5753 | 2.434204 | 388.2877 | 772.4018 | 642.9726
5.750298 | 228.187 | 1.402748 | 114.0935 | 209.9253 | 171.8941 | 6.676864 | 426.5101 | 2.318873 | 213.255 | 403.7738 | 332.6888 | 5.751041 | 785.3189 | 2.48207 | 392.6594 | 776.6527 | 645.7662
6.000635 | 228.9938 | 1.419199 | 114.4969 | 209.6863 | 171.5207 | 6.926929 | 427.9673 | 2.355269 | 213.9837 | 405.2373 | 333.9095 | 6.001394 | 794.3699 | 2.529084 | 397.185 | 780.7658 | 648.3708
6.250743 | 230.4036 | 1.433928 | 115.2018 | 209.6056 | 171.205 | 7.176736 | 429.9045 | 2.389639 | 214.9523 | 406.6117 | 334.961 | 6.251196 | 800.6766 | 2.574199 | 400.3383 | 783.9576 | 650.5115
6.500626 | 231.0003 | 1.450731 | 115.5001 | 211.9008 | 173.4007 | 7.426874 | 431.7441 | 2.421838 | 215.872 | 406.7436 | 334.7862 | 6.501189 | 808.1347 | 2.619523 | 404.0673 | 788.0779 | 653.3887
6.750407 | 231.6578 | 1.463966 | 115.8289 | 210.7472 | 172.1375 | 7.677052 | 433.2406 | 2.455315 | 216.6203 | 408.1577 | 335.9509 | 6.751452 | 815.1199 | 2.660831 | 407.5599 | 791.8509 | 655.9976
7.000691 | 232.3608 | 1.476328 | 116.1804 | 210.584 | 171.8572 | 7.926584 | 434.9487 | 2.485524 | 217.4743 | 408.0777 | 335.5863 | 7.001245 | 820.9301 | 2.700531 | 410.465 | 794.6733 | 657.8516
7.250319 | 232.9806 | 1.48704 | 116.4903 | 211.4973 | 172.6672 | 8.176565 | 436.4865 | 2.515709 | 218.2433 | 409.2851 | 336.5373 | 7.251447 | 827.4688 | 2.739025 | 413.7344 | 798.0665 | 660.1551
7.500404 | 233.4861 | 1.49941 | 116.7431 | 212.068 | 173.1537 | 8.426771 | 437.6033 | 2.54499 | 218.8017 | 409.4956 | 336.5617 | 7.501533 | 832.6501 | 2.776135 | 416.3251 | 800.8591 | 662.0841
7.750808 | 233.9204 | 1.508422 | 116.9602 | 211.8773 | 172.8906 | 8.676743 | 438.7958 | 2.573861 | 219.3979 | 410.7743 | 337.6417 | 7.751796 | 838.4118 | 2.808983 | 419.2059 | 803.6132 | 663.8779
8.000584 | 234.2295 | 1.518002 | 117.1148 | 213.0938 | 174.0555 | 8.926869 | 440.1893 | 2.600962 | 220.0947 | 411.1684 | 337.8035 | 8.001974 | 843.6926 | 2.841893 | 421.8463 | 805.4566 | 664.8412
8.250471 | 234.6708 | 1.525473 | 117.3354 | 212.1546 | 173.0428 | 9.176626 | 441.4681 | 2.627282 | 220.7341 | 411.354 | 337.776 | 8.251515 | 847.4605 | 2.874665 | 423.7302 | 807.439 | 666.1956
8.500328 | 235.0877 | 1.532942 | 117.5438 | 211.9614 | 172.7801 | 9.426683 | 442.5461 | 2.653248 | 221.273 | 412.5974 | 338.8398 | 8.501999 | 853.4674 | 2.904971 | 426.7337 | 810.4156 | 668.1711
8.750531 | 235.0309 | 1.540215 | 117.5155 | 213.2052 | 174.0334 | 9.676732 | 443.2973 | 2.678073 | 221.6486 | 412.0515 | 338.1686 | 8.751686 | 856.4918 | 2.934505 | 428.2459 | 812.0003 | 669.2517
9.000557 | 235.2802 | 1.546917 | 117.6401 | 212.9629 | 173.7495 | 9.926839 | 444.2492 | 2.702979 | 222.1246 | 413.6494 | 339.6078 | 9.001585 | 860.3716 | 2.962997 | 430.1858 | 814.0558 | 670.6605
9.250369 | 235.5581 | 1.552535 | 117.7791 | 212.7778 | 173.5181 | 10.17719 | 445.6873 | 2.724731 | 222.8436 | 413.615 | 339.3338 | 9.251607 | 864.9091 | 2.990565 | 432.4546 | 816.6314 | 672.4798
9.50084 | 235.7591 | 1.55845 | 117.8795 | 212.9171 | 173.6239 | 10.42695 | 445.9028 | 2.747506 | 222.9514 | 413.9545 | 339.6374 | 9.501658 | 868.055 | 3.017256 | 434.0275 | 818.513 | 673.8372
9.75122 | 236.0745 | 1.562849 | 118.0373 | 212.6795 | 173.3337 | 10.67671 | 446.8881 | 2.768213 | 223.4441 | 413.914 | 339.4326 | 9.752045 | 871.7423 | 3.041611 | 435.8711 | 820.3349 | 675.0445
10.00051 | 235.9552 | 1.568069 | 117.9776 | 213.4472 | 174.1213 | 10.9267 | 447.1824 | 2.788774 | 223.5912 | 414.4662 | 339.9358 | 10.00268 | 874.6922 | 3.064122 | 437.3461 | 821.8268 | 676.0448
10.2504 | 236.2464 | 1.571672 | 118.1232 | 212.6364 | 173.262 | 11.1767 | 448.1591 | 2.808348 | 224.0796 | 414.5818 | 339.8886 | 10.25199 | 877.4694 | 3.084123 | 438.7347 | 822.6381 | 676.3932
10.50054 | 236.0608 | 1.575291 | 118.0304 | 213.2525 | 173.909 | 11.42691 | 448.7115 | 2.827249 | 224.3558 | 415.243 | 340.4578 | 10.50184 | 880.8736 | 3.105578 | 440.4368 | 824.1865 | 677.3742
10.75064 | 236.2556 | 1.577807 | 118.1278 | 212.612 | 173.236 | 11.67713 | 449.5871 | 2.844794 | 224.7936 | 415.6522 | 340.721 | 10.75239 | 882.2228 | 3.125521 | 441.1114 | 825 | 677.9629
11.00047 | 236.3563 | 1.579436 | 118.1782 | 212.5608 | 173.1681 | 11.92695 | 449.9506 | 2.864291 | 224.9753 | 416.6325 | 341.6407 | 11.00212 | 883.9776 | 3.145654 | 441.9888 | 826.2133 | 678.8837
11.25063 | 236.1063 | 1.581392 | 118.0532 | 213.1124 | 173.7613 | 12.17698 | 450.3623 | 2.880892 | 225.1811 | 415.6046 | 340.5442 | 11.25195 | 886.3533 | 3.162813 | 443.1766 | 827.2756 | 679.55
11.50052 | 235.6917 | 1.583232 | 117.8458 | 214.2792 | 174.9972 | 12.42714 | 450.8286 | 2.898843 | 225.4143 | 416.8658 | 341.7277 | 11.50213 | 887.2502 | 3.179522 | 443.6251 | 828.0434 | 680.1684
11.7508 | 235.6389 | 1.583957 | 117.8194 | 213.39 | 174.1169 | 12.67675 | 450.8453 | 2.914788 | 225.4227 | 416.3953 | 341.2545 | 11.75212 | 889.0565 | 3.194621 | 444.5282 | 829.0105 | 680.8345
12.00059 | 235.648 | 1.585145 | 117.824 | 212.7958 | 173.5211 | 12.92692 | 451.248 | 2.931979 | 225.624 | 417.4513 | 342.2433 | 12.00251 | 891.1167 | 3.209372 | 445.5584 | 829.2877 | 680.7683
12.25055 | 235.1909 | 1.58471 | 117.5955 | 212.3154 | 173.1169 | 13.17733 | 451.8824 | 2.945932 | 225.9412 | 416.6918 | 341.378 | 12.25219 | 891.4669 | 3.223698 | 445.7334 | 829.5377 | 680.9599
12.50102 | 235.2391 | 1.586157 | 117.6195 | 212.5674 | 173.3609 | 13.42685 | 452.0085 | 2.960863 | 226.0043 | 416.7992 | 341.4644 | 12.5022 | 892.0297 | 3.237188 | 446.0149 | 830.0118 | 681.3402
12.75059 | 234.8288 | 1.586411 | 117.4144 | 214.2176 | 175.0795 | 13.67683 | 451.6634 | 2.975499 | 225.8317 | 416.5908 | 341.3136 | 12.75228 | 893.3197 | 3.249066 | 446.6598 | 830.3748 | 681.4882
13.00073 | 234.5593 | 1.586199 | 117.2797 | 213.5065 | 174.4133 | 13.92695 | 451.9609 | 2.989397 | 225.9804 | 416.989 | 341.6622 | 13.00224 | 892.7304 | 3.260792 | 446.3652 | 830.3658 | 681.5774
13.25129 | 234.5454 | 1.586211 | 117.2727 | 212.1148 | 173.0239 | 14.17692 | 451.8774 | 3.0022 | 225.9387 | 416.7818 | 341.4689 | 13.25263 | 893.9939 | 3.272376 | 446.997 | 830.9771 | 681.9781
13.50058 | 234.5923 | 1.586283 | 117.2962 | 212.3323 | 173.2336 | 14.42693 | 451.873 | 3.014451 | 225.9365 | 416.5955 | 341.2834 | 13.50264 | 892.8941 | 3.281405 | 446.447 | 830.7465 | 681.9308
13.75084 | 234.355 | 1.585932 | 117.1775 | 212.8806 | 173.8214 | 14.67708 | 451.6161 | 3.026646 | 225.8081 | 416.7615 | 341.4922 | 13.7525 | 893.3049 | 3.29217 | 446.6525 | 831.1614 | 682.2773
14.00078 | 234.1237 | 1.586051 | 117.0619 | 212.593 | 173.5724 | 14.92712 | 451.4376 | 3.038464 | 225.7188 | 416.4832 | 341.2436 | 14.00284 | 893.3766 | 3.301188 | 446.6883 | 831.2212 | 682.3251
14.25056 | 234.144 | 1.585718 | 117.072 | 212.1756 | 173.1516 | 15.17692 | 451.3398 | 3.048879 | 225.6699 | 416.2238 | 341.0006 | 14.25282 | 892.4791 | 3.309344 | 446.2396 | 830.7864 | 682.0399
14.5008 | 233.7136 | 1.58596 | 116.8568 | 211.7191 | 172.7668 | 15.42699 | 450.7654 | 3.060637 | 225.3827 | 416.8591 | 341.7316 | 14.50269 | 892.1088 | 3.316748 | 446.0544 | 829.6898 | 681.005
14.75082 | 233.2276 | 1.585773 | 116.6138 | 213.7501 | 174.8788 | 15.67721 | 450.564 | 3.069797 | 225.282 | 415.8981 | 340.8041 | 14.75279 | 891.9503 | 3.323308 | 445.9751 | 829.8322 | 681.1738
15.00059 | 232.8669 | 1.584892 | 116.4335 | 212.1074 | 173.2963 | 15.92723 | 449.7981 | 3.080267 | 224.899 | 416.4463 | 341.4799 | 15.00261 | 890.9337 | 3.330234 | 445.4668 | 829.3614 | 680.8725
15.25087 | 232.9387 | 1.583256 | 116.4693 | 211.7109 | 172.8878 | 16.17691 | 449.7403 | 3.088846 | 224.8702 | 415.7393 | 340.7825 | 15.25287 | 890.2621 | 3.336991 | 445.131 | 829.6572 | 681.2802
15.50064 | 232.6168 | 1.581848 | 116.3084 | 212.9458 | 174.1763 | 16.42698 | 449.3385 | 3.097115 | 224.6693 | 415.1324 | 340.2427 | 15.50313 | 889.5143 | 3.342305 | 444.7572 | 829.115 | 680.8626
15.75064 | 232.1004 | 1.580011 | 116.0502 | 213.0802 | 174.3968 | 16.67687 | 448.081 | 3.105931 | 224.0405 | 415.5532 | 340.873 | 15.75289 | 889.0835 | 3.347298 | 444.5417 | 828.9554 | 680.7748
16.00086 | 231.8869 | 1.578016 | 115.9434 | 211.4677 | 172.8199 | 16.92706 | 447.3524 | 3.113099 | 223.6762 | 414.4755 | 339.9168 | 16.00294 | 888.6724 | 3.352484 | 444.3362 | 828.9051 | 680.793
16.25106 | 231.9379 | 1.57555 | 115.969 | 210.9666 | 172.3103 | 17.17727 | 446.8197 | 3.120226 | 223.4098 | 414.0483 | 339.5783 | 16.25339 | 887.0765 | 3.355536 | 443.5383 | 827.7808 | 679.9347
16.50072 | 231.4769 | 1.573393 | 115.7384 | 210.9018 | 172.3224 | 17.42691 | 446.0856 | 3.127147 | 223.0428 | 413.5795 | 339.2319 | 16.50289 | 886.0858 | 3.35987 | 443.0429 | 826.7387 | 679.0577
16.75104 | 231.1449 | 1.571006 | 115.5725 | 211.6332 | 173.1091 | 17.67728 | 445.1324 | 3.134039 | 222.5662 | 413.7466 | 339.5578 | 16.7529 | 884.1342 | 3.363562 | 442.0671 | 825.7355 | 678.3798
17.0008 | 230.8823 | 1.569332 | 115.4412 | 210.9989 | 172.5185 | 17.92723 | 444.0435 | 3.13916 | 222.0217 | 412.7439 | 338.7366 | 17.00334 | 880.342 | 3.366919 | 440.171 | 823.7864 | 677.0628
17.25101 | 230.2573 | 1.566636 | 115.1287 | 210.3861 | 172.0099 | 18.17725 | 443.2097 | 3.145557 | 221.6048 | 412.3049 | 338.4366 | 17.25323 | 878.5778 | 3.36941 | 439.2889 | 823.1214 | 676.6918
17.5009 | 230.0247 | 1.563468 | 115.0123 | 211.9737 | 173.6363 | 18.42702 | 441.921 | 3.151786 | 220.9605 | 412.6454 | 338.9919 | 17.50339 | 874.0632 | 3.37237 | 437.0316 | 821.3538 | 675.6766
17.75072 | 229.2053 | 1.561163 | 114.6026 | 211.2828 | 173.0819 | 18.67708 | 440.6901 | 3.155696 | 220.3451 | 411.311 | 337.8626 | 17.75306 | 869.762 | 3.375927 | 434.881 | 819.4519 | 674.4916
18.00074 | 228.9835 | 1.558825 | 114.4917 | 210.0176 | 171.8536 | 18.92758 | 440.4625 | 3.160166 | 220.2313 | 410.735 | 337.3246 | 18.00338 | 865.8965 | 3.378153 | 432.9482 | 817.1801 | 672.8641
18.25091 | 228.6355 | 1.555981 | 114.3177 | 210.3983 | 172.2924 | 19.17706 | 438.9849 | 3.166617 | 219.4925 | 410.9893 | 337.8251 | 18.25331 | 859.0729 | 3.381729 | 429.5364 | 813.9647 | 670.7859
18.50074 | 228.1885 | 1.553229 | 114.0942 | 210.8855 | 172.8541 | 19.42696 | 437.977 | 3.170766 | 218.9885 | 410.4666 | 337.4704 | 18.50327 | 850.893 | 3.384664 | 425.4465 | 809.6771 | 667.8616
18.75088 | 227.5919 | 1.550499 | 113.7959 | 210.0994 | 172.1674 | 19.67708 | 436.7936 | 3.174658 | 218.3968 | 409.6256 | 336.8267 | 18.75323 | 847.7232 | 3.38844 | 423.8616 | 807.5684 | 666.2812
19.00118 | 227.5019 | 1.547497 | 113.751 | 209.3714 | 171.4544 | 19.92731 | 436.0417 | 3.17768 | 218.0208 | 408.9353 | 336.2617 | 19.00349 | 842.9325 | 3.393912 | 421.4663 | 805.4297 | 664.941
19.25096 | 226.9513 | 1.544559 | 113.4756 | 208.7962 | 170.971 | 20.17719 | 435.2148 | 3.182341 | 217.6074 | 408.1679 | 335.6321 | 19.25349 | 839.8777 | 3.400723 | 419.9388 | 804.1774 | 664.1978
19.50125 | 226.4255 | 1.541653 | 113.2128 | 208.4854 | 170.7478 | [6 empty] | 19.50337 | 840.1854 | 3.408326 | 420.0927 | 804.5354 | 664.5045
19.75107 | 225.8274 | 1.538876 | 112.9137 | 210.1009 | 172.463 | [6 empty] | 19.7534 | 839.0742 | 3.414912 | 419.5371 | 803.4161 | 663.5704
20.00104 | 225.6054 | 1.537103 | 112.8027 | 209.139 | 171.5381 | [6 empty] | 20.0035 | 838.562 | 3.420857 | 419.281 | 802.9595 | 663.1991