## General
ID | Test Identification
Test Identification | Location | NWZ-BH-5055
Test Identification | Sample | 36-1
Test Identification | Depth | 32 | [m]
Specimen Visual Description
Specimen Visual Description | Brownish grey fine SAND
Initial Specimen Conditions
Initial Specimen Conditions | Test start date | 12/06/2024
Initial Specimen Conditions | Mould outer / inner diameter | 100.08 / 69.9 | [mm]
Initial Specimen Conditions | Weight of soil | 33.38 | [g]
Initial Specimen Conditions | Water content | 3.963992 | [%]
Initial Specimen Conditions | Bulk density | 1.588389 | [Mg/m3]
Initial Specimen Conditions | Dry density | 1.527826 | [Mg/m3]
Initial Specimen Conditions | Material retained on 425 mm sieve | 0 | [%]
Test Conditions
Test Conditions | Interface type | Soil - Steel
Test Conditions | Initial interface roughness | 8.343 | [µm]
Test Conditions | Final interface roughness | 8.057 | [µm]
Consolidation - Before Fast Shear
Consolidation - Before Fast Shear | Consolidation pressure | 106.003 | [kPa]
Consolidation - Before Fast Shear | Vertical displacement | 0.1229998 | [mm]
Consolidation - Before Fast Shear | Vertical strain | 2.459996 | [%]
Fast Shear - Stage 1
Fast Shear - Stage 1 | Normal Stress | 106.003 | [kPa]
Fast Shear - Stage 1 | Vertical displacement | 1.488 | [mm]
Fast Shear - Stage 1 | Vertical strain | 29.76 | [%]
Fast Shear - Stage 1 | Horizontal displacement | 199.9563 | [mm]
Fast Shear - Stage 1 | Rate of horizontal displacement | 500 | [mm/min]
At peak stress
Fast Shear - Stage 1 - At peak stress | Shear stress | 68.71204 | [kPa]
Fast Shear - Stage 1 - At peak stress | Horizontal displacement | 183.2933 | [mm]
Fast Shear - Stage 2
Fast Shear - Stage 2 | Normal Stress | 106.003 | [kPa]
Fast Shear - Stage 2 | Vertical displacement | 1.964 | [mm]
Fast Shear - Stage 2 | Vertical strain | 39.28 | [%]
Fast Shear - Stage 2 | Horizontal displacement | 399.9126 | [mm]
Fast Shear - Stage 2 | Rate of horizontal displacement | 500 | [mm/min]
At peak stress
Fast Shear - Stage 2 - At peak stress | Shear stress | 75.54057 | [kPa]
Fast Shear - Stage 2 - At peak stress | Horizontal displacement | 391.5811 | [mm]
Fast Shear - Stage 3
Fast Shear - Stage 3 | Normal Stress | 106.003 | [kPa]
Fast Shear - Stage 3 | Vertical displacement | 2.381 | [mm]
Fast Shear - Stage 3 | Vertical strain | 47.62 | [%]
Fast Shear - Stage 3 | Horizontal displacement | 599.8689 | [mm]
Fast Shear - Stage 3 | Rate of horizontal displacement | 500 | [mm/min]
At peak stress
Fast Shear - Stage 3 - At peak stress | Shear stress | 75.11379 | [kPa]
Fast Shear - Stage 3 - At peak stress | Horizontal displacement | 566.5428 | [mm]
Fast Shear - Stage 4
Fast Shear - Stage 4 | Normal Stress | 106.003 | [kPa]
Fast Shear - Stage 4 | Vertical displacement | 2.752 | [mm]
Fast Shear - Stage 4 | Vertical strain | 55.04 | [%]
Fast Shear - Stage 4 | Horizontal displacement | 799.8252 | [mm]
Fast Shear - Stage 4 | Rate of horizontal displacement | 500 | [mm/min]
At peak stress
Fast Shear - Stage 4 - At peak stress | Shear stress | 75.11379 | [kPa]
Fast Shear - Stage 4 - At peak stress | Horizontal displacement | 616.5319 | [mm]
Fast Shear - Stage 5
Fast Shear - Stage 5 | Normal Stress | 106.003 | [kPa]
Fast Shear - Stage 5 | Vertical displacement | 3.069 | [mm]
Fast Shear - Stage 5 | Vertical strain | 61.38 | [%]
Fast Shear - Stage 5 | Horizontal displacement | 999.7815 | [mm]
Fast Shear - Stage 5 | Rate of horizontal displacement | 500 | [mm/min]
At peak stress
Fast Shear - Stage 5 - At peak stress | Shear stress | 75.11379 | [kPa]
Fast Shear - Stage 5 - At peak stress | Horizontal displacement | 983.1185 | [mm]
Consolidation - Before Slow Shear
Consolidation - Before Slow Shear | Consolidation pressure | 338.5257 | [kPa]
Consolidation - Before Slow Shear | Vertical displacement | 3.148 | [mm]
Consolidation - Before Slow Shear | Vertical strain | 63 | [%]
Slow Shear
Slow Shear | Normal stress | 338.5257 | [kPa]
Slow Shear | Vertical displacement | 3.178 | [mm]
Slow Shear | Vertical strain | 63.6 | [%]
Slow Shear | Horizontal displacement | 20.09116 | [mm]
Slow Shear | Rate of horizontal displacement | 0.018 | [mm/min]
At peak stress
Slow Shear - At peak stress | Shear stress | 216.3789 | [kPa]
Slow Shear - At peak stress | Horizontal displacement | 1.068016 | [mm]
Slow Shear - At peak stress | Shear angle | 32.58591 | [°]
At residual stress
Slow Shear - At residual stress | Shear stress | 205.2826 | [kPa]
Slow Shear - At residual stress | Horizontal displacement | 20.09116 | [mm]
Slow Shear - At residual stress | Vertical displacement |  | [mm]
Slow Shear - At residual stress | Vertical strain |  | [%]
Slow Shear - At residual stress | Shear angle | 31.23269 | [°]

## Consolidation - 1
Consolidation - Before Fast Shear
Root time | Vertical Displacement
[min] | [mm]
0 | 0
0.2886751 | 0.07900015
0.4082483 | 0.08100001
0.5 | 0.07900015
0.5773503 | 0.08799998
0.6454972 | 0.1120001
0.7071068 | 0.1170003
0.7637626 | 0.1170003
0.8164966 | 0.1170003
0.8660254 | 0.1170003
0.9128709 | 0.1190001
0.9574271 | 0.121
1 | 0.1190001
1.040833 | 0.1190001
1.080123 | 0.1190001
1.118034 | 0.1190001
1.154701 | 0.121
1.190238 | 0.1190001
1.224745 | 0.121
1.258306 | 0.1190001
1.290994 | 0.121
1.322876 | 0.1190001
1.354006 | 0.121
1.384437 | 0.121
1.414214 | 0.121
1.443376 | 0.1190001
1.47196 | 0.121
1.5 | 0.121
1.527525 | 0.121
1.554563 | 0.1229998
1.581139 | 0.121
1.607275 | 0.121
1.632993 | 0.1229998
1.658312 | 0.1229998
1.683251 | 0.121
1.707825 | 0.121
1.732051 | 0.1229998
1.755942 | 0.121
1.779513 | 0.121
1.802776 | 0.121
1.825742 | 0.121
1.848423 | 0.1229998
1.848423 | 0.1229998
1.848423 | 0.1229998
1.848423 | 0.1229998
1.848423 | 0.1229998
1.848423 | 0.1229998
1.848423 | 0.1229998
1.848423 | 0.1229998
1.848423 | 0.1229998
1.848423 | 0.1229998
1.848423 | 0.1229998
1.848423 | 0.1229998
1.848423 | 0.1229998
1.848423 | 0.1229998
1.848423 | 0.1229998
1.848423 | 0.1229998
1.848423 | 0.1229998
1.848423 | 0.1229998
1.848423 | 0.1229998
1.848423 | 0.1229998
1.848423 | 0.1229998
1.848423 | 0.1229998
1.848423 | 0.1229998
1.848423 | 0.1229998
1.848423 | 0.1229998
1.848423 | 0.1229998
1.848423 | 0.1229998
1.848423 | 0.1229998
1.848423 | 0.1229998
1.848423 | 0.1229998
1.848423 | 0.1229998
1.848423 | 0.1229998
1.848423 | 0.1229998
1.848423 | 0.1229998
1.848423 | 0.1229998
1.848423 | 0.1229998
1.848423 | 0.1229998
1.848423 | 0.1229998
1.848423 | 0.1229998
1.848423 | 0.1229998
1.848423 | 0.1229998
1.848423 | 0.1229998
1.848423 | 0.1229998
1.848423 | 0.1229998
1.848423 | 0.1229998
1.848423 | 0.1229998
1.848423 | 0.1229998
1.848423 | 0.1229998
1.848423 | 0.1229998
1.848423 | 0.1229998
1.848423 | 0.1229998
1.848423 | 0.1229998
1.848423 | 0.1229998
1.848423 | 0.1229998
1.848423 | 0.1229998
1.848423 | 0.1229998
1.848423 | 0.1229998
1.848423 | 0.1229998
1.848423 | 0.1229998
1.848423 | 0.1229998
1.848423 | 0.1229998
1.848423 | 0.1229998
1.848423 | 0.1229998
1.848423 | 0.1229998
1.848423 | 0.1229998
1.848423 | 0.1229998
1.848423 | 0.1229998
1.848423 | 0.1229998
1.848423 | 0.1229998
1.848423 | 0.1229998
1.848423 | 0.1229998
1.848423 | 0.1229998
1.848423 | 0.1229998
1.848423 | 0.1229998
1.848423 | 0.1229998
1.848423 | 0.1229998
1.848423 | 0.1229998
1.848423 | 0.1229998
1.848423 | 0.1229998

## Fast Shearing - 1
Fast Shear - Stage 1
Horizontal Displacement | Stress Ratio t/s'n | Shear Stress
[mm] | [-] | [kPa]
0 | 0 | 0
8.331512 | 0.1731241 | 18.35166
16.66302 | 0.4428755 | 46.94612
24.99454 | 0.5475552 | 58.04247
33.32605 | 0.5515814 | 58.46925
41.65756 | 0.5596336 | 59.32282
49.98907 | 0.5556075 | 58.89604
58.32059 | 0.5556075 | 58.89604
66.6521 | 0.5596336 | 59.32282
74.98361 | 0.5636598 | 59.7496
83.31512 | 0.5717121 | 60.60317
91.64664 | 0.5837905 | 61.88352
99.97815 | 0.5958689 | 63.16386
108.3097 | 0.6079473 | 64.44421
116.6412 | 0.6119735 | 64.871
124.9727 | 0.6200258 | 65.72456
133.3042 | 0.6200258 | 65.72456
141.6357 | 0.6321042 | 67.00491
149.9672 | 0.6361303 | 67.43169
158.2987 | 0.6321042 | 67.00491
166.6302 | 0.6361303 | 67.43169
174.9618 | 0.6441826 | 68.28526
183.2933 | 0.6482087 | 68.71204
191.6248 | 0.6482087 | 68.71204
199.9563 | 0.6602872 | 69.99239

## Fast Shearing - 2
Fast Shear - Stage 2
Horizontal Displacement | Stress Ratio t/s'n | Shear Stress
[mm] | [-] | [kPa]
199.9563 | 0 | 0
208.2878 | 0.0483137 | 5.121394
216.6193 | 0.6924963 | 73.40665
224.9508 | 0.6482087 | 68.71204
233.2823 | 0.6482087 | 68.71204
241.6139 | 0.6401565 | 67.85848
249.9454 | 0.6401565 | 67.85848
258.2769 | 0.6401565 | 67.85848
266.6084 | 0.6401565 | 67.85848
274.9399 | 0.6441826 | 68.28526
283.2714 | 0.656261 | 69.56561
291.6029 | 0.6643133 | 70.41917
299.9344 | 0.6763917 | 71.69952
308.266 | 0.6723656 | 71.27274
316.5975 | 0.6804179 | 72.12631
324.929 | 0.6763917 | 71.69952
333.2605 | 0.6965224 | 73.83344
341.592 | 0.684444 | 72.55309
349.9235 | 0.6884702 | 72.97987
358.255 | 0.6804179 | 72.12631
366.5865 | 0.684444 | 72.55309
374.9181 | 0.6723656 | 71.27274
383.2496 | 0.684444 | 72.55309
391.5811 | 0.712627 | 75.54057
399.9126 | 0.6924963 | 73.40665

## Fast Shearing - 3
Fast Shear - Stage 3
Horizontal Displacement | Stress Ratio t/s'n | Shear Stress
[mm] | [-] | [kPa]
399.9126 | 0 | 0
408.2441 | 0.1852025 | 19.63201
416.5756 | 0.684444 | 72.55309
424.9071 | 0.6763917 | 71.69952
433.2386 | 0.6884702 | 72.97987
441.5702 | 0.6804179 | 72.12631
449.9017 | 0.6723656 | 71.27274
458.2332 | 0.6723656 | 71.27274
466.5647 | 0.6723656 | 71.27274
474.8962 | 0.6723656 | 71.27274
483.2277 | 0.6884702 | 72.97987
491.5592 | 0.6763917 | 71.69952
499.8907 | 0.6884702 | 72.97987
508.2223 | 0.6763917 | 71.69952
516.5538 | 0.6804179 | 72.12631
524.8853 | 0.6924963 | 73.40665
533.2168 | 0.6965224 | 73.83344
541.5483 | 0.6965224 | 73.83344
549.8798 | 0.6965224 | 73.83344
558.2113 | 0.6924963 | 73.40665
566.5428 | 0.7086009 | 75.11379
574.8744 | 0.6965224 | 73.83344
583.2059 | 0.7005486 | 74.26022
591.5374 | 0.7005486 | 74.26022
599.8689 | 0.7086009 | 75.11379

## Fast Shearing - 4
Fast Shear - Stage 4
Horizontal Displacement | Stress Ratio t/s'n | Shear Stress
[mm] | [-] | [kPa]
599.8689 | 0 | 0
608.2004 | 0.2335162 | 24.75341
616.5319 | 0.7086009 | 75.11379
624.8634 | 0.7005486 | 74.26022
633.1949 | 0.6965224 | 73.83344
641.5265 | 0.7005486 | 74.26022
649.858 | 0.7005486 | 74.26022
658.1895 | 0.6804179 | 72.12631
666.521 | 0.6804179 | 72.12631
674.8525 | 0.684444 | 72.55309
683.184 | 0.6804179 | 72.12631
691.5155 | 0.6884702 | 72.97987
699.847 | 0.6924963 | 73.40665
708.1786 | 0.7005486 | 74.26022
716.5101 | 0.7086009 | 75.11379
724.8416 | 0.6924963 | 73.40665
733.1731 | 0.7005486 | 74.26022
741.5046 | 0.6884702 | 72.97987
749.8361 | 0.6924963 | 73.40665
758.1676 | 0.6965224 | 73.83344
766.4991 | 0.6884702 | 72.97987
774.8307 | 0.6924963 | 73.40665
783.1622 | 0.7045747 | 74.687
791.4937 | 0.6924963 | 73.40665
799.8252 | 0.6884702 | 72.97987

## Fast Shearing - 5
Fast Shear - Stage 5
Horizontal Displacement | Stress Ratio t/s'n | Shear Stress
[mm] | [-] | [kPa]
799.8252 | 0 | 0
808.1567 | 0.2657253 | 28.16767
816.4882 | 0.684444 | 72.55309
824.8197 | 0.656261 | 69.56561
833.1512 | 0.6683395 | 70.84596
841.4828 | 0.656261 | 69.56561
849.8143 | 0.6602872 | 69.99239
858.1458 | 0.6683395 | 70.84596
866.4773 | 0.6723656 | 71.27274
874.8088 | 0.6683395 | 70.84596
883.1403 | 0.6723656 | 71.27274
891.4718 | 0.6884702 | 72.97987
899.8033 | 0.684444 | 72.55309
908.1349 | 0.6683395 | 70.84596
916.4664 | 0.6924963 | 73.40665
924.7979 | 0.7045747 | 74.687
933.1294 | 0.6884702 | 72.97987
941.4609 | 0.6884702 | 72.97987
949.7924 | 0.6884702 | 72.97987
958.1239 | 0.6924963 | 73.40665
966.4554 | 0.684444 | 72.55309
974.787 | 0.6804179 | 72.12631
983.1185 | 0.7086009 | 75.11379
991.45 | 0.6804179 | 72.12631
999.7815 | 0.7005486 | 74.26022

## Consolidation - 2
Consolidation - Before Slow Shear
Root time | Vertical Displacement
[min] | [mm]
0 | 3.09
0.2886751 | 3.147
0.4082483 | 3.147
0.5 | 3.148
0.5773503 | 3.148
0.6454972 | 3.148
0.7071068 | 3.147
0.7637626 | 3.148
0.8164966 | 3.148
0.8660254 | 3.147
0.9128709 | 3.148
0.9574271 | 3.148
1 | 3.148
1.040833 | 3.148
1.080123 | 3.147
1.118034 | 3.148
1.154701 | 3.147
1.190238 | 3.15
1.224745 | 3.148
1.258306 | 3.147
1.290994 | 3.15
1.322876 | 3.148
1.354006 | 3.148
1.384437 | 3.148
1.414214 | 3.148
1.443376 | 3.148
1.47196 | 3.147
1.5 | 3.15
1.527525 | 3.148
1.554563 | 3.148
1.581139 | 3.148
1.607275 | 3.148
1.632993 | 3.148
1.632993 | 3.148
1.632993 | 3.148
1.632993 | 3.148
1.632993 | 3.148
1.632993 | 3.148
1.632993 | 3.148
1.632993 | 3.148
1.632993 | 3.148
1.632993 | 3.148
1.632993 | 3.148
1.632993 | 3.148
1.632993 | 3.148
1.632993 | 3.148
1.632993 | 3.148
1.632993 | 3.148
1.632993 | 3.148
1.632993 | 3.148
1.632993 | 3.148
1.632993 | 3.148
1.632993 | 3.148
1.632993 | 3.148
1.632993 | 3.148
1.632993 | 3.148
1.632993 | 3.148
1.632993 | 3.148
1.632993 | 3.148
1.632993 | 3.148
1.632993 | 3.148
1.632993 | 3.148
1.632993 | 3.148
1.632993 | 3.148
1.632993 | 3.148
1.632993 | 3.148
1.632993 | 3.148
1.632993 | 3.148
1.632993 | 3.148
1.632993 | 3.148
1.632993 | 3.148
1.632993 | 3.148
1.632993 | 3.148
1.632993 | 3.148
1.632993 | 3.148
1.632993 | 3.148
1.632993 | 3.148
1.632993 | 3.148
1.632993 | 3.148
1.632993 | 3.148
1.632993 | 3.148
1.632993 | 3.148
1.632993 | 3.148
1.632993 | 3.148
1.632993 | 3.148
1.632993 | 3.148
1.632993 | 3.148
1.632993 | 3.148
1.632993 | 3.148
1.632993 | 3.148
1.632993 | 3.148
1.632993 | 3.148
1.632993 | 3.148
1.632993 | 3.148
1.632993 | 3.148
1.632993 | 3.148
1.632993 | 3.148
1.632993 | 3.148
1.632993 | 3.148
1.632993 | 3.148
1.632993 | 3.148
1.632993 | 3.148
1.632993 | 3.148
1.632993 | 3.148
1.632993 | 3.148
1.632993 | 3.148
1.632993 | 3.148
1.632993 | 3.148
1.632993 | 3.148
1.632993 | 3.148
1.632993 | 3.148
1.632993 | 3.148
1.632993 | 3.148
1.632993 | 3.148
1.632993 | 3.148
1.632993 | 3.148
1.632993 | 3.148
1.632993 | 3.148
1.632993 | 3.148

## Slow Shearing
Slow Shear Stage
Horizontal Displacement | Vertical Displacement | Stress Ratio t/s'n | Angle of Shearing Resistance | Shear Stress
[mm] | [mm] | [-] | [º] | [kPa]
0 |  | 0 | 0 | 0
0.1780026 |  | 0.1903673 | 10.77828 | 64.44421
0.3560053 |  | 0.3529989 | 19.44298 | 119.4992
0.5340079 |  | 0.4866342 | 25.94914 | 164.7382
0.7120106 |  | 0.5874911 | 30.43385 | 198.8808
0.8900132 |  | 0.6366588 | 32.48323 | 215.5254
1.068016 |  | 0.6391802 | 32.58591 | 216.3789
1.246018 |  | 0.6366588 | 32.48323 | 215.5254
1.424021 |  | 0.6303552 | 32.22549 | 213.3914
1.602024 |  | 0.6227909 | 31.91428 | 210.8307
1.780026 |  | 0.605141 | 31.17985 | 204.8558
1.958029 |  | 0.6190088 | 31.75787 | 209.5504
2.136032 |  | 0.6164874 | 31.65331 | 208.6968
2.314034 |  | 0.6101838 | 31.39087 | 206.5629
2.492037 |  | 0.6076624 | 31.28548 | 205.7093
2.67004 |  | 0.6164874 | 31.65331 | 208.6968
2.848042 |  | 0.6127053 | 31.49602 | 207.4165
3.026045 |  | 0.6177481 | 31.70562 | 209.1236
3.204048 |  | 0.6089231 | 31.3382 | 206.1361
3.38205 |  | 0.6114445 | 31.44347 | 206.9897
3.560053 |  | 0.6038803 | 31.12695 | 204.429
3.738055 |  | 0.6227909 | 31.91428 | 210.8307
3.916058 |  | 0.6215302 | 31.8622 | 210.404
4.094061 |  | 0.6089231 | 31.3382 | 206.1361
4.272063 |  | 0.6177481 | 31.70562 | 209.1236
4.450066 |  | 0.6089231 | 31.3382 | 206.1361
4.628069 |  | 0.6038803 | 31.12695 | 204.429
4.806071 |  | 0.6064017 | 31.23269 | 205.2826
4.984074 |  | 0.6152267 | 31.60094 | 208.27
5.162077 |  | 0.6227909 | 31.91428 | 210.8307
5.340079 |  | 0.6215302 | 31.8622 | 210.404
5.518082 |  | 0.6240517 | 31.96629 | 211.2575
5.696084 |  | 0.6152267 | 31.60094 | 208.27
5.874087 |  | 0.6013589 | 31.02097 | 203.5754
6.05209 |  | 0.6026196 | 31.07399 | 204.0022
6.230092 |  | 0.6127053 | 31.49602 | 207.4165
6.408095 |  | 0.6152267 | 31.60094 | 208.27
6.586098 |  | 0.6089231 | 31.3382 | 206.1361
6.7641 |  | 0.6164874 | 31.65331 | 208.6968
6.942103 |  | 0.6114445 | 31.44347 | 206.9897
7.120106 |  | 0.6190088 | 31.75787 | 209.5504
7.298108 |  | 0.6152267 | 31.60094 | 208.27
7.476111 |  | 0.6114445 | 31.44347 | 206.9897
7.654114 |  | 0.6038803 | 31.12695 | 204.429
7.832116 |  | 0.6114445 | 31.44347 | 206.9897
8.010119 |  | 0.5975767 | 30.86156 | 202.2951
8.188121 |  | 0.6038803 | 31.12695 | 204.429
8.366124 |  | 0.6265731 | 32.07015 | 212.1111
8.544127 |  | 0.6227909 | 31.91428 | 210.8307
8.722129 |  | 0.6202695 | 31.81007 | 209.9772
8.900132 |  | 0.6164874 | 31.65331 | 208.6968
9.078135 |  | 0.6265731 | 32.07015 | 212.1111
9.256137 |  | 0.6177481 | 31.70562 | 209.1236
9.43414 |  | 0.6303552 | 32.22549 | 213.3914
9.612143 |  | 0.6114445 | 31.44347 | 206.9897
9.790145 |  | 0.6265731 | 32.07015 | 212.1111
9.968148 |  | 0.6152267 | 31.60094 | 208.27
10.14615 |  | 0.6164874 | 31.65331 | 208.6968
10.32415 |  | 0.6164874 | 31.65331 | 208.6968
10.50216 |  | 0.6114445 | 31.44347 | 206.9897
10.68016 |  | 0.6076624 | 31.28548 | 205.7093
10.85816 |  | 0.6152267 | 31.60094 | 208.27
11.03616 |  | 0.5937946 | 30.70161 | 201.0147
11.21417 |  | 0.6101838 | 31.39087 | 206.5629
11.39217 |  | 0.6227909 | 31.91428 | 210.8307
11.57017 |  | 0.6127053 | 31.49602 | 207.4165
11.74817 |  | 0.6202695 | 31.81007 | 209.9772
11.92618 |  | 0.6278338 | 32.12199 | 212.5379
12.10418 |  | 0.6202695 | 31.81007 | 209.9772
12.28218 |  | 0.6013589 | 31.02097 | 203.5754
12.46018 |  | 0.6089231 | 31.3382 | 206.1361
12.63819 |  | 0.6177481 | 31.70562 | 209.1236
12.81619 |  | 0.6265731 | 32.07015 | 212.1111
12.99419 |  | 0.6064017 | 31.23269 | 205.2826
13.1722 |  | 0.6038803 | 31.12695 | 204.429
13.3502 |  | 0.6076624 | 31.28548 | 205.7093
13.5282 |  | 0.6190088 | 31.75787 | 209.5504
13.7062 |  | 0.6177481 | 31.70562 | 209.1236
13.88421 |  | 0.6101838 | 31.39087 | 206.5629
14.06221 |  | 0.6152267 | 31.60094 | 208.27
14.24021 |  | 0.6164874 | 31.65331 | 208.6968
14.41821 |  | 0.6114445 | 31.44347 | 206.9897
14.59622 |  | 0.6089231 | 31.3382 | 206.1361
14.77422 |  | 0.6152267 | 31.60094 | 208.27
14.95222 |  | 0.6114445 | 31.44347 | 206.9897
15.13022 |  | 0.6127053 | 31.49602 | 207.4165
15.30823 |  | 0.6164874 | 31.65331 | 208.6968
15.48623 |  | 0.6253124 | 32.01825 | 211.6843
15.66423 |  | 0.6227909 | 31.91428 | 210.8307
15.84223 |  | 0.6152267 | 31.60094 | 208.27
16.02024 |  | 0.6152267 | 31.60094 | 208.27
16.19824 |  | 0.5950553 | 30.75499 | 201.4415
16.37624 |  | 0.6076624 | 31.28548 | 205.7093
16.55425 |  | 0.6089231 | 31.3382 | 206.1361
16.73225 |  | 0.6127053 | 31.49602 | 207.4165
16.91025 |  | 0.613966 | 31.54851 | 207.8433
17.08825 |  | 0.6114445 | 31.44347 | 206.9897
17.26626 |  | 0.6152267 | 31.60094 | 208.27
17.44426 |  | 0.6152267 | 31.60094 | 208.27
17.62226 |  | 0.6064017 | 31.23269 | 205.2826
17.80026 |  | 0.613966 | 31.54851 | 207.8433
17.97827 |  | 0.6038803 | 31.12695 | 204.429
18.15627 |  | 0.6114445 | 31.44347 | 206.9897
18.33427 |  | 0.6127053 | 31.49602 | 207.4165
18.51227 |  | 0.6101838 | 31.39087 | 206.5629
18.69028 |  | 0.6038803 | 31.12695 | 204.429
18.86828 |  | 0.6127053 | 31.49602 | 207.4165
19.04628 |  | 0.6076624 | 31.28548 | 205.7093
19.22429 |  | 0.6215302 | 31.8622 | 210.404
19.40229 |  | 0.613966 | 31.54851 | 207.8433
19.58029 |  | 0.6164874 | 31.65331 | 208.6968
19.75829 |  | 0.6152267 | 31.60094 | 208.27
19.9363 |  | 0.6265731 | 32.07015 | 212.1111
20.09116 |  | 0.6064017 | 31.23269 | 205.2826