## General
ID | Test Identification | Specimen 1 | Specimen 2 | Specimen 3
Test Identification | Location | NWZ-BH-5055 | NWZ-BH-5055 | NWZ-BH-5055
Test Identification | Sample | 53-1 | 53-1 | 53-1
Test Identification | Depth | 48.5 | 48.5 | 48.5 | [m]
Test Identification | Test number | CID115A | CID115B | CID115C
Specimen Visual Description
Specimen Visual Description | Brown fine to medium SAND
| Initial Specimen Conditions | Specimen 1 | Specimen 2 | Specimen 3
Initial Specimen Conditions | Test start date | 07/05/2024 | 16/05/2024 | 16/05/2024
Initial Specimen Conditions | Type of sample | Recompacted | Recompacted | Recompacted
Initial Specimen Conditions | Diameter | 51.23 | 51.23 | 51.23 | [mm]
Initial Specimen Conditions | Length | 90 | 90 | 90 | [mm]
Initial Specimen Conditions | Water content | 5.274038 | 5.356239 | 5.356239 | [%]
Initial Specimen Conditions | Bulk density | 1.595659 | 1.581913 | 1.576091 | [Mg/m³]
Initial Specimen Conditions | Dry density | 1.515719 | 1.50149 | 1.495964 | [Mg/m³]
Initial Specimen Conditions | Void ratio | 0.7483453 | 0.7649139 | 0.7714329 | [-]
Initial Specimen Conditions | Degree of saturation | 18.67614 | 18.55638 | 18.39957 | [%]
Initial Specimen Conditions | Type of drains fitted | One end | One end | One end
| Saturation | Specimen 1 | Specimen 2 | Specimen 3
Saturation | Pressure increments applied | 50 | 50 | 50 | [kPa]
Saturation | Differential pressure used | 10 | 10 | 10 | [kPa]
Saturation | Pore pressure on completion | 536 | 538 | 437 | [kPa]
Saturation | Cell pressure on completion | 550 | 550 | 450 | [kPa]
Saturation | B value achieved | 0.92 | 0.96 | 0.94 | [-]
| Consolidation: Isotropic | Specimen 1 | Specimen 2 | Specimen 3
Consolidation: Isotropic | Cell pressure | 700 | 851 | 1151 | [kPa]
Consolidation: Isotropic | Back pressure | 550 | 550 | 550 | [kPa]
Consolidation: Isotropic | Effective cell pressure | 150 | 301 | 601 | [kPa]
Consolidation: Isotropic | Pore pressure on completion | 550 | 550 | 550 | [kPa]
Consolidation: Isotropic | Pore pressure dissipation | 100 | 100 | 100 | [%]
Consolidation: Isotropic | Water content | 26.56998 | 26.65827 | 26.39626 | [%]
Consolidation: Isotropic | Bulk density | 1.968251 | 1.966923 | 1.970873 | [Mg/m³]
Consolidation: Isotropic | Dry density | 1.555069 | 1.552937 | 1.559281 | [Mg/m³]
Consolidation: Isotropic | Void ratio | 0.7041044 | 0.706444 | 0.6995009 | [-]
Consolidation: Isotropic | Degree of saturation | 100 | 100 | 100 | [%]
Consolidation: Isotropic | Axial strain | 0.843481 | 1.1043 | 1.353557 | [%]
Consolidation: Isotropic | Volumetric strain | 2.530443 | 3.312901 | 4.06067 | [%]
Consolidation: Isotropic | Volumetric strain rate-end of stage | 0.07986675 | 0.0535729 | 0.03840768 | [%/hr]
| Shearing | Specimen 1 | Specimen 2 | Specimen 3
Shearing | Initial pore pressure | 550 | 550 | 550 | [kPa]
Shearing | Initial effective cell pressure | 150 | 301 | 601 | [kPa]
Shearing | Rate of strain | 1.3 | 1.3 | 1.3 | [%/hour]
At peak deviator stress
Shearing - At peak deviator stress | Corrected deviator stress | 339.9452 | 702.4062 | 1454.019 | [kPa]
Shearing - At peak deviator stress | Membrane correction applied | 1.953306 | 1.978001 | 1.779063 | [kPa]
Shearing - At peak deviator stress | Drain correction applied | 0 | 0 | 0 | [kPa]
Shearing - At peak deviator stress | Axial strain | 17.39316 | 17.74925 | 15.09374 | [%]
Shearing - At peak deviator stress | Volumetric strain | 3.899542 | 5.40088 | 3.892913 | [%]
Shearing - At peak deviator stress | Major principal effective stress | 489.2044 | 1004.256 | 2055.047 | [kPa]
Shearing - At peak deviator stress | Minor principal effective stress | 149.259208 | 301.850199 | 601.028038 | [kPa]
Shearing - At peak deviator stress | Principal effective stress ratio | 3.27755 | 3.327003 | 3.41922 | [-]
Shearing - At peak deviator stress | e50 | 3.076215 | 3.441548 | 2.349795 | [%]
Shearing - At peak deviator stress | Secant modulus (E50) at e50 | 5525.382 | 10204.8 | 30939.26 | [kPa]
At peak principal effective stress ratio
Shearing - At peak principal effective stress ratio | Corrected deviator stress | 338.7827 | 701.7722 | 1454.019 | [kPa]
Shearing - At peak principal effective stress ratio | Membrane correction applied | 1.917603 | 2.01162 | 1.779063 | [kPa]
Shearing - At peak principal effective stress ratio | Drain correction applied | 0 | 0 | 0 | [kPa]
Shearing - At peak principal effective stress ratio | Axial strain | 16.89327 | 18.24895 | 15.09374 | [%]
Shearing - At peak principal effective stress ratio | Volumetric strain | 3.912 | 5.416837 | 3.892913 | [%]
Shearing - At peak principal effective stress ratio | Major principal effective stress | 486.2251 | 1003.152 | 2055.047 | [kPa]
Shearing - At peak principal effective stress ratio | Minor principal effective stress | 147.442349 | 301.38004 | 601.028038 | [kPa]
Shearing - At peak principal effective stress ratio | Principal effective stress ratio | 3.29773 | 3.328529 | 3.41922 | [-]
At 10% axial strain
Shearing - At 10% axial strain | Corrected deviator stress | 309.1236 | 624.3771 | 1360.86 | [kPa]
Shearing - At 10% axial strain | Membrane correction applied | 1.301906 | 1.301941 | 1.301906 | [kPa]
Shearing - At 10% axial strain | Drain correction applied | 0 | 0 | 0 | [kPa]
Shearing - At 10% axial strain | Axial strain | 10 | 10 | 10 | [%]
Shearing - At 10% axial strain | Volumetric strain | 3.607753 | 4.573802 | 3.552722 | [%]
Shearing - At 10% axial strain | Major principal effective stress | 457.3623 | 925.6029 | 1961.62 | [kPa]
Shearing - At 10% axial strain | Minor principal effective stress | 148.2387 | 301.2258 | 600.7604 | [kPa]
Shearing - At 10% axial strain | Principal effective stress ratio | 3.085388 | 3.072787 | 3.265236 | [-]
| Final Conditions | Specimen 1 | Specimen 2 | Specimen 3
Final Conditions | Water content | 24.13081 | 23.14492 | 23.85105 | [%]
Final Conditions | Bulk density | 2.006425 | 2.022723 | 2.010997 | [Mg/m³]
Final Conditions | Dry density | 1.61638 | 1.642555 | 1.623722 | [Mg/m³]
Final Conditions | Mode of failure | Compound failure | Compound failure | Compound failure
Mohr Failure Envelope
Mohr Failure Envelope | Effective cohesion (c') | 0 | [kPa]
Mohr Failure Envelope | Effective angle of internal friction (φ') | 33 | [degree]

## Saturation
Saturation
Specimen 1 |  | Specimen 2 |  | Specimen 3
Cell pressure | Pore Water Pressure | Cell pressure | Pore Water Pressure | Cell pressure | Pore Water Pressure
[kPa] | [kPa] | [kPa] | [kPa] | [kPa] | [kPa]
0 | 0 | 0 | 0 | 0 | 0
50 | 5 | 50 | 9 | 50 | 10
50 | 40 | 50 | 40 | 50 | 40
100 | 45 | 100 | 45 | 100 | 59
100 | 90 | 100 | 90 | 100 | 90
150 | 106 | 150 | 115 | 150 | 117
150 | 140 | 150 | 140 | 150 | 140
200 | 170 | 200 | 165 | 200 | 174
200 | 190 | 200 | 190 | 200 | 190
250 | 224 | 250 | 222 | 250 | 229
250 | 240 | 250 | 240 | 250 | 240
300 | 274 | 300 | 278 | 300 | 284
300 | 290 | 300 | 290 | 300 | 290
350 | 330 | 350 | 330 | 350 | 335
350 | 340 | 350 | 340 | 350 | 340
400 | 381 | 400 | 383 | 400 | 387
400 | 390 | 400 | 390 | 400 | 390
450 | 435 | 450 | 435 | 450 | 437
450 | 440 | 450 | 440
500 | 486 | 500 | 486
500 | 490 | 500 | 490
550 | 536 | 550 | 538

## Consolidation
Consolidation: Isotropic
Specimen 1 |  | Specimen 2 |  | Specimen 3
Root time | Consolidated Volume Change | Root time | Consolidated Volume Change | Root time | Consolidated Volume Change
[minutes0.5 ] | [%] | [minutes0.5 ] | [%] | [minutes0.5 ] | [%]
0 | 0 | 0 | 0 | 0 | 0
0.5 | 2.06185 | 0.5 | 2.465242 | 0.5 | 3.236891
1 | 2.216493 | 1 | 2.903852 | 1 | 3.814479
1.5 | 2.279719 | 1.5 | 2.973128 | 1.5 | 3.878154
2 | 2.320931 | 2 | 3.015326 | 2 | 3.917459
2.5 | 2.352056 | 2.5 | 3.058084 | 2.5 | 3.945474
3 | 2.374114 | 3 | 3.087981 | 3 | 3.969497
3.5 | 2.39331 | 3.5 | 3.115976 | 3.5 | 3.98601
4 | 2.416463 | 4 | 3.137046 | 4 | 4.001482
5 | 2.445314 | 5 | 3.17905 | 5 | 4.022296
6 | 2.473065 | 6 | 3.219439 | 6 | 4.039748
7 | 2.498902 | 7 | 3.261044 | 7 | 4.052611
8 | 2.522641 | 8 | 3.304835 | 7.847816 | 4.06067
8.358306 | 2.530443 | 8.54602 | 3.312901

## Shearing
Shearing
Specimen 1 | [5 empty] | Specimen 2 | [5 empty] | Specimen 3
Axial strain | Deviator Stress | Volumetric strain | t | s' | p' | Axial strain | Deviator Stress | Volumetric strain | t | s' | p' | Axial strain | Deviator Stress | Volumetric strain | t | s' | p'
[%] | [kPa] | [%] | [kPa] | [kPa] | [kPa] | [%] | [kPa] | [%] | [kPa] | [kPa] | [kPa] | [%] | [kPa] | [%] | [kPa] | [kPa] | [kPa]
0 | 0 | 0 | 0 | 150 | 150 | 0 | 0 | 0 | 0 | 301 | 301 | 0 | 0 | 0 | 0 | 601 | 601
1.765964 | 99.57522 | 0.7741745 | 49.78761 | 199.4287 | 182.8329 | 1.120532 | 122.2017 | 0.7373081 | 61.10083 | 362.6335 | 342.2666 | 0.2831331 | 143.8134 | 0.1801658 | 71.90669 | 673.3255 | 649.3566
1.890843 | 108.1353 | 0.8548972 | 54.06763 | 202.3714 | 184.3489 | 1.245609 | 138.8228 | 0.8157393 | 69.41138 | 370.5962 | 347.4591 | 0.4075473 | 206.8466 | 0.2645937 | 103.4233 | 704.6766 | 670.2021
2.015923 | 116.1802 | 0.9423326 | 58.09009 | 207.2045 | 187.8411 | 1.37036 | 155.1948 | 0.8976928 | 77.5974 | 378.5653 | 352.6995 | 0.5313114 | 259.5581 | 0.3557958 | 129.7791 | 730.9114 | 687.6517
2.141064 | 124.1593 | 1.024382 | 62.07966 | 210.7056 | 190.0124 | 1.496251 | 170.8657 | 0.9831431 | 85.43285 | 386.9593 | 358.4817 | 0.6554157 | 308.4127 | 0.4517091 | 154.2064 | 754.8818 | 703.4796
2.265925 | 131.1819 | 1.090805 | 65.59094 | 213.4947 | 191.6311 | 1.620798 | 185.2999 | 1.063369 | 92.64994 | 393.992 | 363.1087 | 0.7797364 | 346.3699 | 0.5401918 | 173.185 | 774.0081 | 716.2798
2.390985 | 137.9125 | 1.16366 | 68.95627 | 219.2084 | 196.223 | 1.745763 | 199.2816 | 1.142318 | 99.64081 | 400.7432 | 367.5296 | 0.904669 | 386.09 | 0.632616 | 193.045 | 794.3412 | 729.9928
2.390985 | 137.9125 | 1.16366 | 68.95627 | 219.2084 | 196.223 | 1.870592 | 212.52 | 1.221068 | 106.26 | 407.2551 | 371.8351 | 1.029727 | 426.5291 | 0.7166787 | 213.2646 | 813.7289 | 742.6407
2.641225 | 150.7088 | 1.297671 | 75.35439 | 223.6769 | 198.5587 | 1.995779 | 225.5337 | 1.305497 | 112.7669 | 414.4073 | 376.8184 | 1.153936 | 463.8866 | 0.8029342 | 231.9433 | 832.5799 | 755.2655
2.891012 | 162.2731 | 1.44146 | 81.13657 | 230.1728 | 203.1273 | 2.120779 | 238.0035 | 1.383777 | 119.0017 | 420.4262 | 380.7589 | 1.277585 | 493.2261 | 0.8850416 | 246.6131 | 847.8778 | 765.6735
3.141246 | 172.6762 | 1.567543 | 86.3381 | 234.2581 | 205.4788 | 2.245707 | 249.5137 | 1.457431 | 124.7568 | 426.0386 | 384.453 | 1.402567 | 528.1819 | 0.9646174 | 264.091 | 864.8585 | 776.8282
3.391354 | 182.7641 | 1.692593 | 91.38206 | 238.8248 | 208.3641 | 2.370559 | 260.5181 | 1.530779 | 130.2591 | 431.2383 | 387.8186 | 1.526892 | 558.0264 | 1.040734 | 279.0132 | 879.8322 | 786.8278
3.641497 | 191.9764 | 1.814187 | 95.98821 | 243.8891 | 211.893 | 2.495712 | 271.8418 | 1.606938 | 135.9209 | 437.146 | 391.839 | 1.650874 | 585.1972 | 1.112728 | 292.5986 | 893.1782 | 795.6453
3.891118 | 200.4635 | 1.930397 | 100.2318 | 249.1722 | 215.7616 | 2.620662 | 282.8975 | 1.683303 | 141.4488 | 442.8307 | 395.6811 | 1.775914 | 613.3243 | 1.187791 | 306.6621 | 907.5051 | 805.2844
4.141623 | 208.2249 | 2.039617 | 104.1124 | 253.8269 | 219.1227 | 2.746017 | 294.0027 | 1.760952 | 147.0013 | 448.1295 | 399.129 | 1.901214 | 640.5725 | 1.260637 | 320.2863 | 921.4181 | 814.6561
4.391386 | 215.5815 | 2.138478 | 107.7907 | 256.0526 | 220.1224 | 2.871045 | 304.736 | 1.836173 | 152.368 | 453.4615 | 402.6722 | 2.024349 | 665.6035 | 1.328743 | 332.8018 | 933.4359 | 822.502
4.641305 | 222.5536 | 2.239327 | 111.2768 | 259.2163 | 222.124 | 2.995912 | 315.4296 | 1.914056 | 157.7148 | 459.0953 | 406.5237 | 2.150189 | 691.3273 | 1.39904 | 345.6636 | 946.9115 | 831.6903
4.891726 | 229.2828 | 2.33733 | 114.6414 | 261.9972 | 223.7834 | 3.120817 | 325.5286 | 1.98882 | 162.7643 | 463.755 | 409.5003 | 2.273271 | 710.875 | 1.463687 | 355.4375 | 955.9942 | 837.5151
5.141803 | 235.6089 | 2.439143 | 117.8044 | 265.9594 | 226.6913 | 3.245933 | 335.9411 | 2.065464 | 167.9706 | 469.362 | 413.3718 | 2.397662 | 737.1017 | 1.528927 | 368.5508 | 969.4444 | 846.5941
5.391806 | 241.7483 | 2.539202 | 120.8741 | 269.4504 | 229.159 | 3.370781 | 345.7955 | 2.137919 | 172.8977 | 473.9926 | 416.36 | 2.522053 | 758.0824 | 1.58795 | 379.0412 | 979.7381 | 853.3911
5.641799 | 246.9329 | 2.62895 | 123.4665 | 272.7487 | 231.5932 | 3.495891 | 355.3557 | 2.213856 | 177.6778 | 479.3616 | 420.1357 | 2.646556 | 778.4556 | 1.651623 | 389.2278 | 990.5747 | 860.8321
5.891401 | 252.0127 | 2.709274 | 126.0064 | 273.1675 | 231.1654 | 3.495891 | 355.3557 | 2.213856 | 177.6778 | 479.3616 | 420.1357 | 2.646556 | 778.4556 | 1.651623 | 389.2278 | 990.5747 | 860.8321
6.141851 | 257.2954 | 2.788155 | 128.6477 | 276.4631 | 233.5805 | 3.746139 | 373.6441 | 2.355002 | 186.822 | 488.4177 | 426.1437 | 2.897328 | 819.8501 | 1.7702 | 409.925 | 1010.803 | 874.1616
6.391574 | 261.8434 | 2.859658 | 130.9217 | 280.898 | 237.2575 | 3.996133 | 391.3034 | 2.493638 | 195.6517 | 497.1718 | 431.9546 | 3.145152 | 854.9371 | 1.881402 | 427.4686 | 1028.349 | 885.8592
6.64201 | 266.0518 | 2.917509 | 133.0259 | 280.4333 | 236.0913 | 4.246351 | 407.867 | 2.623796 | 203.9335 | 505.0378 | 437.0599 | 3.394438 | 890.5754 | 1.989015 | 445.2877 | 1045.708 | 897.2784
6.891762 | 270.4696 | 2.983251 | 135.2348 | 283.3816 | 238.3033 | 4.49596 | 423.3891 | 2.751409 | 211.6946 | 512.9673 | 442.4024 | 3.642087 | 921.4699 | 2.092019 | 460.735 | 1061.125 | 907.5471
7.141738 | 274.0322 | 3.042155 | 137.0161 | 285.7345 | 240.0625 | 4.746221 | 438.354 | 2.875478 | 219.177 | 520.0864 | 447.0274 | 3.89036 | 953.2952 | 2.189602 | 476.6476 | 1076.817 | 917.9344
7.391892 | 277.9702 | 3.102234 | 138.9851 | 286.1314 | 239.8031 | 4.996129 | 451.8229 | 2.993101 | 225.9115 | 527.0057 | 451.7019 | 4.139406 | 982.4514 | 2.279928 | 491.2257 | 1091.669 | 927.9271
7.641778 | 282.0242 | 3.167259 | 141.0121 | 289.0328 | 242.0288 | 5.246603 | 465.0084 | 3.106008 | 232.5042 | 533.3722 | 455.8708 | 4.389516 | 1009.229 | 2.368164 | 504.6143 | 1104.96 | 936.7553
7.892066 | 285.2484 | 3.227015 | 142.6242 | 291.817 | 244.2756 | 5.496294 | 477.3496 | 3.212445 | 238.6748 | 539.1178 | 459.5596 | 4.637256 | 1027.649 | 2.452079 | 513.8243 | 1114.359 | 943.0844
8.142107 | 288.3426 | 3.27666 | 144.1713 | 291.4217 | 243.3646 | 5.746406 | 488.9207 | 3.315974 | 244.4603 | 544.7033 | 463.2165 | 4.885427 | 1051.065 | 2.533877 | 525.5323 | 1126.06 | 950.8824
8.391778 | 292.1529 | 3.33163 | 146.0765 | 294.4208 | 245.7286 | 5.996273 | 500.5523 | 3.416578 | 250.2761 | 550.5929 | 467.1675 | 5.134665 | 1075.218 | 2.604562 | 537.6092 | 1137.462 | 958.2587
8.64206 | 294.3953 | 3.379916 | 147.1976 | 295.2715 | 246.2056 | 6.246523 | 510.9606 | 3.513702 | 255.4803 | 555.877 | 470.7169 | 5.385126 | 1106.744 | 2.679086 | 553.3719 | 1153.395 | 968.9374
8.892202 | 297.5078 | 3.431091 | 148.7539 | 295.8736 | 246.289 | 6.497001 | 521.4365 | 3.60655 | 260.7182 | 561.2611 | 474.355 | 5.632916 | 1114.926 | 2.745376 | 557.4632 | 1157.95 | 972.1288
9.1421 | 300.5475 | 3.47866 | 150.2737 | 298.1091 | 248.0179 | 6.746599 | 531.0686 | 3.694235 | 265.5343 | 566.3909 | 477.8794 | 5.881088 | 1130.944 | 2.812444 | 565.472 | 1165.877 | 977.3866
9.392087 | 303.3756 | 3.52008 | 151.6878 | 299.9318 | 249.3692 | 6.996541 | 540.8801 | 3.782385 | 270.44 | 571.3938 | 481.2471 | 6.129817 | 1164.194 | 2.872176 | 582.0969 | 1182.78 | 988.7474
9.642042 | 305.5912 | 3.555428 | 152.7956 | 301.5301 | 250.5983 | 7.24687 | 549.1206 | 3.865757 | 274.5603 | 575.7126 | 484.1925 | 6.378394 | 1171.686 | 2.934706 | 585.8431 | 1186.749 | 991.4675
9.892218 | 307.8011 | 3.591182 | 153.9005 | 300.9683 | 249.6681 | 7.496752 | 557.8092 | 3.944023 | 278.9046 | 579.9333 | 486.9651 | 6.62922 | 1195.421 | 2.989657 | 597.7107 | 1198.123 | 998.8857
10.14209 | 310.8671 | 3.629598 | 155.4335 | 305.2159 | 253.4047 | 7.74705 | 565.6556 | 4.016324 | 282.8278 | 583.4314 | 489.1554 | 6.876236 | 1208.354 | 3.043347 | 604.177 | 1204.609 | 1003.216
10.39269 | 312.9229 | 3.663817 | 156.4615 | 304.4037 | 252.2499 | 7.997025 | 573.9258 | 4.089931 | 286.9629 | 587.887 | 492.2327 | 7.12513 | 1223.286 | 3.095601 | 611.6429 | 1212.568 | 1008.688
10.64241 | 315.0843 | 3.690091 | 157.5421 | 305.7534 | 253.2393 | 8.246782 | 581.1651 | 4.161778 | 290.5826 | 591.7089 | 494.848 | 7.373733 | 1243.331 | 3.14784 | 621.6655 | 1222.414 | 1015.192
10.89241 | 317.0389 | 3.714294 | 158.5195 | 306.5888 | 253.7489 | 8.496973 | 587.3598 | 4.225218 | 293.6799 | 594.4166 | 496.5233 | 7.625902 | 1256.715 | 3.197509 | 628.3577 | 1229.606 | 1020.154
11.14228 | 318.5282 | 3.736053 | 159.2641 | 306.8285 | 253.7405 | 8.746974 | 594.5254 | 4.287892 | 297.2627 | 597.9604 | 498.8729 | 7.871862 | 1271.341 | 3.243811 | 635.6705 | 1236.943 | 1025.053
11.39251 | 320.8739 | 3.757393 | 160.4369 | 308.8703 | 255.3913 | 8.997431 | 601.1048 | 4.349767 | 300.5524 | 601.4731 | 501.2889 | 8.123287 | 1286.066 | 3.284345 | 643.0329 | 1243.392 | 1029.048
11.64241 | 322.2013 | 3.774891 | 161.1007 | 309.3982 | 255.698 | 9.247058 | 606.9741 | 4.410388 | 303.487 | 604.9111 | 503.7487 | 8.373047 | 1284.367 | 3.324611 | 642.1836 | 1242.672 | 1028.611
11.89267 | 323.3971 | 3.791097 | 161.6986 | 309.0772 | 255.1777 | 9.497149 | 612.8145 | 4.463656 | 306.4073 | 607.0835 | 504.9478 | 8.621124 | 1297.137 | 3.363284 | 648.5684 | 1249.681 | 1033.492
12.1425 | 325.2691 | 3.808976 | 162.6346 | 310.6653 | 256.4538 | 9.747153 | 618.8042 | 4.520235 | 309.4021 | 610.3096 | 507.1756 | 8.867878 | 1321.354 | 3.404624 | 660.6768 | 1261.898 | 1041.673
12.39248 | 326.8148 | 3.825199 | 163.4074 | 313.2947 | 258.8255 | 9.997108 | 624.3144 | 4.573209 | 312.1572 | 613.3804 | 509.328 | 9.115999 | 1335.666 | 3.439326 | 667.833 | 1268.587 | 1045.976
12.64276 | 328.1864 | 3.839803 | 164.0932 | 312.2659 | 257.5682 | 10.24737 | 629.7408 | 4.624522 | 314.8704 | 616.3233 | 511.3665 | 9.368574 | 1329.693 | 3.473131 | 664.8467 | 1265.654 | 1044.039
12.89248 | 329.3774 | 3.851221 | 164.6887 | 312.8251 | 257.9288 | 10.4976 | 633.961 | 4.671859 | 316.9805 | 617.878 | 512.2178 | 9.613946 | 1357.375 | 3.508327 | 678.6873 | 1279.449 | 1053.22
13.14277 | 330.0361 | 3.861935 | 165.018 | 312.3653 | 257.3593 | 10.74742 | 639.0292 | 4.718234 | 319.5146 | 620.372 | 513.8671 | 9.862486 | 1349.574 | 3.538121 | 674.787 | 1275.821 | 1050.892
13.39274 | 331.0401 | 3.871433 | 165.52 | 313.2026 | 258.0292 | 10.99769 | 644.1887 | 4.763921 | 322.0943 | 623.0984 | 515.7336 | 10.11128 | 1369.993 | 3.564538 | 684.9963 | 1285.535 | 1057.203
13.64281 | 331.8171 | 3.878531 | 165.9086 | 313.1413 | 257.8385 | 11.24759 | 648.6336 | 4.807357 | 324.3168 | 625.7022 | 517.5966 | 10.36662 | 1377.545 | 3.592183 | 688.7724 | 1289.671 | 1060.08
13.89278 | 333.6365 | 3.886554 | 166.8182 | 315.8548 | 260.2487 | 11.49797 | 653.1369 | 4.84894 | 326.5685 | 628.0415 | 519.1854 | 10.60848 | 1389.793 | 3.61821 | 694.8967 | 1295.959 | 1064.327
14.14291 | 333.9466 | 3.890032 | 166.9733 | 315.3708 | 259.713 | 11.7479 | 656.9193 | 4.885006 | 328.4597 | 629.2822 | 519.7957 | 10.85906 | 1392.884 | 3.643073 | 696.4421 | 1296.929 | 1064.782
14.39307 | 335.2136 | 3.894965 | 167.6068 | 315.9311 | 260.0622 | 11.99782 | 661.4948 | 4.924002 | 330.7474 | 632.0347 | 521.7855 | 11.10696 | 1400.247 | 3.66736 | 700.1236 | 1301.112 | 1067.737
14.6429 | 335.9436 | 3.901471 | 167.9718 | 315.852 | 259.8614 | 12.24762 | 664.2748 | 4.957467 | 332.1374 | 633.6402 | 522.9277 | 11.35722 | 1412.996 | 3.691604 | 706.498 | 1307.23 | 1071.73
14.89296 | 336.203 | 3.905649 | 168.1015 | 315.7207 | 259.6868 | 12.49781 | 667.1814 | 4.99099 | 333.5907 | 634.5688 | 523.3719 | 11.60629 | 1416.71 | 3.714822 | 708.3552 | 1309.621 | 1073.503
15.1433 | 336.3728 | 3.909412 | 168.1864 | 315.3721 | 259.3099 | 12.74773 | 670.6092 | 5.025367 | 335.3046 | 636.7719 | 525.0037 | 11.85452 | 1417.677 | 3.73577 | 708.8387 | 1310.515 | 1074.235
15.39314 | 337.2211 | 3.91294 | 168.6105 | 316.2328 | 260.0293 | 12.99814 | 673.2236 | 5.056863 | 336.6118 | 638.0785 | 525.8745 | 12.10499 | 1422.517 | 3.752766 | 711.2586 | 1312.026 | 1074.94
15.64299 | 337.8169 | 3.914577 | 168.9084 | 317.1439 | 260.8411 | 13.24794 | 676.3392 | 5.083269 | 338.1696 | 639.257 | 526.5338 | 12.35064 | 1418.957 | 3.770505 | 709.4783 | 1310.35 | 1073.858
15.89321 | 338.2273 | 3.915979 | 169.1136 | 318.6542 | 262.283 | 13.49813 | 679.297 | 5.111846 | 339.6485 | 641.1101 | 527.8939 | 12.60437 | 1424.417 | 3.788947 | 712.2084 | 1313.15 | 1075.747
16.14319 | 338.6369 | 3.918447 | 169.3184 | 318.9538 | 262.5143 | 13.74842 | 681.7971 | 5.137487 | 340.8985 | 642.6683 | 529.0355 | 12.8537 | 1426.408 | 3.802215 | 713.2041 | 1313.846 | 1076.112
16.39349 | 338.6702 | 3.919153 | 169.3351 | 317.344 | 260.899 | 13.99809 | 683.7046 | 5.159554 | 341.8523 | 642.8853 | 528.9345 | 13.09726 | 1425.97 | 3.816658 | 712.985 | 1313.896 | 1076.234
16.6434 | 339.5066 | 3.919048 | 169.7533 | 318.6086 | 262.0241 | 14.24812 | 686.8013 | 5.185159 | 343.4006 | 644.4921 | 530.0252 | 13.34725 | 1447.677 | 3.829279 | 723.8383 | 1325.459 | 1084.18
16.89327 | 338.7827 | 3.912 | 169.3914 | 316.8337 | 260.3699 | 14.49828 | 688.8772 | 5.20786 | 344.4386 | 645.6711 | 530.8583 | 13.59503 | 1439.219 | 3.841176 | 719.6096 | 1321.163 | 1081.293
17.14326 | 338.773 | 3.905566 | 169.3865 | 317.5568 | 261.0947 | 14.74849 | 691.2471 | 5.231367 | 345.6236 | 647.2564 | 532.0485 | 13.8465 | 1433.469 | 3.851488 | 716.7347 | 1317.626 | 1078.714
17.39316 | 339.9452 | 3.899542 | 169.9726 | 319.2318 | 262.5743 | 14.99838 | 692.7691 | 5.250837 | 346.3846 | 648.2204 | 532.7588 | 14.09425 | 1431.208 | 3.861753 | 715.604 | 1316.821 | 1078.286
17.64326 | 339.6913 | 3.88936 | 169.8457 | 318.4293 | 261.8141 | 15.24845 | 693.774 | 5.267095 | 346.887 | 648.0268 | 532.3978 | 14.34355 | 1449.91 | 3.870872 | 724.9549 | 1325.73 | 1084.079
17.89337 | 339.1005 | 3.87713 | 169.5502 | 317.4488 | 260.9321 | 15.49871 | 695.6118 | 5.284846 | 347.8059 | 649.2313 | 533.296 | 14.59391 | 1452.707 | 3.879552 | 726.3533 | 1327.287 | 1085.169
18.14362 | 339.6907 | 3.867919 | 169.8454 | 320.0955 | 263.4804 | 15.74885 | 697.1002 | 5.301146 | 348.5501 | 650.2624 | 534.0791 | 14.84185 | 1449.929 | 3.88738 | 724.9646 | 1325.994 | 1084.339
18.39347 | 338.5775 | 3.85576 | 169.2888 | 316.8321 | 260.4025 | 15.99851 | 697.0921 | 5.31413 | 348.5461 | 649.7355 | 533.5535 | 15.09374 | 1454.019 | 3.892913 | 727.0094 | 1328.037 | 1085.701
18.64346 | 339.1669 | 3.844582 | 169.5835 | 318.4351 | 261.9072 | 16.24887 | 698.5466 | 5.330184 | 349.2733 | 650.9365 | 534.5121 | 15.34202 | 1445.295 | 3.899641 | 722.6474 | 1324.168 | 1083.285
18.89374 | 339.0251 | 3.831827 | 169.5126 | 318.5823 | 262.0781 | 16.49891 | 699.7322 | 5.343734 | 349.8661 | 651.5045 | 534.8825 | 15.58695 | 1439.515 | 3.905073 | 719.7577 | 1320.853 | 1080.933
19.14365 | 337.8762 | 3.816027 | 168.9381 | 316.604 | 260.2913 | 16.74868 | 701.1531 | 5.358401 | 350.5766 | 651.9825 | 535.1237 | 15.83596 | 1425.771 | 3.90885 | 712.8854 | 1314.256 | 1076.628
19.39372 | 337.7995 | 3.803225 | 168.8998 | 317.0263 | 260.7264 | 16.99867 | 700.9364 | 5.369286 | 350.4682 | 652.3902 | 535.5675 | 16.09536 | 1427.751 | 3.912865 | 713.8756 | 1315.487 | 1077.529
19.64377 | 337.7049 | 3.793077 | 168.8525 | 317.2923 | 261.0082 | 17.24863 | 700.7964 | 5.379907 | 350.3982 | 651.9502 | 535.1509 | 16.33247 | 1441.595 | 3.914755 | 720.7973 | 1321.927 | 1081.661
19.89379 | 336.4769 | 3.778279 | 168.2384 | 315.9897 | 259.9102 | 17.49909 | 701.5954 | 5.38861 | 350.7977 | 652.1487 | 535.2162 | 16.58295 | 1420.997 | 3.917436 | 710.4985 | 1311.607 | 1074.774
[6 empty] | 17.74925 | 702.4062 | 5.40088 | 351.2031 | 653.0533 | 535.9856 | 16.82934 | 1420.16 | 3.919908 | 710.0801 | 1311.901 | 1075.207
[6 empty] | 17.99927 | 701.6775 | 5.409684 | 350.8387 | 652.9738 | 536.0276 | 17.07978 | 1425.373 | 3.9205 | 712.6864 | 1313.888 | 1076.326
[6 empty] | 18.24895 | 701.7722 | 5.416837 | 350.8861 | 652.2662 | 535.3041 | 17.32913 | 1399.986 | 3.921784 | 699.993 | 1301.447 | 1068.116
[6 empty] | 18.49921 | 701.7822 | 5.424632 | 350.8911 | 652.4795 | 535.5158 | 17.5807 | 1393.178 | 3.922591 | 696.5889 | 1298.106 | 1065.91
[6 empty] | 18.74911 | 700.98 | 5.430595 | 350.49 | 652.2912 | 535.4612 | 17.82982 | 1385.625 | 3.924457 | 692.8127 | 1294.268 | 1063.33
[6 empty] | 18.99917 | 700.2394 | 5.437256 | 350.1197 | 651.6167 | 534.9101 | 18.07534 | 1375.38 | 3.926352 | 687.6898 | 1289.736 | 1060.506
[6 empty] | 19.24928 | 699.8741 | 5.442592 | 349.9371 | 651.5599 | 534.9142 | 18.32436 | 1376.553 | 3.930469 | 688.2766 | 1289.579 | 1060.154
[6 empty] | 19.49937 | 699.0998 | 5.447774 | 349.5499 | 651.4048 | 534.8882 | 18.57368 | 1386.958 | 3.934216 | 693.479 | 1294.717 | 1063.557
[6 empty] | 19.74918 | 697.9065 | 5.449765 | 348.9533 | 650.2926 | 533.9748 | 18.83364 | 1381.021 | 3.93782 | 690.5103 | 1291.646 | 1061.476
[6 empty] | 19.99934 | 696.9385 | 5.456005 | 348.4692 | 650.164 | 534.0076 | 19.07032 | 1377.059 | 3.943381 | 688.5295 | 1290.274 | 1060.764
[6 empty] | 20.24942 | 696.7216 | 5.46307 | 348.3608 | 650.6182 | 534.4979 | 19.32066 | 1354.984 | 3.947345 | 677.4921 | 1278.826 | 1052.995
[12 empty] | 19.56647 | 1353.621 | 3.952632 | 676.8105 | 1278.475 | 1052.871
[12 empty] | 19.81743 | 1358.801 | 3.957097 | 679.4007 | 1281.009 | 1054.542
[12 empty] | 20.06704 | 1352.331 | 3.963789 | 676.1657 | 1277.572 | 1052.184
[12 empty] | 20.33193 | 1353.038 | 3.968692 | 676.5192 | 1277.982 | 1052.476
[12 empty] | 20.56231 | 1348.1 | 3.974473 | 674.0501 | 1275.325 | 1050.641