## GENERAL
ID | Test Identification
Test identification | Location | NWZ-BH-5057-A
Test identification | Specimen | 02-2
Test identification | Depth | 15.75 | [m]
Specimen Visual Description
Specimen Visual Description | Grey slightly sandy CLAY
| Initial Specimen Conditions | Undisturbed Sample | Remoulded Sample
Initial Specimen Conditions | Test date | 2024-01-02 | 2024-02-21
Initial Specimen Conditions | Diameter | 71.88667 | 50.15333 | [mm]
Initial Specimen Conditions | Height | 137.0367 | 94.87333 | [mm]
Initial Specimen Conditions | Water content | 25.3687 | 22.84367 | [%]
Initial Specimen Conditions | Bulk density | 2.113342 | 2.106413 | [Mg/m3]
Initial Specimen Conditions | Dry density | 1.685701 | 1.71471 | [Mg/m3]
Initial Specimen Conditions | Initial void ratio | 0.6017073 | 0.5746101 | [-]
Initial Specimen Conditions | Degree of saturation | 100 | 100 | [%]
Initial Specimen Conditions | Particle density - assumed | 2.7 | 2.7 | [Mg/m3]
Shearing Stage
Shearing Stage | Cell pressure | 618 | 618 | [kPa]
Shearing Stage | Rate of strain | 1 | 1 | [%/min]
Shearing Stage | At peak deviator stress (within 10 % axial strain)
Shearing Stage - At peak deviator stress (within 10% axial strain) | Corrected deviator stress | 146.0612 | 38.64443 | [kPa]
Shearing Stage - At peak deviator stress (within 10% axial strain) | Undrained shear strength | 73.03058 | 19.32222 | [kPa]
Shearing Stage - At peak deviator stress (within 10% axial strain) | Axial strain | 10.02403 | 10.02579 | [%]
Shearing Stage - At peak deviator stress (within 10% axial strain) | e50 | 3.049038 | 3.035943 | [%]
Shearing Stage - At peak deviator stress (within 10% axial strain) | Secant modulus [E50] at e50 | 2395.201 | 636.4487 | [kPa]
Shearing Stage | At 15% axial strain
Shearing Stage - At 15% axial strain | Corrected deviator stress | 153.2196 | 46.54281 | [kPa]
Shearing Stage - At 15% axial strain | Undrained shear strength | 76.60978 | 23.2714 | [kPa]
| Mode of Failure | Combination | Plastic / barrel

## UNDISTURBED
SHEARING STAGE - UNDISTURBED
Axial strain | Deviator stress
[%] | [kPa]
0 | 0
0.032619007 | 2.157566545
0.0628299 | 2.320093904
0.096689451 | 2.629004633
0.126900343 | 2.914308551
0.153243657 | 3.766550623
0.188416725 | 4.639834455
0.219868162 | 5.120484665
0.250006081 | 5.822490423
0.29393593 | 6.961149821
0.330422515 | 7.536853718
0.360560434 | 8.33552546
0.393179441 | 9.108181295
0.423390333 | 9.905830598
0.449733648 | 10.60647425
0.48614726 | 11.35156062
0.530150081 | 12.3869441
0.560288001 | 13.13349858
0.587944832 | 13.78272298
0.620636813 | 14.40482351
0.654496364 | 15.09940312
0.683393739 | 15.74686587
0.718566807 | 16.43991044
0.747464182 | 17.18436541
0.792707548 | 18.14040876
0.820364379 | 18.68891754
0.854296904 | 19.42939607
0.881880762 | 20.12375196
0.918367347 | 20.8619381
0.945951205 | 21.50661765
0.98243779 | 22.24379302
1.008781105 | 22.83953993
1.03767848 | 23.45795621
1.085402934 | 24.45557546
1.118094914 | 25.09525175
1.145751745 | 25.83477611
1.170854516 | 26.52664999
1.207268128 | 27.0655253
1.236165503 | 27.80307215
1.265062879 | 28.44287052
1.295200798 | 29.13017575
1.340444163 | 30.22107415
1.3718956 | 30.93076808
1.400792975 | 31.49584374
1.430930894 | 32.13264948
1.457274209 | 32.91716249
1.487412128 | 33.55314697
1.520104108 | 34.33263943
1.565347474 | 35.49129477
1.594244849 | 36.17508066
1.625623312 | 36.85675779
1.655761232 | 37.65999577
1.6909343 | 38.38653748
1.721145192 | 39.18869403
1.747488507 | 39.96890671
1.781421031 | 40.64639719
1.809077862 | 41.37637136
1.856802316 | 42.57472375
1.889494296 | 43.42064656
1.918391671 | 44.14804855
1.952251222 | 44.8712006
1.979908054 | 45.7193966
2.01135949 | 46.5158365
2.045219041 | 47.38224314
2.076670477 | 48.12933215
2.118119238 | 49.32604602
2.148257157 | 50.09710622
2.183430225 | 50.98399668
2.213568145 | 51.77809171
2.239984432 | 52.55075331
2.272603439 | 53.4380656
2.306535964 | 54.25141773
2.3379874 | 55.09041783
2.384471309 | 56.30038586
2.414609229 | 57.21132139
2.448541753 | 57.9019187
2.483714821 | 58.75906807
2.51385274 | 59.69228193
2.541509572 | 60.48314506
2.57668264 | 61.41049576
2.621853032 | 62.61554486
2.652063924 | 63.42616915
2.683442388 | 64.3550237
2.712339763 | 65.14187846
2.741237138 | 65.8563599
2.773929119 | 66.73430117
2.805307582 | 67.58900733
2.851791491 | 68.83468656
2.884483472 | 69.61484264
2.918343023 | 70.46499727
2.951035003 | 71.19620122
2.982413466 | 72.07169663
3.015105446 | 72.87351833
3.04903797 | 73.64955753
3.080416434 | 74.49942865
3.108073265 | 75.23342556
3.154557174 | 76.49512397
3.188489699 | 77.36408546
3.217387074 | 78.09498809
3.248765537 | 78.89414864
3.281457517 | 79.71510308
3.312835981 | 80.41787333
3.345527961 | 81.16627731
3.376906424 | 82.03470844
3.423390333 | 83.00381109
3.452287709 | 83.7073081
3.484979689 | 84.57230933
3.516358152 | 85.17678232
3.546496072 | 85.92491977
3.580428596 | 86.73922952
3.610566515 | 87.39133821
3.638223347 | 88.0223234
3.687261317 | 89.29094675
3.719880324 | 89.98579632
3.75133176 | 90.58675946
3.780229136 | 91.19053115
3.815402204 | 91.92813779
3.841745518 | 92.58170463
3.875678042 | 93.17776897
3.908370023 | 93.7749847
3.954853932 | 95.01644678
3.984991851 | 95.6158269
4.017610858 | 96.30612801
4.049062295 | 96.85563587
4.080440758 | 97.49938587
4.110578677 | 98.09709889
4.138235509 | 98.67413289
4.174649121 | 99.38062681
4.218651942 | 100.217804
4.250030405 | 100.8591672
4.280168325 | 101.3838717
4.312860305 | 101.9754163
4.34175768 | 102.4539564
4.373136144 | 102.9994074
4.40458758 | 103.6385826
4.433484955 | 104.2573611
4.479968865 | 104.9920508
4.511347328 | 105.5357536
4.544039308 | 106.0536733
4.579212376 | 106.6851966
4.606869208 | 107.0685302
4.635766583 | 107.6377957
4.667145046 | 108.2735499
4.699837027 | 108.8599749
4.745007419 | 109.5215274
4.776458855 | 110.1791823
4.805356231 | 110.6056164
4.836734694 | 110.9108451
4.865632069 | 111.3836122
4.899564593 | 111.9188294
4.925907908 | 112.3947568
4.951083652 | 112.895577
5.000048649 | 113.7112148
5.035221717 | 114.1258227
5.064119092 | 114.6900088
5.091775924 | 115.1154249
5.128189536 | 115.5271009
5.159640972 | 115.9694412
5.193500523 | 116.3843688
5.223711415 | 116.9447374
5.268881808 | 117.6214108
5.301573788 | 118.0836437
5.331711707 | 118.5495402
5.361849627 | 118.9684752
5.390747002 | 119.295836
5.424679526 | 119.661587
5.452336358 | 120.1302015
5.482474277 | 120.5479778
5.528958186 | 121.0323794
5.564131254 | 121.6042292
5.591788086 | 121.8853683
5.621926005 | 122.3018262
5.655858529 | 122.6885847
5.683515361 | 123.0619987
5.717374912 | 123.3321297
5.745031743 | 123.7514988
5.794069714 | 124.2747912
5.825448177 | 124.6641378
5.858140157 | 125.0742169
5.887037533 | 125.4670706
5.923451144 | 125.7312768
5.953589064 | 126.0983538
5.982486439 | 126.4672331
6.018900051 | 126.753817
6.046556883 | 127.1242513
6.094281336 | 127.622668
6.129454404 | 128.0260515
6.16090584 | 128.3660255
6.193524847 | 128.6344186
6.224976284 | 128.8352557
6.255114203 | 129.0843506
6.290287271 | 129.4862917
6.319184646 | 129.6908897
6.3669091 | 130.1860867
6.397047019 | 130.4342147
6.432220087 | 130.8348583
6.461117462 | 130.9463943
6.490014838 | 131.1499882
6.525187906 | 131.4577214
6.554085281 | 131.753044
6.601882708 | 132.1303496
6.630780083 | 132.3561254
6.667193695 | 132.6375949
6.696091071 | 132.7940193
6.727469534 | 133.1068374
6.757607453 | 133.352667
6.791539977 | 133.5456977
6.822991413 | 133.8117869
6.870715867 | 133.8653624
6.898299725 | 134.1378579
6.932232249 | 134.375992
6.963683686 | 134.5724636
6.998856754 | 134.9683825
7.027754129 | 135.0773535
7.055337987 | 135.1198642
7.105616502 | 135.5109788
7.139549026 | 135.7478135
7.169686945 | 135.9454877
7.201138381 | 136.1406415
7.233757389 | 136.2878143
7.267689913 | 136.3410882
7.296587288 | 136.5860629
7.325484663 | 136.7395182
7.359417188 | 137.0435308
7.407141641 | 137.3907362
7.43727956 | 137.5413826
7.46997154 | 137.6416603
7.498868916 | 137.8854673
7.531487923 | 138.0311761
7.564179903 | 138.1310577
7.595558366 | 138.3925925
7.625769259 | 138.3829325
7.674734256 | 138.543698
7.704872175 | 138.7841767
7.740045243 | 138.9697546
7.768942619 | 139.0303326
7.797839994 | 139.1817081
7.833013062 | 139.2759833
7.863150981 | 139.3567132
7.893288901 | 139.505435
7.938532266 | 139.6261284
7.973705334 | 139.7198923
8.000121622 | 139.8750707
8.030259541 | 140.0005764
8.062951521 | 140.0532711
8.091848897 | 140.3393718
8.127021965 | 140.5909425
8.154605823 | 140.5848686
8.20240325 | 140.8125409
8.236262801 | 140.7946145
8.267714237 | 140.8263507
8.295371069 | 140.9328947
8.32923062 | 141.1632628
8.358127995 | 141.4027157
8.390819975 | 141.3414341
8.420957894 | 141.894159
8.451095814 | 141.6344585
8.49889324 | 141.9053609
8.531512247 | 142.0016979
8.559169079 | 142.084753
8.58682591 | 142.1902492
8.621998978 | 142.4165325
8.650896354 | 142.519436
8.684828878 | 142.2977199
8.71365328 | 142.4906193
8.745104716 | 142.5434777
8.79282917 | 142.8125942
8.822967089 | 142.9350821
8.853105008 | 143.1921942
8.883315901 | 143.2244618
8.914694364 | 143.2768861
8.946072827 | 143.4638388
8.980005351 | 143.4887567
9.007662183 | 143.6825357
9.041594707 | 143.6400352
9.08931916 | 143.7279209
9.11945708 | 143.8269427
9.150908516 | 143.968108
9.179805891 | 144.114041
9.212424898 | 144.0513693
9.245116879 | 144.1898027
9.275254798 | 144.243597
9.305392717 | 144.4090458
9.354430688 | 144.3815389
9.383328063 | 144.4597846
9.417187614 | 144.6622725
9.447398506 | 144.7377571
9.476295882 | 144.793391
9.51146895 | 144.8590966
9.540366325 | 144.8699974
9.571744788 | 144.9874476
9.616988154 | 145.0555894
9.652161222 | 145.1431394
9.679818054 | 145.2896902
9.717472209 | 145.4166516
9.747610129 | 145.4469144
9.782783197 | 145.6229002
9.814234633 | 145.628203
9.848094184 | 145.7398179
9.87954562 | 145.7893957
9.92602953 | 145.8094916
9.958648537 | 145.8787954
9.988859429 | 146.0192524
10.0240325 | 146.061165
10.05541096 | 146.2434025
10.08934348 | 146.2210743
10.1194814 | 146.2947485
10.15341393 | 146.3830058
10.18355185 | 146.4786182
10.21368977 | 146.5077607
10.26017368 | 146.6593978
10.2941062 | 146.7913743
10.32424412 | 146.7539455
10.35817664 | 146.7752646
10.38831456 | 146.8702564
10.41845248 | 146.9872159
10.45493907 | 146.9811612
10.48383644 | 147.0121457
10.5353555 | 147.2627341
10.56549342 | 147.4452793
10.59563134 | 147.4294105
10.62832332 | 147.5185302
10.65970178 | 147.4560694
10.69363431 | 147.3885247
10.72501277 | 147.5240278
10.75515069 | 147.6618666
10.78660213 | 147.5991211
10.81798059 | 147.6903327
10.86570504 | 148.0342666
10.89839702 | 148.0566418
10.92853494 | 147.9085033
10.95867286 | 148.0895003
10.9901243 | 148.114183
11.02150276 | 148.160873
11.0529542 | 148.2730847
11.08681375 | 148.3584241
11.13205711 | 148.5521166
11.16350855 | 148.5982296
11.19992216 | 148.5686249
11.22881954 | 148.5760064
11.260198 | 148.6002059
11.29033592 | 148.6924168
11.3268225 | 148.7061541
11.35696042 | 148.7326476
11.40220379 | 148.7503736
11.42978765 | 148.7818925
11.46627423 | 148.8171528
11.49641215 | 148.908793
11.52903116 | 148.9299052
11.55668799 | 149.0263883
11.58682591 | 149.052388
11.62199898 | 149.1334295
11.65089635 | 149.1618041
11.68606942 | 149.3296765
11.73007224 | 149.1531414
11.76145071 | 149.3284667
11.79290214 | 149.2644117
11.82683467 | 149.3908241
11.85441853 | 149.6603503
11.88835105 | 149.5042041
11.91848897 | 149.4860795
11.95242149 | 149.6554167
11.98255941 | 149.8106531
12.03035684 | 149.604429
12.06421639 | 149.8601427
12.09442728 | 149.7115854
12.12828683 | 149.5556162
12.15849773 | 149.8616801
12.19111673 | 149.7082098
12.21753302 | 150.0433404
12.24767094 | 150.111121
12.28284401 | 150.1036122
12.32553331 | 150.0589789
12.35319014 | 150.153223
12.38332806 | 150.1343199
12.41346598 | 150.2017069
12.44367687 | 150.3335718
12.47753643 | 150.4577639
12.5064338 | 150.3980562
12.53788524 | 150.4839164
12.58560969 | 150.6867516
12.61698815 | 150.6648147
12.65092068 | 150.7451612
12.6810586 | 150.8547798
12.71375058 | 150.6578896
12.74264795 | 150.8774392
12.77402642 | 150.9197128
12.81926978 | 150.8256736
12.85196176 | 150.9294981
12.88209968 | 151.017048
12.91603221 | 151.0322177
12.94617012 | 151.076678
12.97886211 | 151.0942964
13.00775948 | 151.0983339
13.03913794 | 151.1614284
13.06927586 | 151.2484401
13.11575977 | 151.2369462
13.15093284 | 151.3132102
13.17983022 | 151.4452751
13.21376274 | 151.4169762
13.24390066 | 151.41797
13.27527912 | 151.4804216
13.32176303 | 151.4897258
13.35321447 | 151.6158693
13.38714699 | 151.6726362
13.41728491 | 151.7159517
13.45121744 | 151.6872348
13.48135536 | 151.7091026
13.51528788 | 151.7016125
13.5454258 | 151.7659673
13.58183941 | 151.7957096
13.61073679 | 151.7773614
13.65977476 | 151.8654171
13.69363431 | 151.9427984
13.72508574 | 151.9188702
13.75646421 | 151.9375634
13.79039673 | 151.9295522
13.81929411 | 151.9958434
13.84943203 | 152.0381958
13.88584564 | 152.0459607
13.93364306 | 152.1779646
13.96254044 | 152.1590657
13.99267836 | 152.2434601
14.02909197 | 152.1661409
14.05922989 | 152.2927175
14.09316241 | 152.4534185
14.12454088 | 152.4289528
14.15475177 | 152.4703951
14.20247622 | 152.5167157
14.23640875 | 152.5289037
14.26902775 | 152.5438275
14.30420082 | 152.6165772
14.33441171 | 152.5520638
14.36579018 | 152.4428593
14.3959281 | 152.4839742
14.42986062 | 152.6012369
14.47510399 | 152.630921
14.50400136 | 152.6533439
14.53662037 | 152.5835114
14.56303666 | 152.5480083
14.58813943 | 152.7257465
14.61827735 | 152.7873569
14.64848824 | 152.7856337
14.6798667 | 152.8444239
14.7326263 | 153.1512936
14.76903992 | 152.8839193
14.80421298 | 152.8712624
14.83690496 | 152.8429091
14.86828343 | 152.7753999
14.90221595 | 152.8910968
14.93111333 | 153.0174984
14.9662864 | 152.8997674
14.99773783 | 153.1461259
15.03159738 | 153.2195644
15.06049476 | 153.0524838
15.10829218 | 153.2420854
15.14091119 | 153.2133455
15.16980857 | 153.067222
15.20126 | 153.1245657
15.23263847 | 153.1193184
15.26401693 | 153.093147
15.29670891 | 153.2519262
15.32684683 | 153.2283128
15.37333074 | 153.2109176
15.40726326 | 153.3874112
15.43740118 | 153.4469494
15.47009316 | 153.2925738
15.50023108 | 153.3520042
15.530369 | 153.5362175
15.56430153 | 153.5039429
15.5931989 | 153.4410098
15.62713142 | 153.5126284
15.67361533 | 153.4944218
15.70375325 | 153.5740904
15.73892632 | 153.4973341
15.7678237 | 153.3927659
15.79672107 | 153.49569
15.8306536 | 153.5252808
15.86079152 | 153.5423531
15.89092943 | 153.4764734
15.9361728 | 153.6054062
15.97134587 | 153.4870179
16.00024324 | 153.527267
16.03162171 | 153.7275178
16.06051908 | 153.5607506
16.090657 | 153.5980773
16.12458953 | 153.7096674
16.1534869 | 153.8321695
16.18617888 | 153.6777425
16.23142225 | 153.7847788
16.26156017 | 153.5534655
16.29293863 | 153.567038
16.32307655 | 153.6863596
16.35452799 | 153.6583925
16.38846051 | 153.8309401
16.41859843 | 153.8057268
16.45121744 | 153.8161854
16.48266887 | 153.7468454
16.52791224 | 153.7293637
16.56177179 | 153.7574707
16.59198268 | 153.7318996
16.62080708 | 153.8120767
16.65473961 | 153.8192562
16.68363698 | 153.816974
16.71881005 | 153.7802508
16.74646688 | 153.7601174
16.79171025 | 153.7420525
16.82060762 | 153.7395908
16.85578069 | 153.805132
16.88467807 | 153.7411167
16.91985113 | 153.8269564
16.95254311 | 153.8158555
16.98268103 | 153.7490104
17.01661356 | 153.673749
17.06557856 | 153.7899173
17.09447593 | 153.7257454
17.12840846 | 153.7729016
17.15730583 | 153.7699205
17.18744375 | 153.7845418
17.22385736 | 153.8463254
17.25275474 | 153.6392976
17.28668726 | 153.6657319
17.31558464 | 153.6421762
17.36586315 | 153.6117149
17.39848216 | 153.579789
17.42737953 | 153.5764658
17.45751745 | 153.5906725
17.49144998 | 153.5760297
17.5215879 | 153.5901212
17.55303933 | 153.6012222
17.58697186 | 153.4442797
17.61579626 | 153.4611786
17.66483423 | 153.4531797
17.7000073 | 153.5571438
17.72766413 | 153.4953316
17.7565615 | 153.5523278
17.79297512 | 153.5113995
17.82435358 | 153.4412077
17.85952665 | 153.4232419
17.88842402 | 153.3990407
17.93870254 | 153.2460713
17.97263506 | 153.2914027
18.00153244 | 153.1054778
18.0329109 | 153.2170216
18.06436234 | 153.2878872
18.10077595 | 153.1860828
18.13091387 | 153.1790461
18.15981124 | 153.1142548
18.19374377 | 153.2598878
18.22512223 | 153.0887082
18.27284668 | 153.0219063
18.30677921 | 152.9658867
18.3331955 | 152.9468425
18.36209287 | 152.9222015
18.39099025 | 152.8573176
18.4185741 | 152.8355837
18.45250663 | 153.0406662
18.48395806 | 152.8293335
18.52037168 | 152.8880198
18.5543042 | 152.9320983
18.60450974 | 152.8190986
18.63968281 | 152.7800249
18.67237479 | 152.6663519
18.70127217 | 152.6013113
18.73396415 | 152.4476393
18.76410207 | 152.5599738
18.79803459 | 152.3835241
18.82693196 | 152.5384812
18.87465642 | 152.4909005
18.90982949 | 152.5714486
18.94120795 | 152.3408806
18.96886478 | 152.3983257
19.00155676 | 152.3245834
19.03045414 | 152.2594005
19.0618326 | 152.3282144
19.09576512 | 152.2117482
19.12342196 | 152.1493295
19.17486804 | 152.5709004
19.20880056 | 152.4343752
19.23769794 | 152.1898985
19.27038992 | 152.3546814
19.30176838 | 152.3234202
19.33570091 | 152.0677255
19.36459828 | 152.1811704
19.39729026 | 152.0674357
19.42618764 | 151.7637992
19.47391209 | 151.893998
19.50280947 | 151.808754
19.53674199 | 151.7319542
19.56687991 | 151.9411875
19.59949892 | 151.8672481
19.63095035 | 151.6573436
19.66232882 | 151.7644159
19.69378025 | 151.7326801
19.72136411 | 151.7294653
19.75026149 | 151.7034567
19.78419401 | 151.6264646
19.83067792 | 151.6395087
19.8595753 | 151.5936439
19.89350782 | 151.6942264
19.92364574 | 151.6651846
19.95757826 | 151.7063693

## REMOULDED
SHEARING STAGE - REMOULDED
Axial strain | Deviator stress
[%] | [kPa]
0 | 0
0 | 1.062991539
0.032675146 | 2.061551965
0.065350292 | 2.806522976
0.098025437 | 3.449859745
0.130700583 | 3.941109023
0.161583866 | 4.382291648
0.194259012 | 4.77186432
0.237790739 | 5.358229953
0.270465884 | 5.747163232
0.30314103 | 5.984436279
0.335710772 | 6.272041733
0.364802192 | 6.510647706
0.393788209 | 6.7491561
0.421087766 | 7.13953338
0.469995081 | 7.468949763
0.506359356 | 7.703346297
0.535345373 | 7.991477271
0.569812381 | 8.22642991
0.600695664 | 8.513277031
0.631578947 | 8.749637612
0.664254093 | 8.934672296
0.695031972 | 9.17078372
0.738563699 | 9.45061154
0.771238845 | 9.584953257
0.802122128 | 9.770310031
0.831108144 | 10.00669921
0.861991427 | 10.19179407
0.894666573 | 10.37584949
0.925549856 | 10.61084074
0.958119598 | 10.79467289
1.005340454 | 11.02091016
1.036223737 | 11.20530832
1.067001616 | 11.2894793
1.097884899 | 11.42359591
1.128768182 | 11.607666
1.163235191 | 11.73969622
1.192221207 | 11.82449505
1.2376502 | 12.10053016
1.266636217 | 12.33506875
1.295727637 | 12.51944151
1.331986508 | 12.64990954
1.366453517 | 12.73130292
1.399128663 | 12.91341071
1.428114679 | 13.04748501
1.458997962 | 13.13056345
1.486192116 | 13.31531225
1.538893964 | 13.48604367
1.56787998 | 13.61971498
1.602346989 | 13.70048573
1.633230272 | 13.88273714
1.662216288 | 14.01613315
1.689410442 | 14.20019518
1.720293725 | 14.28260264
1.765722718 | 14.50604431
1.796500597 | 14.68774245
1.825592017 | 14.7708728
1.858267163 | 14.90161211
1.885461317 | 14.98567338
1.910863608 | 15.16999198
1.945330616 | 15.20017091
1.976213899 | 15.28195973
2.005199916 | 15.46396903
2.052420772 | 15.68504643
2.083198651 | 15.86574344
2.110498208 | 15.9492137
2.14306795 | 16.02960056
2.173951233 | 16.1604104
2.201145387 | 16.34276179
2.235612395 | 16.42180973
2.284625114 | 16.54181147
2.313716534 | 16.62381445
2.342702551 | 16.80468554
2.377169559 | 16.93281361
2.40626098 | 16.91578912
2.435246996 | 17.09637013
2.467922142 | 17.32402933
2.498805425 | 17.4045231
2.545920877 | 17.57400821
2.575012297 | 17.65539324
2.607687443 | 17.78388636
2.636673459 | 17.96376608
2.665764879 | 18.04492671
2.696542759 | 18.02651022
2.731009767 | 18.15359501
2.76189305 | 18.33195101
2.805424777 | 18.40414594
2.830827068 | 18.53638746
2.859918488 | 18.71548736
2.894385496 | 18.79289136
2.928852505 | 18.96849777
2.961527651 | 19.09594083
2.992410934 | 19.17527831
3.03594266 | 19.34496295
3.063136814 | 19.4754685
3.09581196 | 19.4553544
3.130278968 | 19.63027383
3.164745977 | 19.75603699
3.19562926 | 19.83491861
3.228304406 | 19.9126247
3.255498559 | 20.09161618
3.282692713 | 20.17258356
3.335289157 | 20.28654484
3.371653433 | 20.55726341
3.404328578 | 20.53671928
3.438795587 | 20.66168245
3.467781604 | 20.838867
3.498664887 | 20.81934005
3.536715621 | 21.03942329
3.582144614 | 21.10819519
3.61113063 | 21.18734663
3.642013913 | 21.36277941
3.674689059 | 21.39066305
3.703675076 | 21.46961809
3.734558359 | 21.54729754
3.769025367 | 21.72003388
3.798011384 | 21.75007989
3.837959384 | 21.91906009
3.883388377 | 22.18163283
3.912374394 | 22.21145955
3.946841403 | 22.2863151
3.977724686 | 22.36343573
4.008502565 | 22.53774179
4.037593985 | 22.56730419
4.072060994 | 22.7389908
4.099255147 | 22.72114945
4.146476003 | 22.9327679
4.180943012 | 23.00707242
4.211826295 | 23.180648
4.244501441 | 23.25596906
4.27527932 | 23.33248311
4.30437074 | 23.36161596
4.337045886 | 23.53360721
4.371512894 | 23.70426878
4.418628347 | 23.81793122
4.447719767 | 23.89518207
4.483978638 | 23.96755918
4.512964655 | 24.09309013
4.542056075 | 24.1701424
4.576523083 | 24.34010973
4.607406366 | 24.41579561
4.63460052 | 24.49392147
4.681821376 | 24.60663574
4.718080247 | 24.77490632
4.745274401 | 24.85279624
4.774365821 | 24.88113161
4.80883283 | 25.05031453
4.837818846 | 25.22312583
4.870493992 | 25.20066309
4.903169138 | 25.32261053
4.946700864 | 25.48507702
4.975792284 | 25.65737472
5.008362027 | 25.68288657
5.03924531 | 25.75760376
5.071920455 | 25.83101208
5.100906472 | 26.00299724
5.133581618 | 26.0282238
5.177113344 | 26.18982713
5.20978849 | 26.26291394
5.244255499 | 26.33467646
5.275138782 | 26.45683752
5.306022065 | 26.53097198
5.33869721 | 26.69961196
5.367683227 | 26.77493098
5.402150235 | 26.894191
5.434825381 | 27.06248749
5.480254374 | 27.12586547
5.511032254 | 27.15177267
5.545499262 | 27.31845211
5.574590682 | 27.39325157
5.607265828 | 27.46542325
5.641732837 | 27.5840054
5.66892699 | 27.65996914
5.716147846 | 27.81690183
5.750614855 | 27.88745385
5.783290001 | 28.00692354
5.812276017 | 28.08129361
5.846743026 | 28.24694439
5.875834446 | 28.32108546
5.906612325 | 28.44156705
5.939287471 | 28.51295603
5.986508327 | 28.57363874
6.015494343 | 28.64758299
6.046377626 | 28.76763492
6.077260909 | 28.84005063
6.104455063 | 28.9151192
6.135232942 | 29.03500435
6.17338908 | 29.19683661
6.220609936 | 29.16191236
6.249595952 | 29.33029522
6.278687373 | 29.45104186
6.307673389 | 29.42950128
6.338556672 | 29.69101169
6.374815544 | 29.75873986
6.40380156 | 29.78445903
6.434684843 | 29.95081381
6.485489424 | 30.10206784
6.514580845 | 30.12751964
6.541774998 | 30.29629204
6.57803387 | 30.36352081
6.614292741 | 30.43067617
6.643384161 | 30.55044196
6.67785117 | 30.47708389
6.70694259 | 30.5967237
6.74857705 | 30.7539407
6.783149462 | 30.86919148
6.812135479 | 30.84709335
6.844810625 | 31.1051061
6.877485771 | 31.17437095
6.90826365 | 31.1979039
6.933771344 | 31.27255907
6.966341086 | 31.34173221
6.999016232 | 31.5990616
7.048028951 | 31.60827532
7.080704097 | 31.67710289
7.109690113 | 31.7487216
7.13698967 | 31.82158952
7.16776755 | 31.8917011
7.19685897 | 32.01003737
7.231325978 | 31.98321984
7.258520132 | 32.14983898
7.303949125 | 32.20824331
7.336518867 | 32.32351804
7.363818425 | 32.30215288
7.392804441 | 32.5607269
7.429063312 | 32.67281434
7.45636287 | 32.74501347
7.490829878 | 32.71784701
7.521607758 | 32.8808335
7.568828614 | 32.93709381
7.597920034 | 33.054394
7.62690605 | 33.12493155
7.659581196 | 33.09899547
7.68677535 | 33.35777618
7.719450495 | 33.37845202
7.752125641 | 33.44578941
7.793865505 | 33.505815
7.826540651 | 33.57301089
7.85731853 | 33.68830238
7.888201813 | 33.85004145
7.920876959 | 33.91699299
7.951760242 | 33.98532243
7.984435388 | 34.09872049
8.011629541 | 34.16988985
8.058744993 | 34.2248789
8.086044551 | 34.29583254
8.11682243 | 34.36390835
8.149497576 | 34.47687382
8.183964584 | 34.54180453
8.213056004 | 34.61104663
8.242042021 | 34.68031585
8.278300892 | 34.79001245
8.321938023 | 34.93996184
8.350924039 | 34.8234227
8.383599185 | 34.98217609
8.412585201 | 35.05111126
8.445260347 | 35.25598434
8.477935493 | 35.32171034
8.507026913 | 35.39033087
8.537804792 | 35.4112006
8.588609374 | 35.55428743
8.617700794 | 35.62269284
8.65037594 | 35.68806233
8.684842948 | 35.79809782
8.713828965 | 35.86639055
8.746504111 | 35.83916437
8.779179257 | 35.99663717
8.828191975 | 36.04799853
8.859075258 | 36.06830591
8.893542267 | 36.13169826
8.924320146 | 36.19811529
8.951619703 | 36.26739117
8.989670438 | 36.32757184
9.018761858 | 36.34916435
9.06587731 | 36.58570209
9.102241585 | 36.69303067
9.131227602 | 36.76050469
9.160213618 | 36.73595628
9.19478603 | 36.8905342
9.22556391 | 36.95630352
9.25465533 | 37.02344562
9.287330476 | 37.04155807
9.334445928 | 37.18501581
9.361640082 | 37.25356581
9.396212494 | 37.31574857
9.428782236 | 37.33373074
9.461457382 | 37.48907781
9.492340665 | 37.55420618
9.526807673 | 37.52459717
9.554001827 | 37.68436609
9.595741691 | 37.78570902
9.628416836 | 37.84901328
9.662883845 | 37.9107021
9.693767128 | 38.02113511
9.722753145 | 37.99602916
9.75542829 | 38.15045022
9.78451971 | 38.21652577
9.833532429 | 38.31084815
9.867999438 | 38.37208506
9.898777317 | 38.43647176
9.933244326 | 38.49757284
9.962335746 | 38.56330639
9.991321762 | 38.62907335
10.02578877 | 38.64443232
10.05846392 | 38.70685464
10.10389291 | 38.75800924
10.13656806 | 38.91126164
10.16555407 | 39.02216379
10.19274823 | 39.08910154
10.22721523 | 39.14955607
10.25809852 | 39.21311194
10.29256553 | 39.22802183
10.32165695 | 39.29305293
10.35612395 | 39.35325483
10.39965568 | 39.49604269
10.4286417 | 39.47026181
10.46131684 | 39.57716952
10.49578385 | 39.63707301
10.52487527 | 39.70170694
10.55565315 | 39.67422328
10.59201743 | 39.82277957
10.63554915 | 39.91952421
10.66453517 | 39.89353791
10.69910758 | 40.04335495
10.7280936 | 40.01730997
10.76435247 | 40.07506981
10.79523575 | 40.27306001
10.82242991 | 40.24852872
10.85879418 | 40.39621354
10.88957206 | 40.45860011
10.93500105 | 40.46256506
10.9676762 | 40.61324153
11.00214321 | 40.58195763
11.03112922 | 40.73578789
11.06380437 | 40.70606422
11.09468765 | 40.81297854
11.12546553 | 40.78493402
11.15634882 | 40.93667926
11.20536153 | 40.98181337
11.23434755 | 41.04517748
11.26523083 | 41.01691185
11.29611412 | 41.12334834
11.32510013 | 41.18654722
11.35598342 | 41.24794423
11.3867613 | 41.30937566
11.42312557 | 41.50011001
11.4666573 | 41.45995952
11.49754058 | 41.52107253
11.53200759 | 41.57881038
11.56099361 | 41.59678373
11.59366875 | 41.65606404
11.62455203 | 41.71693903
11.65532991 | 41.7778493
11.68800506 | 41.92633954
11.72068021 | 41.94064007
11.76790106 | 41.98602834
11.79867894 | 42.1359459
11.83325135 | 42.0144162
11.86402923 | 42.16417028
11.89670438 | 42.26742625
11.9257958 | 42.10645094
11.95657368 | 42.21138894
11.98376783 | 42.36414587
12.03457241 | 42.40554404
12.0654557 | 42.5100775
12.09633898 | 42.57002152
12.12532499 | 42.63169132
12.159792 | 42.68813065
12.18888342 | 42.74957796
12.21786944 | 42.72219779
12.25233645 | 42.82289032
12.28142787 | 42.79536641
12.32675146 | 42.84124298
12.36121847 | 42.98604449
12.38851802 | 42.8714375
12.4192959 | 42.97525218
12.45197105 | 43.03285312
12.48643806 | 43.00008625
12.51552948 | 43.14956362
12.54630736 | 43.20877734
12.57539878 | 43.26953884
12.61713864 | 43.22968884
12.64981379 | 43.24270861
12.68059167 | 43.47850809
12.71695594 | 43.44366144
12.74594196 | 43.41588512
12.77682524 | 43.60704665
12.80760312 | 43.66574658
12.83300541 | 43.81780542
12.88022627 | 43.77229234
12.91648514 | 43.7373448
12.94736842 | 43.83977302
12.98004357 | 43.98442326
13.00902958 | 43.95638284
13.038121 | 43.92824045
13.07079615 | 44.07264079
13.10157403 | 44.08679145
13.13614644 | 44.22913659
13.18326189 | 44.18334352
13.21235331 | 44.06720714
13.24313119 | 44.21298486
13.27401448 | 44.27073614
13.30489776 | 44.28454101
13.3375729 | 44.34043494
13.36476706 | 44.31390768
13.39923407 | 44.45563046
13.44634952 | 44.62863647
13.47364908 | 44.47048662
13.50811608 | 44.65566528
13.5371021 | 44.8022941
13.56619352 | 44.77369521
13.60066053 | 44.73981175
13.63143841 | 44.84071075
13.66411355 | 44.8085392
13.69320498 | 44.8672708
13.72946385 | 44.918872
13.77299557 | 45.05051081
13.80387886 | 45.06360975
13.83834586 | 45.11674465
13.86743728 | 45.00074134
13.90190429 | 45.22813865
13.93268217 | 45.19760143
13.96177359 | 45.16873749
13.99444874 | 45.31045722
14.04346146 | 45.2617285
14.07244747 | 45.36339654
14.10691448 | 45.32907691
14.13958963 | 45.47038699
14.17047291 | 45.56991046
14.19945893 | 45.62780782
14.2357178 | 45.59153881
14.26660108 | 45.64744106
14.31192467 | 45.68880719
14.35008081 | 45.73727278
14.37906683 | 45.75153078
14.41174197 | 45.80537795
14.44083339 | 45.86276365
14.4753004 | 45.82809508
14.50428642 | 45.97204665
14.5351697 | 45.94092024
14.58239056 | 46.02303935
14.6150657 | 45.99005735
14.64584358 | 46.04540067
14.67851873 | 46.09876274
14.70940201 | 46.15387279
14.73838803 | 46.21084308
14.7747523 | 46.17399005
14.80194645 | 46.18955649
14.8346216 | 46.32886388
14.88352892 | 46.36534505
14.91082847 | 46.4667948
14.94350362 | 46.51962397
14.9742815 | 46.48824547
15.00516478 | 46.54280598
15.04142365 | 46.59181257
15.07230694 | 46.64624257
15.10677394 | 46.69694187
15.13575996 | 46.71022995
15.18477268 | 46.83176675
15.21923969 | 46.79640031
15.24833111 | 46.76654975
15.27921439 | 46.82062959
15.31178413 | 46.91578104
15.34087555 | 46.88585684
15.3735507 | 46.93791986
15.40622584 | 46.98991672
15.45154943 | 47.02879848
15.48780831 | 47.07694939
15.51869159 | 47.13058356
15.54767761 | 47.10062106
15.58225002 | 47.06488398
15.61481976 | 47.2447902
15.64570304 | 47.21278835
15.6728972 | 47.3553502
15.70926147 | 47.36026206
15.76006605 | 47.39277103
15.7927412 | 47.44404579
15.82541634 | 47.4952544
15.8526105 | 47.55211242
15.88528564 | 47.5180388
15.91796079 | 47.52652637
15.95053053 | 47.57763558
15.98689481 | 47.53965972
16.0322184 | 47.57733419
16.06130982 | 47.71687856
16.0920877 | 47.68464319
16.12476284 | 47.73533373
16.16102171 | 47.73975926
16.191905 | 47.79221165
16.22278828 | 47.8446015
16.25546342 | 47.89504394
16.28265758 | 47.86643812
16.32987843 | 47.94382404
16.36613731 | 47.90562789
16.39702059 | 47.87309453
16.42959033 | 47.92338903
16.46226548 | 47.888935
16.48956503 | 47.94469291
16.52034291 | 48.08123336
16.5512262 | 48.09081558
16.5856932 | 48.13879639
16.63649779 | 48.16938942
16.66738107 | 48.13665284
16.69815895 | 48.27269305
16.72545851 | 48.32800486
16.75444452 | 48.21291583
16.78711967 | 48.26245616
16.81800295 | 48.35594259
16.8506781 | 48.32115776
16.88145598 | 48.37253966
16.9249877 | 48.494359
16.95587099 | 48.46138793
16.99402712 | 48.54670184
17.02122128 | 48.51762799
17.05389642 | 48.39872192
17.0846743 | 48.53373026
17.11555759 | 48.75241091
17.14644087 | 48.55151049
17.19355632 | 48.58487397
17.22623147 | 48.54984105
17.25532289 | 48.64430315
17.28610077 | 48.61125765
17.32056777 | 48.65795365
17.35324292 | 48.62283802
17.38770993 | 48.83670003
17.41680135 | 48.84714994
17.44578737 | 48.77410846
17.49480008 | 48.76304918
17.52747523 | 48.89480368
17.55835851 | 48.77798011
17.59103366 | 48.82614423
17.62001968 | 48.79483188
17.64721383 | 48.84882693
17.67809711 | 48.89877424
17.70898039 | 48.86534982
17.75609585 | 48.85598837
17.78877099 | 48.90383653
17.81965428 | 48.95356237
17.85053756 | 48.92005979
17.88131544 | 48.96980628
17.91399058 | 49.01742844
17.943082 | 49.06888299
17.97385988 | 49.0769218
18.00474317 | 49.12631956
18.05006676 | 48.99398158
18.08095004 | 49.12623482
18.10993606 | 49.26043559
18.14081934 | 49.22669852
18.16991076 | 49.19491888
18.19889677 | 49.28747423
18.23157192 | 49.25173009
18.26055794 | 49.1372708
18.30957066 | 49.24910657
18.34403766 | 49.21136738
18.37492095 | 49.38413969
18.41117982 | 49.50954338
18.44027124 | 49.31241987
18.47104912 | 49.36117985
18.50372426 | 49.40779148
18.53281568 | 49.37580569
18.58362027 | 49.40237018
18.61629541 | 49.36641104
18.64348957 | 49.41884687
18.67795657 | 49.50437322
18.70694259 | 49.47240062
18.73961774 | 49.51862458
18.77050102 | 49.48452796
18.80317616 | 49.44845303
18.83216218 | 49.4986232
18.87938304 | 49.52856562
18.90836905 | 49.61964743
18.9410442 | 49.58345673
18.97192748 | 49.6312813
19.00639449 | 49.67506678
19.03548591 | 49.72475276
19.06805565 | 49.60664657
19.09893894 | 49.65428003
19.14426253 | 49.60394237
19.17883494 | 49.77009816
19.20782095 | 49.6560403
19.24228796 | 49.69946484
19.27317125 | 49.91026379
19.30584639 | 49.95548448
19.33852154 | 49.83732003
19.36750755 | 49.88659609
19.40376643 | 49.88688408
19.45098728 | 49.91565026
19.48366243 | 49.87909569
19.51633757 | 49.84254111
19.54353173 | 49.89357021
19.57620687 | 49.93840142
19.60709016 | 49.90378892
19.64155716 | 49.94651266
19.67602417 | 49.9485077
19.72313962 | 49.97690153
19.75223104 | 49.94422364
19.78490619 | 49.98872779
19.81758134 | 50.03316578
19.85204835 | 49.99437979
19.88282622 | 49.9597452
19.91191764 | 50.00808741
19.94459279 | 49.97128473
19.97357881 | 50.06016207