## General
ID | Test Identification | Specimen 1 | Specimen 2 | Specimen 3
Test Identification | Location | NWZ-BH-5057-A | NWZ-BH-5057-A | NWZ-BH-5057-A
Test Identification | Sample | 12-1 | 12-1 | 12-1
Test Identification | Depth | 25.5 | 25.5 | 25.5 | [m]
Test Identification | Test number | CID31a | CID31b | CID31c
Specimen Visual Description
Specimen Visual Description | Greyish brown fine SAND
| Initial Specimen Conditions | Specimen 1 | Specimen 2 | Specimen 3
Initial Specimen Conditions | Test start date
Initial Specimen Conditions | Type of sample | Recompacted | Recompacted | Recompacted
Initial Specimen Conditions | Diameter | 51.23 | 51.23 | 51.23 | [mm]
Initial Specimen Conditions | Length | 90 | 90 | 90 | [mm]
Initial Specimen Conditions | Water content | 5.165882 | 5.231874 | 5.231874 | [%]
Initial Specimen Conditions | Bulk density | 1.641045 | 1.639967 | 1.644172 | [Mg/m³]
Initial Specimen Conditions | Dry density | 1.560435 | 1.558432 | 1.562428 | [Mg/m³]
Initial Specimen Conditions | Void ratio | 0.6982442 | 0.7004269 | 0.6960786 | [-]
Initial Specimen Conditions | Degree of saturation | 19.60573 | 19.79431 | 19.91796 | [%]
Initial Specimen Conditions | Type of drains fitted | One end | One end | One end
| Saturation | Specimen 1 | Specimen 2 | Specimen 3
Saturation | Pressure increments applied | 50 | 50 | 50 | [kPa]
Saturation | Differential pressure used | 10 | 10 | 10 | [kPa]
Saturation | Pore pressure on completion | 490 | 490 | 540 | [kPa]
Saturation | Cell pressure on completion | 500 | 500 | 550 | [kPa]
Saturation | B value achieved | 0.94 | 0.96 | 1 | [-]
| Consolidation: Isotropic | Specimen 1 | Specimen 2 | Specimen 3
Consolidation: Isotropic | Cell pressure | 629 | 658 | 866 | [kPa]
Consolidation: Isotropic | Back pressure | 550 | 500 | 550 | [kPa]
Consolidation: Isotropic | Effective cell pressure | 79 | 158 | 316 | [kPa]
Consolidation: Isotropic | Pore pressure on completion | 550 | 500 | 550 | [kPa]
Consolidation: Isotropic | Pore pressure dissipation | 100 | 100 | 100 | [%]
Consolidation: Isotropic | Water content | 25.97347 | 25.95054 | 25.83588 | [%]
Consolidation: Isotropic | Bulk density | 1.977316 | 1.977668 | 1.979431 | [Mg/m³]
Consolidation: Isotropic | Dry density | 1.569629 | 1.570194 | 1.573026 | [Mg/m³]
Consolidation: Isotropic | Void ratio | 0.688297 | 0.6876894 | 0.6846508 | [-]
Consolidation: Isotropic | Degree of saturation | 100 | 100 | 100 | [%]
Consolidation: Isotropic | Axial strain | 0.1952435 | 0.249692 | 0.2245921 | [%]
Consolidation: Isotropic | Volumetric strain | 0.5857304 | 0.749076 | 0.6737763 | [%]
Consolidation: Isotropic | Volumetric strain rate-end of stage | 0.007027236 | -0.0171509 | 0.01009939 | [%/hr]
| Shearing | Specimen 1 | Specimen 2 | Specimen 3
Shearing | Initial pore pressure | 550 | 500 | 550 | [kPa]
Shearing | Initial effective cell pressure | 79 | 158 | 316 | [kPa]
Shearing | Rate of strain | 1.3 | 1.3 | 1.3 | [%/hour]
At peak deviator stress
Shearing - At peak deviator stress | Corrected deviator stress | 217.2615 | 455.2908 | 821.3656 | [kPa]
Shearing - At peak deviator stress | Membrane correction applied | 0.7022155 | 0.8013343 | 0.7794516 | [kPa]
Shearing - At peak deviator stress | Drain correction applied | 0 | 0 | 0 | [kPa]
Shearing - At peak deviator stress | Axial strain | 4.750284 | 5.489516 | 5.324545 | [%]
Shearing - At peak deviator stress | Volumetric strain | -0.319799 | 0.3816387 | 0.7200962 | [%]
Shearing - At peak deviator stress | Major principal effective stress | 297.1351 | 613.8182 | 1137.612 | [kPa]
Shearing - At peak deviator stress | Minor principal effective stress | 79.873639 | 158.52744 | 316.24685 | [kPa]
Shearing - At peak deviator stress | Principal effective stress ratio | 3.720065 | 3.872 | 3.597229 | [-]
Shearing - At peak deviator stress | e50 | 1.25093 | 0.3622885 | 0.6535265 | [%]
Shearing - At peak deviator stress | Secant modulus (E50) at e50 | 8683.995 | 62835.38 | 62841.04 | [kPa]
At peak principal effective stress ratio
Shearing - At peak principal effective stress ratio | Corrected deviator stress | 217.073 | 455.2908 | 821.3656 | [kPa]
Shearing - At peak principal effective stress ratio | Membrane correction applied | 0.7360477 | 0.8013343 | 0.7794516 | [kPa]
Shearing - At peak principal effective stress ratio | Drain correction applied | 0 | 0 | 0 | [kPa]
Shearing - At peak principal effective stress ratio | Axial strain | 5.000322 | 5.489516 | 5.324545 | [%]
Shearing - At peak principal effective stress ratio | Volumetric strain | -0.3869608 | 0.3816387 | 0.7200962 | [%]
Shearing - At peak principal effective stress ratio | Major principal effective stress | 296.7745 | 613.8182 | 1137.612 | [kPa]
Shearing - At peak principal effective stress ratio | Minor principal effective stress | 79.701514 | 158.52744 | 316.24685 | [kPa]
Shearing - At peak principal effective stress ratio | Principal effective stress ratio | 3.723575 | 3.872 | 3.597229 | [-]
At 10% axial strain
Shearing - At 10% axial strain | Corrected deviator stress | 205.5751 | 424.0293 | 717.4113 | [kPa]
Shearing - At 10% axial strain | Membrane correction applied | 1.346837 | 1.346831 | 1.346807 | [kPa]
Shearing - At 10% axial strain | Drain correction applied | 0 | 0 | 0 | [kPa]
Shearing - At 10% axial strain | Axial strain | 10 | 10 | 10 | [%]
Shearing - At 10% axial strain | Volumetric strain | -1.206 | 0.09254869 | 0.4679298 | [%]
Shearing - At 10% axial strain | Major principal effective stress | 285.3294 | 583.5201 | 1034.482 | [kPa]
Shearing - At 10% axial strain | Minor principal effective stress | 79.75429 | 159.4908 | 317.0704 | [kPa]
Shearing - At 10% axial strain | Principal effective stress ratio | 3.577606 | 3.658644 | 3.262621 | [-]
| Final Conditions | Specimen 1 | Specimen 2 | Specimen 3
Final Conditions | Water content | 27.29233 | 25.86788 | 25.47993 | [%]
Final Conditions | Bulk density | 1.957495 | 1.978939 | 1.984946 | [Mg/m³]
Final Conditions | Dry density | 1.537795 | 1.572235 | 1.581883 | [Mg/m³]
Final Conditions | Mode of failure | Compound failure | Compound failure | Compound failure
Mohr Failure Envelope
Mohr Failure Envelope | Effective cohesion (c') | 8 | [kPa]
Mohr Failure Envelope | Effective angle of internal friction (φ') | 34 | [degree]

## Saturation
Saturation
Specimen 1 |  | Specimen 2 |  | Specimen 3
Cell pressure | Pore Water Pressure | Cell pressure | Pore Water Pressure | Cell pressure | Pore Water Pressure
[kPa] | [kPa] | [kPa] | [kPa] | [kPa] | [kPa]
0 | 0 | 0 | 0 | 0 | 0
50 | 3 | 50 | 3 | 50 | 5
50 | 40 | 50 | 40 | 50 | 40
100 | 45 | 100 | 60 | 100 | 51
100 | 90 | 100 | 90 | 100 | 90
150 | 100 | 150 | 114 | 150 | 105
150 | 140 | 150 | 140 | 150 | 140
200 | 165 | 200 | 172 | 200 | 168
200 | 190 | 200 | 190 | 200 | 190
250 | 221 | 250 | 230 | 250 | 221
250 | 240 | 250 | 240 | 250 | 240
300 | 279 | 300 | 282 | 300 | 278
300 | 290 | 300 | 290 | 300 | 290
350 | 332 | 350 | 334 | 350 | 330
350 | 340 | 350 | 340 | 350 | 340
400 | 385 | 400 | 385 | 400 | 382
400 | 390 | 400 | 390 | 400 | 390
450 | 435 | 450 | 435 | 450 | 435
450 | 440 | 450 | 440 | 450 | 440
500 | 487 | 500 | 488 | 500 | 486
500 | 490 | 500 | 490 | 500 | 490
|  |  |  | 550 | 538
|  |  |  | 550 | 540

## Consolidation
Consolidation: Isotropic
Specimen 1 |  | Specimen 2 |  | Specimen 3
Root time | Consolidated Volume Change | Root time | Consolidated Volume Change | Root time | Consolidated Volume Change
[minutes0.5 ] | [%] | [minutes0.5 ] | [%] | [minutes0.5 ] | [%]
0 | 0 | 0 | 0 | 0 | 0
0.5 | 0.563498915 | 0.5 | 0.731317968 | 0.5 | 0.634600643
1 | 0.574734072 | 1 | 0.732440783 | 1 | 0.66549126
1.5 | 0.577980694 | 1.5 | 0.738882818 | 1.5 | 0.667656573
2 | 0.577973687 | 2 | 0.744004752 | 2 | 0.670632598
2.5 | 0.581019248 | 2.5 | 0.747592046 | 2.5 | 0.668256521
3 | 0.57729989 | 3 | 0.746430959 | 3 | 0.666568795
3.5 | 0.581433768 | 3.5 | 0.747504183 | 3.5 | 0.675552932
4 | 0.576904236 | 4 | 0.747613607 | 4 | 0.671579687
5 | 0.579177896 | 5 | 0.750171879 | 5 | 0.674762164
6 | 0.57867174 | 6 | 0.750382642 | 6 | 0.673161762
7 | 0.585966533 | 7 | 0.752874612 | 7 | 0.671837347
8 | 0.584394161 | 8 | 0.752571673 | 7.779396956 | 0.673776264
8.683857611 | 0.585730435 | 8.730925896 | 0.749076016

## Shearing
Shearing
Specimen 1 | [5 empty] | Specimen 2 | [5 empty] | Specimen 3
Axial strain | Deviator Stress | Volumetric strain | t | s' | p' | Axial strain | Deviator Stress | Volumetric strain | t | s' | p' | Axial strain | Deviator Stress | Volumetric strain | t | s' | p'
[%] | [kPa] | [%] | [kPa] | [kPa] | [kPa] | [%] | [kPa] | [%] | [kPa] | [kPa] | [kPa] | [%] | [kPa] | [%] | [kPa] | [kPa] | [kPa]
0 | 0 | 0 | 0 | 79 | 79 | 0 | 0 | 0 | 0 | 158 | 158 | 0 | 0 | 0 | 0 | 316 | 316
0.125048439 | 27.7848116 | 0.044343831 | 13.8924058 | 93.0035058 | 88.37270387 | 0.238979174 | 184.9713683 | 0.339361752 | 92.48568414 | 249.8687621 | 219.0402008 | 0.207870362 | 138.6978967 | 0.240375427 | 69.34894836 | 385.5121424 | 362.3958262
0.25005346 | 40.81724982 | 0.099048816 | 20.40862491 | 98.75439091 | 91.95151594 | 0.363645351 | 228.1149476 | 0.408642484 | 114.0574738 | 271.3873018 | 233.3681439 | 0.33291135 | 232.143154 | 0.329311025 | 116.071577 | 432.757374 | 394.0668483
0.37528448 | 51.64886315 | 0.150511907 | 25.82443157 | 104.0644646 | 95.45632072 | 0.488597802 | 262.6688905 | 0.464598118 | 131.3344453 | 288.7827083 | 245.0045598 | 0.457306437 | 310.3124306 | 0.404743855 | 155.1562153 | 470.5177353 | 418.7989969
0.500479874 | 61.39845963 | 0.19486604 | 30.69922982 | 109.1049548 | 98.87187821 | 0.615144253 | 290.2979131 | 0.508135098 | 145.1489566 | 302.5824376 | 254.199452 | 0.582514469 | 377.7028078 | 0.474459947 | 188.8514039 | 504.2089749 | 441.2585069
0.625399171 | 70.21883015 | 0.232748315 | 35.10941507 | 113.3090011 | 101.6058627 | 0.738693182 | 313.4589241 | 0.545575174 | 156.7294621 | 314.3476651 | 262.104511 | 0.706866124 | 435.4552635 | 0.536089356 | 217.7276318 | 533.3939348 | 460.8180575
0.750074657 | 78.41884754 | 0.265312562 | 39.20942377 | 117.8220258 | 104.7522178 | 0.863553179 | 332.3683489 | 0.575153252 | 166.1841745 | 324.0122995 | 268.6175746 | 0.831970589 | 486.0377306 | 0.587422233 | 243.0188653 | 558.4344113 | 477.4281229
0.875433705 | 86.13628509 | 0.294375737 | 43.06814255 | 121.3648125 | 107.008765 | 0.988563553 | 348.7301869 | 0.597856699 | 174.3650935 | 332.0367295 | 273.9150316 | 0.95687126 | 529.0246518 | 0.633468186 | 264.5123259 | 580.0218749 | 491.8510996
1.000278412 | 93.80866255 | 0.318413138 | 46.90433127 | 125.0600423 | 109.4252652 | 1.114106374 | 362.4048678 | 0.615506547 | 181.2024339 | 338.8951399 | 278.4943286 | 1.081538071 | 565.529946 | 0.670197169 | 282.764973 | 598.445968 | 504.190977
1.125263394 | 101.5558001 | 0.336826159 | 50.77790005 | 128.816066 | 111.8900994 | 1.239629145 | 374.3602411 | 0.628846308 | 187.1801206 | 344.6828266 | 282.289453 | 1.206070133 | 597.1721218 | 0.702778885 | 298.5860609 | 614.0501849 | 514.5214979
1.250135933 | 108.5877164 | 0.352431058 | 54.29385819 | 132.0773702 | 113.9794175 | 1.36363032 | 384.7869057 | 0.637415973 | 192.3934529 | 349.7751079 | 285.6439569 | 1.331046531 | 623.9579991 | 0.732970035 | 311.9789996 | 627.8948346 | 523.9018347
1.375083063 | 115.3528922 | 0.362653948 | 57.67644611 | 135.9475401 | 116.7220581 | 1.488915829 | 393.0906758 | 0.642483149 | 196.5453379 | 354.3671749 | 288.8520623 | 1.455845863 | 647.5747017 | 0.756402474 | 323.7873508 | 639.1928268 | 531.2637099
1.500268437 | 121.5184707 | 0.369147495 | 60.75923534 | 139.1775633 | 118.9244849 | 1.614028683 | 400.7277575 | 0.645646739 | 200.3638787 | 358.1131857 | 291.3252262 | 1.580458106 | 667.4622951 | 0.775568253 | 333.7311476 | 648.8488286 | 537.6051127
1.625508363 | 128.5009037 | 0.371905734 | 64.25045183 | 142.4027348 | 120.9859176 | 1.738734961 | 406.9463758 | 0.646262621 | 203.4731879 | 361.0099089 | 293.1855129 | 1.705562571 | 684.940014 | 0.792902983 | 342.470007 | 658.195846 | 544.039177
1.750192755 | 135.1271169 | 0.371723008 | 67.56355846 | 145.4714705 | 122.9502843 | 1.863555971 | 412.3640215 | 0.646095887 | 206.1820107 | 363.7387927 | 295.0114558 | 1.830240518 | 701.5256338 | 0.808440853 | 350.7628169 | 666.6987929 | 549.7778539
1.875353637 | 141.4044924 | 0.368474066 | 70.70224622 | 148.5854782 | 125.0180628 | 1.988649888 | 417.3308571 | 0.644410631 | 208.6654286 | 366.3140656 | 296.7589227 | 1.954958555 | 715.5949585 | 0.818622334 | 357.7974792 | 673.3505562 | 554.0847298
2.000226176 | 147.5898689 | 0.360064337 | 73.79493444 | 151.6796434 | 127.081332 | 2.114193823 | 421.7096791 | 0.640502985 | 210.8548395 | 368.5446075 | 298.259661 | 2.079725592 | 727.6859009 | 0.826025222 | 363.8429505 | 679.0456355 | 557.764652
2.12542825 | 152.8456671 | 0.346611483 | 76.42283354 | 155.1805605 | 129.7062827 | 2.238624966 | 425.6665536 | 0.636057665 | 212.8332768 | 370.4930688 | 299.5486432 | 2.204634059 | 738.4382751 | 0.83297876 | 369.2191376 | 684.4143536 | 561.3413077
2.250222859 | 158.2815062 | 0.331070023 | 79.14075312 | 158.0569461 | 131.6766951 | 2.363840299 | 428.5236514 | 0.628970136 | 214.2618257 | 372.7239897 | 301.3033811 | 2.329398869 | 747.7654894 | 0.839527447 | 373.8827447 | 690.0175017 | 565.3899201
2.375220086 | 163.779429 | 0.314822059 | 81.88971448 | 160.4951445 | 133.198573 | 2.488565513 | 431.6665938 | 0.622160677 | 215.8332969 | 374.3694589 | 302.4250266 | 2.329398869 | 747.7654894 | 0.839527447 | 373.8827447 | 690.0175017 | 565.3899201
2.500474485 | 168.962642 | 0.294838245 | 84.48132102 | 163.191481 | 135.0310407 | 2.613600393 | 434.5090044 | 0.615406615 | 217.2545022 | 375.8170602 | 303.3988928 | 2.57892292 | 765.2319293 | 0.849467972 | 382.6159647 | 698.8108397 | 571.2721848
2.625609761 | 174.4864571 | 0.273463112 | 87.24322855 | 165.8510316 | 136.7699554 | 2.738782309 | 436.901316 | 0.607709722 | 218.450658 | 376.956064 | 304.139178 | 2.828531606 | 778.6532108 | 0.851612699 | 389.3266054 | 705.6381654 | 575.8626303
2.750373198 | 178.8957109 | 0.249143761 | 89.44785545 | 168.2461345 | 138.4301826 | 2.863679065 | 438.9890753 | 0.60040658 | 219.4945376 | 377.6690156 | 304.5041698 | 3.078220474 | 788.7846307 | 0.847912611 | 394.3923153 | 710.6113723 | 579.1472672
2.875329234 | 183.7554723 | 0.223854932 | 91.87773613 | 170.5436521 | 139.9177401 | 2.988471114 | 440.669844 | 0.591925441 | 220.334922 | 378.762703 | 305.317729 | 3.327769024 | 796.7255229 | 0.838398101 | 398.3627614 | 713.8711784 | 581.0835913
3.000530194 | 187.6900242 | 0.194263099 | 93.84501209 | 172.6950761 | 141.4134054 | 2.988471114 | 440.669844 | 0.591925441 | 220.334922 | 378.762703 | 305.317729 | 3.577388847 | 803.072664 | 0.829278672 | 401.536332 | 717.771857 | 583.926413
3.000530194 | 187.6900242 | 0.194263099 | 93.84501209 | 172.6950761 | 141.4134054 | 3.238990892 | 444.0996044 | 0.572996036 | 222.0498022 | 380.6497262 | 306.6331255 | 3.827045419 | 808.3169658 | 0.813906866 | 404.1584829 | 719.6244739 | 584.9049796
3.250227401 | 195.4799349 | 0.13032639 | 97.73996744 | 176.8548634 | 144.2748743 | 3.488733164 | 446.732823 | 0.552853333 | 223.3664115 | 382.0718245 | 307.616354 | 4.076412449 | 812.1295674 | 0.801086807 | 406.0647837 | 722.3250417 | 586.9701138
3.500375491 | 201.7786459 | 0.059590869 | 100.8893229 | 180.3484169 | 146.7186426 | 3.738675939 | 449.2827752 | 0.5322088 | 224.6413876 | 383.2161096 | 308.3356471 | 4.326232724 | 815.9625357 | 0.786527414 | 407.9812678 | 723.5828918 | 587.5891359
3.750248598 | 208.2891354 | -0.013445806 | 104.1445677 | 183.4485697 | 148.7337138 | 3.988626511 | 451.1221051 | 0.511016817 | 225.5610526 | 383.9238776 | 308.73686 | 4.575756775 | 817.9457201 | 0.77158705 | 408.97286 | 725.528075 | 589.2037884
4.000480185 | 212.9260088 | -0.090632039 | 106.4630044 | 185.8815984 | 150.3939303 | 4.239007051 | 452.2939162 | 0.48954785 | 226.1469581 | 384.4582321 | 309.0759127 | 4.825420029 | 819.9712308 | 0.754180142 | 409.9856154 | 725.8549844 | 589.1931126
4.25030208 | 216.0810956 | -0.169800061 | 108.0405478 | 187.9339618 | 151.9204459 | 4.48880279 | 453.4447258 | 0.468348806 | 226.7223629 | 385.3955049 | 309.8213839 | 5.075246986 | 820.0711628 | 0.737645886 | 410.0355814 | 726.4247374 | 589.7462103
4.500394506 | 216.6752931 | -0.2477519 | 108.3376465 | 188.1847075 | 152.0721587 | 4.738932701 | 454.4179598 | 0.446709847 | 227.2089799 | 385.7802589 | 310.0439323 | 5.324544971 | 821.3655962 | 0.720096249 | 410.6827981 | 726.9296481 | 590.0353821
4.750284312 | 217.2614605 | -0.319799035 | 108.6307303 | 188.5043693 | 152.2941258 | 4.988560241 | 454.8423602 | 0.4242546 | 227.4211801 | 386.0377221 | 310.2306621 | 5.573907547 | 820.0634339 | 0.701395016 | 410.031717 | 726.251539 | 589.5743
5.000322186 | 217.0730153 | -0.386960828 | 108.5365076 | 188.2380216 | 152.0591858 | 5.23871243 | 454.9533611 | 0.402970831 | 227.4766805 | 386.0067375 | 310.1811774 | 5.823741185 | 820.358101 | 0.682894037 | 410.1790505 | 726.4027295 | 589.6763793
5.250462483 | 216.3288621 | -0.447868191 | 108.1644311 | 188.1562471 | 152.1014367 | 5.489516255 | 455.2907864 | 0.381638727 | 227.6453932 | 386.1728332 | 310.2910355 | 6.073203987 | 818.7616527 | 0.662236934 | 409.3808264 | 725.2198914 | 588.7596159
5.500441353 | 213.0540848 | -0.504716545 | 106.5270424 | 186.6179464 | 151.1089323 | 5.738684865 | 455.1747564 | 0.359722784 | 227.5873782 | 386.2611172 | 310.3986578 | 6.323310463 | 816.8487276 | 0.645551809 | 408.4243638 | 725.1541468 | 589.0126922
5.750831028 | 212.5793347 | -0.553477788 | 106.2896674 | 186.1897264 | 150.7598372 | 5.988922825 | 455.0667519 | 0.338727405 | 227.533376 | 386.213725 | 310.3692663 | 6.572508222 | 813.665019 | 0.623409896 | 406.8325095 | 722.6861755 | 587.075339
6.000461436 | 213.2904318 | -0.599413557 | 106.6452159 | 186.4172359 | 150.8688306 | 6.23883441 | 454.0970657 | 0.31776081 | 227.0485328 | 386.1875638 | 310.5047196 | 6.821834048 | 811.6325145 | 0.607250099 | 405.8162572 | 722.7255982 | 587.4535125
6.250356809 | 210.0438727 | -0.644430817 | 105.0219363 | 185.1235983 | 150.1162862 | 6.488823969 | 453.320521 | 0.2964488 | 226.6602605 | 386.1379315 | 310.5845113 | 7.071549643 | 807.9868378 | 0.588834323 | 403.9934189 | 721.3004749 | 586.6360019
6.500552771 | 210.153343 | -0.686487592 | 105.0766715 | 185.1014465 | 150.0758893 | 6.739049676 | 452.5919047 | 0.276558098 | 226.2959524 | 385.4640874 | 310.0321032 | 7.321236283 | 803.5895719 | 0.569192058 | 401.7947859 | 718.5247829 | 584.5931876
6.750431444 | 211.6130287 | -0.725865833 | 105.8065144 | 185.8316594 | 150.5628212 | 6.988708405 | 452.1255066 | 0.25771559 | 226.0627533 | 384.9923663 | 309.6381152 | 7.571310464 | 797.6046121 | 0.549695778 | 398.802306 | 715.393181 | 582.459079
7.000469318 | 209.8370633 | -0.766570329 | 104.9185317 | 184.9741037 | 150.0012598 | 7.238774824 | 450.7078798 | 0.237924819 | 225.3539399 | 384.3202769 | 309.2022969 | 7.820155204 | 793.5343731 | 0.533755772 | 396.7671865 | 713.3483585 | 581.0926297
7.250841181 | 211.0798653 | -0.804413564 | 105.5399326 | 185.3671126 | 150.1871351 | 7.489654394 | 449.3216856 | 0.219721546 | 224.6608428 | 383.6700088 | 308.7830612 | 8.069782822 | 786.9845065 | 0.51875951 | 393.4922532 | 710.4342242 | 579.2701398
7.500490515 | 208.981675 | -0.844672902 | 104.4908375 | 184.5939765 | 149.7636973 | 7.738650348 | 447.9767195 | 0.20180612 | 223.9883598 | 382.9960568 | 308.3332702 | 8.319331373 | 778.4936286 | 0.505622518 | 389.2468143 | 706.3587313 | 576.6097932
7.750786674 | 209.8416798 | -0.879217312 | 104.9208399 | 184.9445079 | 149.9708946 | 7.988609832 | 446.1060799 | 0.184880774 | 223.0530399 | 381.9759049 | 307.6248916 | 8.56900465 | 767.5992379 | 0.492267363 | 383.799619 | 700.016717 | 572.0835106
8.000729918 | 210.4347987 | -0.915851954 | 105.2173994 | 184.9748114 | 149.9023449 | 8.238494684 | 443.6173784 | 0.168282379 | 221.8086892 | 381.2270052 | 307.2907755 | 8.818713562 | 759.9430419 | 0.486533259 | 379.9715209 | 697.0538689 | 570.3966953
8.250800078 | 208.7600297 | -0.957008113 | 104.3800149 | 184.7886439 | 149.9953056 | 8.488743783 | 441.2717033 | 0.154248528 | 220.6358516 | 380.1797176 | 306.6344338 | 9.068125137 | 747.9192939 | 0.477531594 | 373.9596469 | 690.3032249 | 565.6500093
8.500662051 | 207.5922838 | -0.993002401 | 103.7961419 | 184.0019019 | 149.4031879 | 8.738831366 | 437.6036565 | 0.140374351 | 218.8018283 | 378.3222373 | 305.3882945 | 9.317670347 | 733.2758909 | 0.474082232 | 366.6379455 | 683.8421825 | 561.629534
8.750935944 | 209.0066942 | -1.027816291 | 104.5033471 | 184.4623631 | 149.6279141 | 8.98909606 | 434.7424241 | 0.128830097 | 217.371212 | 376.562207 | 304.1051364 | 9.567489509 | 726.1434356 | 0.469972953 | 363.0717178 | 679.7684428 | 558.7445369
9.000799031 | 207.2109468 | -1.067563237 | 103.6054734 | 184.0544964 | 149.5193386 | 9.238817167 | 431.8626008 | 0.118967298 | 215.9313004 | 375.1177054 | 303.1406053 | 9.816971242 | 720.4593766 | 0.469103557 | 360.2296883 | 677.7855413 | 557.7089785
9.250614246 | 206.549799 | -1.102205245 | 103.2748995 | 183.4743835 | 149.049417 | 9.488980495 | 430.0903953 | 0.109378224 | 215.0451976 | 374.0890676 | 302.4073351 | 10.06660443 | 716.3020913 | 0.46750261 | 358.1510457 | 675.0448367 | 555.6611548
9.500993902 | 208.4257684 | -1.1362904 | 104.2128842 | 183.8917222 | 149.1540941 | 9.738838614 | 427.1096769 | 0.100940534 | 213.5548384 | 373.1379074 | 301.9529613 | 10.31633339 | 710.6459729 | 0.465515808 | 355.3229865 | 671.5340535 | 553.093058
9.750575326 | 204.5536065 | -1.174257803 | 102.2768033 | 182.3957093 | 148.3034415 | 9.988902804 | 424.1282369 | 0.092854777 | 212.0641185 | 371.5500985 | 300.862059 | 10.56567703 | 704.9358509 | 0.468448526 | 352.4679255 | 669.5484375 | 552.059129
10.00057089 | 205.5774315 | -1.206072169 | 102.7887157 | 182.5421727 | 148.2792675 | 10.23898705 | 421.8982704 | 0.085956792 | 210.9491352 | 370.5447362 | 300.2283578 | 10.8155374 | 703.6717042 | 0.46957136 | 351.8358521 | 668.4045351 | 551.1259177
10.25064439 | 201.1813593 | -1.241711849 | 100.5906797 | 180.9013807 | 147.3711541 | 10.48878278 | 419.0386272 | 0.0802922 | 209.5193136 | 368.8941576 | 299.0543864 | 11.06499574 | 699.0258392 | 0.470982907 | 349.5129196 | 666.2016856 | 549.6973791
10.50083924 | 203.1322179 | -1.271678894 | 101.5661089 | 181.3334879 | 147.4781183 | 10.74035743 | 417.1419761 | 0.075981027 | 208.570988 | 367.795631 | 298.2719684 | 11.3146757 | 699.3240221 | 0.475638135 | 349.6620111 | 666.2298371 | 549.6758334
10.75065001 | 199.7961977 | -1.305122611 | 99.89809883 | 180.3860398 | 147.0866736 | 10.98900028 | 414.5510105 | 0.072075011 | 207.2755053 | 366.3770323 | 297.2851972 | 11.5640238 | 696.9801154 | 0.480641231 | 348.4900577 | 665.9131247 | 549.7497721
11.00117662 | 200.1204631 | -1.333134435 | 100.0602315 | 179.9846535 | 146.631243 | 11.23841506 | 411.5729937 | 0.069548483 | 205.7864969 | 365.1521599 | 296.5566609 | 11.81361355 | 696.4949962 | 0.483731873 | 348.2474981 | 665.0170741 | 548.9345747
11.2508048 | 200.7596217 | -1.361619611 | 100.3798108 | 180.1236178 | 146.6636809 | 11.48858953 | 409.5384271 | 0.067276129 | 204.7692136 | 364.4664936 | 296.210089 | 12.06326233 | 694.1949072 | 0.487525846 | 347.0974536 | 663.2826866 | 547.5835354
11.50147836 | 197.5074097 | -1.393118408 | 98.75370487 | 179.3116779 | 146.3937762 | 11.73867823 | 407.9207934 | 0.065833097 | 203.9603967 | 363.6103947 | 295.6235958 | 12.31291222 | 694.7279851 | 0.494186871 | 347.3639926 | 664.3250336 | 548.537036
11.75077701 | 198.7007686 | -1.417404142 | 99.35038431 | 179.2155323 | 146.0987375 | 11.98859538 | 405.9647133 | 0.064491626 | 202.9823567 | 362.4855047 | 294.8247191 | 12.56244741 | 693.7142991 | 0.496258877 | 346.8571496 | 663.0952456 | 547.4761957
12.00069019 | 199.1023979 | -1.444540292 | 99.55119896 | 179.773676 | 146.589943 | 12.23919982 | 404.1954207 | 0.063863796 | 202.0977104 | 361.4406964 | 294.0747929 | 12.81233339 | 693.4911304 | 0.500569495 | 346.7455652 | 663.4899802 | 547.9081251
12.25103422 | 196.2562129 | -1.473337783 | 98.12810643 | 178.4771454 | 145.7677766 | 12.48862574 | 402.1645578 | 0.06392571 | 201.0822789 | 360.3474569 | 293.3200306 | 13.06182737 | 694.8669991 | 0.506341588 | 347.4334996 | 664.2719176 | 548.460751
12.50087839 | 198.4574201 | -1.498713908 | 99.22871005 | 179.1445361 | 146.0682994 | 12.73841591 | 400.659399 | 0.064222789 | 200.3296995 | 359.5470445 | 292.770478 | 13.31140376 | 694.2017175 | 0.508818985 | 347.1008587 | 663.4848107 | 547.7845245
12.75089733 | 198.8972825 | -1.522113123 | 99.44864125 | 179.2251963 | 146.0756492 | 12.98857812 | 399.4526609 | 0.066642325 | 199.7263304 | 358.9609814 | 292.385538 | 13.56096456 | 693.4007323 | 0.515726394 | 346.7003661 | 663.7090061 | 548.1422174
13.00083056 | 198.9113873 | -1.545478721 | 99.45569366 | 179.2556097 | 146.1037118 | 13.23878155 | 397.6260404 | 0.069051541 | 198.8130202 | 358.5465192 | 292.2755125 | 13.81060332 | 692.0214321 | 0.518139754 | 346.0107161 | 662.4250031 | 547.0880977
13.2510922 | 195.6675055 | -1.572636559 | 97.83375273 | 178.3790167 | 145.7677658 | 13.4890106 | 396.25717 | 0.071439034 | 198.128585 | 357.895136 | 291.8522743 | 14.05990464 | 690.3021894 | 0.521684088 | 345.1510947 | 661.1524227 | 546.1020578
13.50097199 | 197.4007536 | -1.594250808 | 98.70037681 | 178.7693968 | 145.8692712 | 13.73857353 | 395.9287714 | 0.07396013 | 197.9643857 | 357.5730697 | 291.5849411 | 14.30958126 | 692.5825426 | 0.528615375 | 346.2912713 | 662.9297143 | 547.4992905
13.75112899 | 197.9087179 | -1.615560333 | 98.95435896 | 178.979714 | 145.9949276 | 13.98969928 | 394.194837 | 0.077445783 | 197.0974185 | 356.4302595 | 290.73112 | 14.55935476 | 691.2584424 | 0.531352723 | 345.6292212 | 661.7664572 | 546.5567168
14.00095756 | 194.3681153 | -1.642756668 | 97.18405764 | 177.8539856 | 145.4592998 | 14.24010655 | 393.760362 | 0.08106178 | 196.880181 | 355.879569 | 290.252842 | 14.80873627 | 690.271331 | 0.538337737 | 345.1356655 | 662.6144425 | 547.5692207
14.2509587 | 195.6672908 | -1.663096716 | 97.83364541 | 177.9386294 | 145.3274143 | 14.48883517 | 391.8216897 | 0.084512131 | 195.9108448 | 355.2982208 | 289.9946059 | 15.05842402 | 688.3293068 | 0.538763752 | 344.1646534 | 660.5134964 | 545.7919453
14.50099212 | 195.5285663 | -1.684297798 | 97.76428316 | 177.7334762 | 145.1453818 | 14.73871779 | 390.8035264 | 0.087507358 | 195.4017632 | 354.8327492 | 289.6988281 | 15.30778326 | 687.0318977 | 0.543507439 | 343.5159489 | 660.5258739 | 546.0205576
14.75110904 | 193.0018052 | -1.708670287 | 96.50090258 | 177.1757346 | 145.0087671 | 14.98843444 | 389.7197995 | 0.090996269 | 194.8598997 | 354.3137007 | 289.3604008 | 15.55760019 | 686.4820402 | 0.544020285 | 343.2410201 | 659.9618651 | 545.5481917
15.00093761 | 195.1323342 | -1.726122506 | 97.56616712 | 177.4645381 | 144.9424824 | 15.23992221 | 389.6568879 | 0.093854091 | 194.828444 | 353.922396 | 288.9795813 | 15.80697502 | 684.6909975 | 0.544500027 | 342.3454988 | 658.6969128 | 544.5817465
15.25100109 | 193.8047351 | -1.746882227 | 96.90236754 | 176.9113225 | 144.6105334 | 15.48992736 | 388.8403188 | 0.09709263 | 194.4201594 | 353.5375234 | 288.7308036 | 16.05679195 | 683.3852025 | 0.548567518 | 341.6926012 | 659.1122092 | 545.2146755
15.50113805 | 193.2460985 | -1.767892451 | 96.62304924 | 177.2034872 | 144.9958042 | 15.73892666 | 387.4559578 | 0.099857581 | 193.7279789 | 352.5752839 | 287.9992909 | 16.30616789 | 682.3342846 | 0.547058829 | 341.1671423 | 657.2200483 | 543.4976675
15.75153218 | 190.2236412 | -1.79191738 | 95.1118206 | 175.7456256 | 144.0416854 | 15.98851855 | 386.237107 | 0.102613843 | 193.1185535 | 352.5174515 | 288.1446003 | 16.55602157 | 681.3105003 | 0.548545267 | 340.6552501 | 657.4979231 | 543.9461731
16.00091432 | 190.4047532 | -1.811388802 | 95.20237661 | 175.4943566 | 143.7602311 | 16.23843125 | 385.4070143 | 0.105258767 | 192.7035071 | 351.9109361 | 287.6764338 | 16.80546433 | 680.3371395 | 0.549146572 | 340.1685697 | 656.3868917 | 542.9973685
16.25114591 | 190.2104504 | -1.829370764 | 95.10522518 | 175.2703792 | 143.5686375 | 16.48839408 | 385.2073853 | 0.108105184 | 192.6036926 | 351.5260066 | 287.3247758 | 17.05492268 | 678.2299602 | 0.551592494 | 339.1149801 | 656.5082331 | 543.4699064
16.50153558 | 189.8666054 | -1.849662555 | 94.93330271 | 175.3638687 | 143.7194345 | 16.73838363 | 384.45679 | 0.11037428 | 192.228395 | 351.35751 | 287.2813783 | 17.30481311 | 675.355253 | 0.54995193 | 337.6776265 | 654.0534975 | 541.4942887
16.75111478 | 187.1179 | -1.869848072 | 93.55895002 | 174.038559 | 142.8522423 | 16.98874858 | 383.1260247 | 0.112326745 | 191.5630124 | 351.0536744 | 287.1993369 | 17.55438282 | 673.3046977 | 0.551504035 | 336.6523488 | 653.5744848 | 541.3570352
17.0013152 | 188.0489521 | -1.887277519 | 94.02447605 | 174.189736 | 142.848244 | 17.23849976 | 382.1791236 | 0.114657211 | 191.0895618 | 350.5645248 | 286.8680042 | 17.80381778 | 670.9545364 | 0.550636267 | 335.4772682 | 651.8093362 | 539.9835801
17.25105471 | 187.8839191 | -1.90470805 | 93.94195953 | 173.8756095 | 142.561623 | 17.48973021 | 381.8602706 | 0.116983333 | 190.9301353 | 350.0236283 | 286.3802499 | 18.0533307 | 669.1817686 | 0.551790034 | 334.5908843 | 651.2365513 | 539.7062565
17.50128852 | 185.5307831 | -1.923870952 | 92.76539157 | 173.2467416 | 142.3249444 | 17.73949699 | 381.0657591 | 0.118436683 | 190.5328795 | 349.9744235 | 286.4634637 | 18.30318215 | 666.230617 | 0.550551607 | 333.1153085 | 649.1753165 | 538.1368803
17.7511093 | 186.9027934 | -1.938940145 | 93.4513967 | 173.5513717 | 142.4009061 | 17.98849629 | 380.0676401 | 0.120332122 | 190.0338201 | 349.1098691 | 285.7652624 | 18.55294452 | 663.9982159 | 0.553532625 | 331.999108 | 649.059999 | 538.3936296
18.00118837 | 186.6986239 | -1.955449455 | 93.34931197 | 173.91182 | 142.7953826 | 18.2387621 | 379.892132 | 0.121923965 | 189.946066 | 348.788322 | 285.4729667 | 18.80232825 | 661.0161413 | 0.553744275 | 330.5080706 | 647.3430606 | 537.1737038
18.25199553 | 186.4401465 | -1.972460313 | 93.22007326 | 173.3894463 | 142.3160885 | 18.4896205 | 379.4050166 | 0.122994969 | 189.7025083 | 348.7914113 | 285.5572419 | 19.05198371 | 659.0026704 | 0.55649899 | 329.5013352 | 646.4143802 | 536.5806018
18.50112384 | 186.049665 | -1.98932369 | 93.02483252 | 173.5826465 | 142.574369 | 18.73849393 | 378.0786534 | 0.12422619 | 189.0393267 | 348.2274297 | 285.2143208 | 19.30149774 | 657.5933757 | 0.555934045 | 328.7966878 | 644.9671668 | 535.3682709
18.75118064 | 185.826293 | -2.005334706 | 92.91314649 | 172.9040665 | 141.9330177 | 18.98851356 | 376.484457 | 0.125330867 | 188.2422285 | 347.7351405 | 284.987731 | 19.55100954 | 656.1820482 | 0.559913077 | 328.0910241 | 645.0261081 | 535.6624334
19.00114949 | 183.1097643 | -2.023495599 | 91.55488216 | 172.2671032 | 141.7488091 | 19.23842069 | 376.0609248 | 0.126387207 | 188.0304624 | 347.0683194 | 284.3914986 | 19.80057703 | 653.1550476 | 0.560098679 | 326.5775238 | 643.0938948 | 534.2347202
19.2514913 | 184.3057168 | -2.038343568 | 92.15285838 | 172.4330264 | 141.7154069 | 19.48852275 | 375.4208391 | 0.127244771 | 187.7104196 | 346.6329636 | 284.0628237
19.50112171 | 182.2427756 | -2.055157603 | 91.12138782 | 171.8088758 | 141.4350799 | 19.73873621 | 374.2198118 | 0.129241771 | 187.1099059 | 346.4073089 | 284.0373403
19.75113175 | 182.9804964 | -2.070115641 | 91.49024818 | 171.9030432 | 141.4062938 | 19.98930166 | 373.0194034 | 0.12979954 | 186.5097017 | 345.7876867 | 283.6177861
20.00129876 | 183.7332704 | -2.083951298 | 91.86663522 | 171.9928192 | 141.3706075 | 20.238673 | 372.4204285 | 0.130955812 | 186.2102143 | 345.2516513 | 283.1815798