## General
ID | Test Identification
Test Identification | Location | NWZ-BH-5057-A
Test Identification | Sample | 12-1
Test Identification | Depth | 25.5 | [m]
Specimen Visual Description
Specimen Visual Description | Light brownish grey fine SAND
Initial Specimen Conditions
Initial Specimen Conditions | Test start date | 29/07/2024
Initial Specimen Conditions | Mould outer / inner diameter | 99.98 / 69.9 | [mm]
Initial Specimen Conditions | Weight of soil | 32.56 | [g]
Initial Specimen Conditions | Water content | 3.791651 | [%]
Initial Specimen Conditions | Bulk density | 1.631917 | [Mg/m3]
Initial Specimen Conditions | Dry density | 1.5723 | [Mg/m3]
Initial Specimen Conditions | Material retained on 425 mm sieve | 0 | [%]
Test Conditions
Test Conditions | Interface type | Soil - Steel
Test Conditions | Initial interface roughness | 8.138 | [µm]
Test Conditions | Final interface roughness | 8.054 | [µm]
Consolidation - Before Fast Shear
Consolidation - Before Fast Shear | Consolidation pressure | 75.85786 | [kPa]
Consolidation - Before Fast Shear | Vertical displacement | 0.0840003 | [mm]
Consolidation - Before Fast Shear | Vertical strain | 1.680006 | [%]
Fast Shear - Stage 1
Fast Shear - Stage 1 | Normal Stress | 75.85786 | [kPa]
Fast Shear - Stage 1 | Vertical displacement | 1.328 | [mm]
Fast Shear - Stage 1 | Vertical strain | 26.56 | [%]
Fast Shear - Stage 1 | Horizontal displacement | 199.8387 | [mm]
Fast Shear - Stage 1 | Rate of horizontal displacement | 500 | [mm/min]
At peak stress
Fast Shear - Stage 1 - At peak stress | Shear stress | 49.63169 | [kPa]
Fast Shear - Stage 1 - At peak stress | Horizontal displacement | 174.8588 | [mm]
Fast Shear - Stage 2
Fast Shear - Stage 2 | Normal Stress | 75.85786 | [kPa]
Fast Shear - Stage 2 | Vertical displacement | 1.91 | [mm]
Fast Shear - Stage 2 | Vertical strain | 38.2 | [%]
Fast Shear - Stage 2 | Horizontal displacement | 399.6773 | [mm]
Fast Shear - Stage 2 | Rate of horizontal displacement | 500 | [mm/min]
At peak stress
Fast Shear - Stage 2 - At peak stress | Shear stress | 52.19885 | [kPa]
Fast Shear - Stage 2 - At peak stress | Horizontal displacement | 333.0644 | [mm]
Fast Shear - Stage 3
Fast Shear - Stage 3 | Normal Stress | 75.85786 | [kPa]
Fast Shear - Stage 3 | Vertical displacement | 2.353 | [mm]
Fast Shear - Stage 3 | Vertical strain | 47.06 | [%]
Fast Shear - Stage 3 | Horizontal displacement | 599.516 | [mm]
Fast Shear - Stage 3 | Rate of horizontal displacement | 500 | [mm/min]
At peak stress
Fast Shear - Stage 3 - At peak stress | Shear stress | 53.48243 | [kPa]
Fast Shear - Stage 3 - At peak stress | Horizontal displacement | 416.3305 | [mm]
Fast Shear - Stage 4
Fast Shear - Stage 4 | Normal Stress | 75.85786 | [kPa]
Fast Shear - Stage 4 | Vertical displacement | 2.739 | [mm]
Fast Shear - Stage 4 | Vertical strain | 54.78 | [%]
Fast Shear - Stage 4 | Horizontal displacement | 799.3547 | [mm]
Fast Shear - Stage 4 | Rate of horizontal displacement | 500 | [mm/min]
At peak stress
Fast Shear - Stage 4 - At peak stress | Shear stress | 52.19885 | [kPa]
Fast Shear - Stage 4 - At peak stress | Horizontal displacement | 616.1692 | [mm]
Fast Shear - Stage 5
Fast Shear - Stage 5 | Normal Stress | 75.85786 | [kPa]
Fast Shear - Stage 5 | Vertical displacement | 3.085 | [mm]
Fast Shear - Stage 5 | Vertical strain | 61.7 | [%]
Fast Shear - Stage 5 | Horizontal displacement | 999.1933 | [mm]
Fast Shear - Stage 5 | Rate of horizontal displacement | 500 | [mm/min]
At peak stress
Fast Shear - Stage 5 - At peak stress | Shear stress | 54.33815 | [kPa]
Fast Shear - Stage 5 - At peak stress | Horizontal displacement | 915.9272 | [mm]
Consolidation - Before Slow Shear
Consolidation - Before Slow Shear | Consolidation pressure | 422.9521 | [kPa]
Consolidation - Before Slow Shear | Vertical displacement | 3.21 | [mm]
Consolidation - Before Slow Shear | Vertical strain | 64.2 | [%]
Slow Shear
Slow Shear | Normal stress | 422.9521 | [kPa]
Slow Shear | Vertical displacement | 3.279 | [mm]
Slow Shear | Vertical strain | 65.6 | [%]
Slow Shear | Horizontal displacement | 20.15643 | [mm]
Slow Shear | Rate of horizontal displacement | 0.018 | [mm/min]
At peak stress
Slow Shear - At peak stress | Shear stress | 263.9893 | [kPa]
Slow Shear - At peak stress | Horizontal displacement | 1.067388 | [mm]
Slow Shear - At peak stress | Shear angle | 31.97071 | [°]
At residual stress
Slow Shear - At residual stress | Shear stress | 257.1435 | [kPa]
Slow Shear - At residual stress | Horizontal displacement | 20.15643 | [mm]
Slow Shear - At residual stress | Vertical displacement |  | [mm]
Slow Shear - At residual stress | Vertical strain |  | [%]
Slow Shear - At residual stress | Shear angle | 31.29848 | [°]

## Consolidation - 1
Consolidation - Before Fast Shear
Root time | Vertical Displacement
[min] | [mm]
0 | 0
0.2886751 | 0.048
0.4082483 | 0.048
0.5 | 0.0589997
0.5773503 | 0.0630004
0.6454972 | 0.0729996
0.7071068 | 0.074
0.7637626 | 0.074
0.8164966 | 0.0759999
0.8660254 | 0.0759999
0.9128709 | 0.0779998
0.9574271 | 0.0779998
1 | 0.0779998
1.040833 | 0.0779998
1.080123 | 0.0779998
1.118034 | 0.0779998
1.154701 | 0.0779998
1.190238 | 0.0779998
1.224745 | 0.0779998
1.258306 | 0.0799996
1.290994 | 0.0779998
1.322876 | 0.0799996
1.354006 | 0.0799996
1.384437 | 0.0799996
1.414214 | 0.0799996
1.443376 | 0.0799996
1.47196 | 0.0799996
1.5 | 0.0799996
1.527525 | 0.0799996
1.554563 | 0.0820004
1.581139 | 0.0820004
1.607275 | 0.0799996
1.632993 | 0.0820004
1.658312 | 0.0820004
1.683251 | 0.0820004
1.707825 | 0.0820004
1.732051 | 0.0820004
1.755942 | 0.0820004
1.779513 | 0.0820004
1.802776 | 0.0820004
1.825742 | 0.0820004
1.848423 | 0.0820004
1.870829 | 0.0820004
1.892969 | 0.0820004
1.914854 | 0.0820004
1.936492 | 0.0820004
1.95789 | 0.0820004
1.979057 | 0.0840003
2 | 0.0840003
2.020726 | 0.0840003
2.041241 | 0.0820004
2.061553 | 0.0820004
2.081666 | 0.0820004
2.101587 | 0.0840003
2.12132 | 0.0840003
2.140872 | 0.0840003
2.160247 | 0.0840003
2.179449 | 0.0820004
2.198484 | 0.0840003
2.217356 | 0.0840003

## Fast Shearing - 1
Fast Shear - Stage 1
Horizontal Displacement | Stress Ratio t/s'n | Shear Stress
[mm] | [-] | [kPa]
0 | 0 | 0
8.326611 | 0.05640278 | 4.278594
16.65322 | 0.4850639 | 36.79591
24.97983 | 0.5640278 | 42.78594
33.30644 | 0.5978695 | 45.3531
41.63305 | 0.6260709 | 47.4924
49.95967 | 0.6204306 | 47.06454
58.28628 | 0.6035098 | 45.78096
66.61289 | 0.6091501 | 46.20882
74.9395 | 0.6204306 | 47.06454
83.26611 | 0.6317112 | 47.92026
91.59272 | 0.6317112 | 47.92026
99.91933 | 0.6429917 | 48.77598
108.2459 | 0.6429917 | 48.77598
116.5726 | 0.6429917 | 48.77598
124.8992 | 0.6429917 | 48.77598
133.2258 | 0.6429917 | 48.77598
141.5524 | 0.648632 | 49.20384
149.879 | 0.6429917 | 48.77598
158.2056 | 0.648632 | 49.20384
166.5322 | 0.648632 | 49.20384
174.8588 | 0.6542723 | 49.63169
183.1854 | 0.648632 | 49.20384
191.5121 | 0.6429917 | 48.77598
199.8387 | 0.648632 | 49.20384

## Fast Shearing - 2
Fast Shear - Stage 2
Horizontal Displacement | Stress Ratio t/s'n | Shear Stress
[mm] | [-] | [kPa]
199.8387 | 0 | 0
208.1653 | 0.1748486 | 13.26364
216.4919 | 0.6824737 | 51.77099
224.8185 | 0.6768334 | 51.34313
233.1451 | 0.6599126 | 50.05955
241.4717 | 0.6542723 | 49.63169
249.7983 | 0.6542723 | 49.63169
258.1249 | 0.6542723 | 49.63169
266.4516 | 0.6599126 | 50.05955
274.7782 | 0.6599126 | 50.05955
283.1048 | 0.6599126 | 50.05955
291.4314 | 0.6655528 | 50.48741
299.758 | 0.6711931 | 50.91527
308.0846 | 0.6711931 | 50.91527
316.4112 | 0.6768334 | 51.34313
324.7378 | 0.6824737 | 51.77099
333.0644 | 0.688114 | 52.19885
341.3911 | 0.6824737 | 51.77099
349.7177 | 0.6824737 | 51.77099
358.0443 | 0.6824737 | 51.77099
366.3709 | 0.688114 | 52.19885
374.6975 | 0.6824737 | 51.77099
383.0241 | 0.6768334 | 51.34313
391.3507 | 0.688114 | 52.19885
399.6773 | 0.6824737 | 51.77099

## Fast Shearing - 3
Fast Shear - Stage 3
Horizontal Displacement | Stress Ratio t/s'n | Shear Stress
[mm] | [-] | [kPa]
399.6773 | 0 | 0
408.0039 | 0.2199709 | 16.68652
416.3305 | 0.7050348 | 53.48243
424.6572 | 0.6937542 | 52.62671
432.9838 | 0.688114 | 52.19885
441.3104 | 0.688114 | 52.19885
449.637 | 0.6824737 | 51.77099
457.9636 | 0.6824737 | 51.77099
466.2902 | 0.6711931 | 50.91527
474.6168 | 0.6768334 | 51.34313
482.9434 | 0.6768334 | 51.34313
491.27 | 0.6768334 | 51.34313
499.5967 | 0.6768334 | 51.34313
507.9233 | 0.6824737 | 51.77099
516.2499 | 0.6824737 | 51.77099
524.5765 | 0.6768334 | 51.34313
532.9031 | 0.6824737 | 51.77099
541.2297 | 0.6824737 | 51.77099
549.5563 | 0.688114 | 52.19885
557.8829 | 0.6937542 | 52.62671
566.2095 | 0.6993945 | 53.05457
574.5362 | 0.7050348 | 53.48243
582.8628 | 0.6937542 | 52.62671
591.1894 | 0.6993945 | 53.05457
599.516 | 0.7050348 | 53.48243

## Fast Shearing - 4
Fast Shear - Stage 4
Horizontal Displacement | Stress Ratio t/s'n | Shear Stress
[mm] | [-] | [kPa]
599.516 | 0 | 0
607.8426 | 0.141007 | 10.69649
616.1692 | 0.688114 | 52.19885
624.4958 | 0.6824737 | 51.77099
632.8224 | 0.6711931 | 50.91527
641.149 | 0.6711931 | 50.91527
649.4757 | 0.6655528 | 50.48741
657.8023 | 0.6599126 | 50.05955
666.1289 | 0.6599126 | 50.05955
674.4555 | 0.6655528 | 50.48741
682.7821 | 0.6655528 | 50.48741
691.1087 | 0.6655528 | 50.48741
699.4353 | 0.6599126 | 50.05955
707.7619 | 0.6542723 | 49.63169
716.0885 | 0.6542723 | 49.63169
724.4152 | 0.648632 | 49.20384
732.7418 | 0.6542723 | 49.63169
741.0684 | 0.6542723 | 49.63169
749.395 | 0.6542723 | 49.63169
757.7216 | 0.6542723 | 49.63169
766.0482 | 0.6542723 | 49.63169
774.3748 | 0.6542723 | 49.63169
782.7014 | 0.6542723 | 49.63169
791.028 | 0.648632 | 49.20384
799.3547 | 0.6599126 | 50.05955

## Fast Shearing - 5
Fast Shear - Stage 5
Horizontal Displacement | Stress Ratio t/s'n | Shear Stress
[mm] | [-] | [kPa]
799.3547 | 0.005640278 | 0.4278594
807.6813 | 0.1917695 | 14.54722
816.0079 | 0.688114 | 52.19885
824.3345 | 0.6768334 | 51.34313
832.6611 | 0.6711931 | 50.91527
840.9877 | 0.6711931 | 50.91527
849.3143 | 0.6711931 | 50.91527
857.6409 | 0.6824737 | 51.77099
865.9675 | 0.6824737 | 51.77099
874.2942 | 0.688114 | 52.19885
882.6208 | 0.6937542 | 52.62671
890.9474 | 0.6937542 | 52.62671
899.274 | 0.6937542 | 52.62671
907.6006 | 0.7050348 | 53.48243
915.9272 | 0.7163154 | 54.33815
924.2538 | 0.7106751 | 53.91029
932.5804 | 0.7163154 | 54.33815
940.907 | 0.7106751 | 53.91029
949.2337 | 0.7050348 | 53.48243
957.5603 | 0.7050348 | 53.48243
965.8869 | 0.7050348 | 53.48243
974.2135 | 0.7050348 | 53.48243
982.5401 | 0.6993945 | 53.05457
990.8667 | 0.6937542 | 52.62671
999.1933 | 0.6937542 | 52.62671

## Consolidation - 2
Consolidation - Before Slow Shear
Root time | Vertical Displacement
[min] | [mm]
0 | 3.096
0.2886751 | 3.208
0.4082483 | 3.21
0.5 | 3.21
0.5773503 | 3.21
0.6454972 | 3.21
0.7071068 | 3.21
0.7637626 | 3.21
0.8164966 | 3.21
0.8660254 | 3.21
0.9128709 | 3.21
0.9574271 | 3.21
1 | 3.21
1.040833 | 3.21
1.080123 | 3.21
1.118034 | 3.21
1.154701 | 3.21
1.190238 | 3.21
1.224745 | 3.21
1.258306 | 3.21
1.290994 | 3.21
1.322876 | 3.21
1.354006 | 3.21

## Slow Shearing
Slow Shear Stage
Horizontal Displacement | Vertical Displacement | Stress Ratio t/s'n | Angle of Shearing Resistance | Shear Stress
[mm] | [mm] | [-] | [º] | [kPa]
0 |  | 0 | 0 | 0
0.1778979 |  | 0.0394525 | 2.25929 | 16.68652
0.3557958 |  | 0.137578 | 7.83346 | 58.18888
0.5336938 |  | 0.2842603 | 15.86835 | 120.2285
0.7115917 |  | 0.4370123 | 23.60592 | 184.8353
0.8894896 |  | 0.5584046 | 29.17919 | 236.1784
1.067388 |  | 0.6241588 | 31.97071 | 263.9893
1.245285 |  | 0.6201124 | 31.80356 | 262.2778
1.423183 |  | 0.6089848 | 31.34078 | 257.5714
1.601081 |  | 0.6039268 | 31.1289 | 255.4321
1.778979 |  | 0.6039268 | 31.1289 | 255.4321
1.956877 |  | 0.6039268 | 31.1289 | 255.4321
2.134775 |  | 0.6069616 | 31.25614 | 256.7157
2.312673 |  | 0.6049384 | 31.17135 | 255.8599
2.490571 |  | 0.6029152 | 31.08641 | 255.0042
2.668469 |  | 0.6039268 | 31.1289 | 255.4321
2.846367 |  | 0.6069616 | 31.25614 | 256.7157
3.024265 |  | 0.6029152 | 31.08641 | 255.0042
3.202163 |  | 0.6029152 | 31.08641 | 255.0042
3.38006 |  | 0.6049384 | 31.17135 | 255.8599
3.557958 |  | 0.60595 | 31.21377 | 256.2878
3.735856 |  | 0.60595 | 31.21377 | 256.2878
3.913754 |  | 0.6069616 | 31.25614 | 256.7157
4.091652 |  | 0.60595 | 31.21377 | 256.2878
4.26955 |  | 0.60595 | 31.21377 | 256.2878
4.447448 |  | 0.6089848 | 31.34078 | 257.5714
4.625346 |  | 0.6069616 | 31.25614 | 256.7157
4.803244 |  | 0.6049384 | 31.17135 | 255.8599
4.981142 |  | 0.60595 | 31.21377 | 256.2878
5.15904 |  | 0.6049384 | 31.17135 | 255.8599
5.336938 |  | 0.6039268 | 31.1289 | 255.4321
5.514836 |  | 0.6079732 | 31.29848 | 257.1435
5.692733 |  | 0.6019036 | 31.04388 | 254.5764
5.870631 |  | 0.611008 | 31.42526 | 258.4271
6.048529 |  | 0.6049384 | 31.17135 | 255.8599
6.226427 |  | 0.6079732 | 31.29848 | 257.1435
6.404325 |  | 0.6049384 | 31.17135 | 255.8599
6.582223 |  | 0.60595 | 31.21377 | 256.2878
6.760121 |  | 0.6039268 | 31.1289 | 255.4321
6.938019 |  | 0.6039268 | 31.1289 | 255.4321
7.115917 |  | 0.6049384 | 31.17135 | 255.8599
7.293815 |  | 0.6039268 | 31.1289 | 255.4321
7.471713 |  | 0.6099964 | 31.38304 | 257.9992
7.649611 |  | 0.6089848 | 31.34078 | 257.5714
7.827508 |  | 0.6069616 | 31.25614 | 256.7157
8.005406 |  | 0.6039268 | 31.1289 | 255.4321
8.183304 |  | 0.6049384 | 31.17135 | 255.8599
8.361202 |  | 0.6029152 | 31.08641 | 255.0042
8.5391 |  | 0.6079732 | 31.29848 | 257.1435
8.716998 |  | 0.6079732 | 31.29848 | 257.1435
8.894896 |  | 0.60595 | 31.21377 | 256.2878
9.072794 |  | 0.6120196 | 31.46745 | 258.855
9.250692 |  | 0.6079732 | 31.29848 | 257.1435
9.42859 |  | 0.6069616 | 31.25614 | 256.7157
9.606488 |  | 0.6039268 | 31.1289 | 255.4321
9.784386 |  | 0.6099964 | 31.38304 | 257.9992
9.962284 |  | 0.6079732 | 31.29848 | 257.1435
10.14018 |  | 0.611008 | 31.42526 | 258.4271
10.31808 |  | 0.6069616 | 31.25614 | 256.7157
10.49598 |  | 0.6089848 | 31.34078 | 257.5714
10.67388 |  | 0.6089848 | 31.34078 | 257.5714
10.85177 |  | 0.6089848 | 31.34078 | 257.5714
11.02967 |  | 0.6079732 | 31.29848 | 257.1435
11.20757 |  | 0.6049384 | 31.17135 | 255.8599
11.38547 |  | 0.60595 | 31.21377 | 256.2878
11.56336 |  | 0.60595 | 31.21377 | 256.2878
11.74126 |  | 0.6089848 | 31.34078 | 257.5714
11.91916 |  | 0.6089848 | 31.34078 | 257.5714
12.09706 |  | 0.6079732 | 31.29848 | 257.1435
12.27496 |  | 0.6069616 | 31.25614 | 256.7157
12.45285 |  | 0.6079732 | 31.29848 | 257.1435
12.63075 |  | 0.6079732 | 31.29848 | 257.1435
12.80865 |  | 0.6079732 | 31.29848 | 257.1435
12.98655 |  | 0.6099964 | 31.38304 | 257.9992
13.16445 |  | 0.6069616 | 31.25614 | 256.7157
13.34234 |  | 0.6130312 | 31.5096 | 259.2828
13.52024 |  | 0.6130312 | 31.5096 | 259.2828
13.69814 |  | 0.60595 | 31.21377 | 256.2878
13.87604 |  | 0.6099964 | 31.38304 | 257.9992
14.05394 |  | 0.6099964 | 31.38304 | 257.9992
14.23183 |  | 0.6049384 | 31.17135 | 255.8599
14.40973 |  | 0.6079732 | 31.29848 | 257.1435
14.58763 |  | 0.6079732 | 31.29848 | 257.1435
14.76553 |  | 0.6099964 | 31.38304 | 257.9992
14.94343 |  | 0.611008 | 31.42526 | 258.4271
15.12132 |  | 0.6079732 | 31.29848 | 257.1435
15.29922 |  | 0.6089848 | 31.34078 | 257.5714
15.47712 |  | 0.6099964 | 31.38304 | 257.9992
15.65502 |  | 0.6089848 | 31.34078 | 257.5714
15.83291 |  | 0.611008 | 31.42526 | 258.4271
16.01081 |  | 0.60595 | 31.21377 | 256.2878
16.18871 |  | 0.6069616 | 31.25614 | 256.7157
16.36661 |  | 0.611008 | 31.42526 | 258.4271
16.54451 |  | 0.6079732 | 31.29848 | 257.1435
16.7224 |  | 0.60595 | 31.21377 | 256.2878
16.9003 |  | 0.6079732 | 31.29848 | 257.1435
17.0782 |  | 0.6069616 | 31.25614 | 256.7157
17.2561 |  | 0.6099964 | 31.38304 | 257.9992
17.434 |  | 0.60595 | 31.21377 | 256.2878
17.61189 |  | 0.6079732 | 31.29848 | 257.1435
17.78979 |  | 0.6089848 | 31.34078 | 257.5714
17.96769 |  | 0.6079732 | 31.29848 | 257.1435
18.14559 |  | 0.60595 | 31.21377 | 256.2878
18.32349 |  | 0.6079732 | 31.29848 | 257.1435
18.50138 |  | 0.60595 | 31.21377 | 256.2878
18.67928 |  | 0.6069616 | 31.25614 | 256.7157
18.85718 |  | 0.6079732 | 31.29848 | 257.1435
19.03508 |  | 0.6099964 | 31.38304 | 257.9992
19.21298 |  | 0.6099964 | 31.38304 | 257.9992
19.39087 |  | 0.6079732 | 31.29848 | 257.1435
19.56877 |  | 0.6069616 | 31.25614 | 256.7157
19.74667 |  | 0.60595 | 31.21377 | 256.2878
19.92457 |  | 0.6099964 | 31.38304 | 257.9992
20.10246 |  | 0.60595 | 31.21377 | 256.2878
20.15643 |  | 0.6079732 | 31.29848 | 257.1435