## General
ID | Test Identification | Specimen 1 | Specimen 2 | Specimen 3
Test Identification | Location | NWZ-BH-5057 | NWZ-BH-5057 | NWZ-BH-5057
Test Identification | Sample | 06-1 | 06-1 | 06-1
Test Identification | Depth | 5 | 5 | 5 | [m]
Test Identification | Test number | CID29a | CID29b | CID29c
Specimen Visual Description
Specimen Visual Description | Light olive brown fine SAND
| Initial Specimen Conditions | Specimen 1 | Specimen 2 | Specimen 3
Initial Specimen Conditions | Test start date | 10/07/2024 | 10/07/2024 | 10/07/2024
Initial Specimen Conditions | Type of sample | Recompacted | Recompacted | Recompacted
Initial Specimen Conditions | Diameter | 51.23 | 51.23 | 51.23 | [mm]
Initial Specimen Conditions | Length | 90 | 90 | 90 | [mm]
Initial Specimen Conditions | Water content | 5.024019 | 5.024019 | 4.964733 | [%]
Initial Specimen Conditions | Bulk density | 1.653497 | 1.65091 | 1.656785 | [Mg/m³]
Initial Specimen Conditions | Dry density | 1.574399 | 1.571936 | 1.578421 | [Mg/m³]
Initial Specimen Conditions | Void ratio | 0.6831818 | 0.6858198 | 0.6788931 | [-]
Initial Specimen Conditions | Degree of saturation | 19.48771 | 19.41275 | 19.3794 | [%]
Initial Specimen Conditions | Type of drains fitted | One end | One end | One end
| Saturation | Specimen 1 | Specimen 2 | Specimen 3
Saturation | Pressure increments applied | 10 | 30 | 50 | [kPa]
Saturation | Differential pressure used | 10 | 10 | 10 | [kPa]
Saturation | Pore pressure on completion | 325 | 530 | 440 | [kPa]
Saturation | Cell pressure on completion | 330 | 540 | 450 | [kPa]
Saturation | B value achieved | 1 | 0.9666667 | 0.96 | [-]
| Consolidation: Isotropic | Specimen 1 | Specimen 2 | Specimen 3
Consolidation: Isotropic | Cell pressure | 346 | 571 | 512 | [kPa]
Consolidation: Isotropic | Back pressure | 330 | 540 | 450 | [kPa]
Consolidation: Isotropic | Effective cell pressure | 16 | 31 | 62 | [kPa]
Consolidation: Isotropic | Pore pressure on completion | 330 | 540 | 450 | [kPa]
Consolidation: Isotropic | Pore pressure dissipation | 100 | 100 | 100 | [%]
Consolidation: Isotropic | Water content | 25.64124 | 25.69481 | 25.39066 | [%]
Consolidation: Isotropic | Bulk density | 1.982439 | 1.98161 | 1.986339 | [Mg/m³]
Consolidation: Isotropic | Dry density | 1.577857 | 1.576525 | 1.584121 | [Mg/m³]
Consolidation: Isotropic | Void ratio | 0.6794928 | 0.6809124 | 0.6728524 | [-]
Consolidation: Isotropic | Degree of saturation | 100 | 100 | 100 | [%]
Consolidation: Isotropic | Axial strain | 0.07305789 | 0.09703356 | 0.1199337 | [%]
Consolidation: Isotropic | Volumetric strain | 0.2191737 | 0.2911007 | 0.359801 | [%]
Consolidation: Isotropic | Volumetric strain rate-end of stage | 0.03899037 | 0.001632983 | 0 | [%/hr]
| Shearing | Specimen 1 | Specimen 2 | Specimen 3
Shearing | Initial pore pressure | 330 | 540 | 450 | [kPa]
Shearing | Initial effective cell pressure | 16 | 31 | 62 | [kPa]
Shearing | Rate of strain | 1.3 | 1.3 | 1.3 | [%/hour]
At peak deviator stress
Shearing - At peak deviator stress | Corrected deviator stress | 41.02405 | 102.7966 | 198.9188 | [kPa]
Shearing - At peak deviator stress | Membrane correction applied | 0.4868461 | 0.6589247 | 0.734884 | [kPa]
Shearing - At peak deviator stress | Drain correction applied | 0 | 0 | 0 | [kPa]
Shearing - At peak deviator stress | Axial strain | 2.903162 | 4.00147 | 4.50029 | [%]
Shearing - At peak deviator stress | Volumetric strain | -0.06852006 | -0.384108 | -0.4786723 | [%]
Shearing - At peak deviator stress | Major principal effective stress | 57.62475 | 134.1428 | 261.8855 | [kPa]
Shearing - At peak deviator stress | Minor principal effective stress | 16.600693 | 31.346151 | 62.966658 | [kPa]
Shearing - At peak deviator stress | Principal effective stress ratio | 3.471225 | 4.279401 | 4.159114 | [-]
Shearing - At peak deviator stress | e50 | 0.3731168 | 0.242714 | 0.6278037 | [%]
Shearing - At peak deviator stress | Secant modulus (E50) at e50 | 5497.481 | 21176.49 | 15842.44 | [kPa]
At peak principal effective stress ratio
Shearing - At peak principal effective stress ratio | Corrected deviator stress | 41.02405 | 102.5401 | 197.7209 | [kPa]
Shearing - At peak principal effective stress ratio | Membrane correction applied | 0.4868461 | 0.7350947 | 0.8830375 | [kPa]
Shearing - At peak principal effective stress ratio | Drain correction applied | 0 | 0 | 0 | [kPa]
Shearing - At peak principal effective stress ratio | Axial strain | 2.903162 | 4.501687 | 5.50031 | [%]
Shearing - At peak principal effective stress ratio | Volumetric strain | -0.06852006 | -0.4780311 | -0.7774587 | [%]
Shearing - At peak principal effective stress ratio | Major principal effective stress | 57.62475 | 133.5933 | 259.7747 | [kPa]
Shearing - At peak principal effective stress ratio | Minor principal effective stress | 16.600693 | 31.053216 | 62.053831 | [kPa]
Shearing - At peak principal effective stress ratio | Principal effective stress ratio | 3.471225 | 4.302076 | 4.18628 | [-]
At 10% axial strain
Shearing - At 10% axial strain | Corrected deviator stress | 37.90124 | 95.12768 | 185.0838 | [kPa]
Shearing - At 10% axial strain | Membrane correction applied | 1.481481 | 1.481519 | 1.481521 | [kPa]
Shearing - At 10% axial strain | Drain correction applied | 0 | 0 | 0 | [kPa]
Shearing - At 10% axial strain | Axial strain | 10 | 10 | 10 | [%]
Shearing - At 10% axial strain | Volumetric strain | -0.1733631 | -1.125268 | -1.84908 | [%]
Shearing - At 10% axial strain | Major principal effective stress | 54.50099 | 126.2715 | 247.5504 | [kPa]
Shearing - At 10% axial strain | Minor principal effective stress | 16.59975 | 31.14382 | 62.46663 | [kPa]
Shearing - At 10% axial strain | Principal effective stress ratio | 3.283265 | 4.054472 | 3.962923 | [-]
| Final Conditions | Specimen 1 | Specimen 2 | Specimen 3
Final Conditions | Water content | 25.65284 | 26.68259 | 27.06565 | [%]
Final Conditions | Bulk density | 1.98226 | 1.966558 | 1.960844 | [Mg/m³]
Final Conditions | Dry density | 1.577568 | 1.55235 | 1.543174 | [Mg/m³]
Final Conditions | Mode of failure | Plastic failure | Plastic failure | Compound failure
Mohr Failure Envelope
Mohr Failure Envelope | Effective cohesion (c') | 0 | [kPa]
Mohr Failure Envelope | Effective angle of internal friction (φ') | 37.5 | [degree]

## Saturation
Saturation
Specimen 1 |  | Specimen 2 |  | Specimen 3
Cell pressure | Pore Water Pressure | Cell pressure | Pore Water Pressure | Cell pressure | Pore Water Pressure
[kPa] | [kPa] | [kPa] | [kPa] | [kPa] | [kPa]
0 | 0 | 0 | 0 | 50 | 3
300 | 285 | 330 | 312 | 50 | 40
300 | 290 | 330 | 320 | 100 | 57
310 | 299 | 360 | 343 | 100 | 90
310 | 305 | 360 | 350 | 150 | 118
320 | 314 | 390 | 374 | 150 | 140
320 | 315 | 390 | 380 | 200 | 177
330 | 325 | 420 | 404 | 200 | 190
330 | 325 | 420 | 410 | 250 | 230
|  | 450 | 435 | 250 | 240
|  | 450 | 440 | 300 | 284
|  | 480 | 467 | 300 | 290
|  | 480 | 470 | 350 | 335
|  | 510 | 497 | 350 | 340
|  | 510 | 500 | 400 | 386
|  | 540 | 529 | 400 | 390
|  | 540 | 530 | 450 | 438
|  |  |  | 450 | 440

## Consolidation
Consolidation: Isotropic
Specimen 1 |  | Specimen 2 |  | Specimen 3
Root time | Consolidated Volume Change | Root time | Consolidated Volume Change | Root time | Consolidated Volume Change
[minutes0.5 ] | [%] | [minutes0.5 ] | [%] | [minutes0.5 ] | [%]
0 | 0 | 0 | 0 | 0 | 0
0.5 | 0.20160376 | 0.5 | 0.264690541 | 0.5 | 0.341789599
1 | 0.207854438 | 1 | 0.275956962 | 1 | 0.353759464
1.5 | 0.206759114 | 1.5 | 0.27912758 | 1.5 | 0.355427245
2 | 0.212486925 | 2 | 0.282954745 | 2 | 0.356589949
2.5 | 0.215176722 | 2.5 | 0.285327588 | 2.5 | 0.356257902
3 | 0.214630677 | 3 | 0.287475113 | 3 | 0.360247857
3.5 | 0.215068914 | 3.5 | 0.287735468 | 3.5 | 0.359471104
4 | 0.2139682 | 4 | 0.290377829 | 4 | 0.359408576
5 | 0.214895344 | 5 | 0.290346565 | 5 | 0.359774582
6 | 0.216586305 | 6 | 0.290515284 | 6 | 0.357045436
7 | 0.219670138 | 7 | 0.290833316 | 7 | 0.360082372
8 | 0.218120944 | 8 | 0.290760007 | 8 | 0.359800995
8.10061726 | 0.219173684 | 8.747408188 | 0.291100678 | 8.209430553 | 0.359800995

## Shearing
Shearing
Specimen 1 | [5 empty] | Specimen 2 | [5 empty] | Specimen 3
Axial strain | Deviator Stress | Volumetric strain | t | s' | p' | Axial strain | Deviator Stress | Volumetric strain | t | s' | p' | Axial strain | Deviator Stress | Volumetric strain | t | s' | p'
[%] | [kPa] | [%] | [kPa] | [kPa] | [kPa] | [%] | [kPa] | [%] | [kPa] | [kPa] | [kPa] | [%] | [kPa] | [%] | [kPa] | [kPa] | [kPa]
0 | 0 | 0 | 0 | 16 | 16 | 0 | 0 | 0 | 0 | 31 | 31 | 0 | 0 | 0 | 0 | 62 | 62
0.278470294 | 16.29301659 | 0.11696334 | 8.146508295 | 23.85525229 | 21.13974953 | 0.125434172 | 37.32880327 | 0.063873204 | 18.66440163 | 48.96260663 | 42.74113942 | 0.125049226 | 25.34692031 | 0.067859934 | 12.67346016 | 73.68594716 | 69.46146044
0.40319933 | 21.85299955 | 0.156700407 | 10.92649978 | 26.98956578 | 23.34739918 | 0.250156541 | 52.2911518 | 0.112434138 | 26.1455759 | 56.0989319 | 47.38373993 | 0.250295355 | 46.1724251 | 0.12602706 | 23.08621255 | 84.00794555 | 76.31254137
0.528094042 | 26.57696829 | 0.181979528 | 13.28848415 | 29.19002515 | 24.76053043 | 0.375313777 | 62.78752937 | 0.146045554 | 31.39376468 | 61.63252068 | 51.16793246 | 0.375143227 | 65.82191826 | 0.190262402 | 32.91095913 | 94.02590613 | 83.05558642
0.653093275 | 29.78346447 | 0.189872703 | 14.89173223 | 30.78388623 | 25.81997549 | 0.500326429 | 70.6794204 | 0.166175209 | 35.3397102 | 65.2778922 | 53.4979888 | 0.500156854 | 83.18282494 | 0.249079249 | 41.59141247 | 102.8779515 | 89.01414731
0.778134762 | 31.99801348 | 0.187240745 | 15.99900674 | 32.02895574 | 26.69595349 | 0.62538468 | 76.20895105 | 0.17629653 | 38.10447553 | 68.07716353 | 55.37567168 | 0.625245016 | 99.1662196 | 0.295849468 | 49.5831098 | 110.4099118 | 93.88220853
0.902986109 | 33.76996315 | 0.177023537 | 16.88498157 | 32.83472157 | 27.20639438 | 0.750533018 | 80.24851665 | 0.179565065 | 40.12425832 | 70.68141232 | 57.30665955 | 0.750135161 | 113.4775156 | 0.334421618 | 56.73875781 | 117.9571748 | 99.04425554
1.027974223 | 36.38830702 | 0.175985231 | 18.19415351 | 34.08245851 | 28.01774067 | 0.875514528 | 83.7306179 | 0.17935747 | 41.86530895 | 72.78976195 | 58.83465897 | 0.875115415 | 125.8631213 | 0.362288779 | 62.93156067 | 123.9748507 | 102.9976638
1.153192505 | 37.34069317 | 0.157169859 | 18.67034658 | 34.70804758 | 28.48459872 | 1.000447101 | 86.69000273 | 0.174034613 | 43.34500137 | 73.19312537 | 58.74479158 | 1.000384905 | 136.4541181 | 0.381541312 | 68.22705906 | 129.2387201 | 106.496367
1.278016054 | 38.22198136 | 0.137378307 | 19.11099068 | 35.20490668 | 28.83457645 | 1.125688864 | 89.11294466 | 0.159946287 | 44.55647233 | 74.55680633 | 59.70464889 | 1.125285063 | 145.4019904 | 0.391164333 | 72.70099521 | 134.0854042 | 109.8517391
1.403241008 | 38.51563647 | 0.114619319 | 19.25781823 | 35.54627123 | 29.12699849 | 1.250787154 | 91.05179189 | 0.147019735 | 45.52589595 | 75.85923095 | 60.6839323 | 1.25057124 | 153.3520179 | 0.392249547 | 76.67600895 | 137.6707769 | 112.1121073
1.528101251 | 37.64387656 | 0.112003567 | 18.82193828 | 35.18105528 | 28.90707585 | 1.375632977 | 92.65945969 | 0.130329448 | 46.32972985 | 76.79469585 | 61.35145256 | 1.375375727 | 160.2015372 | 0.385824282 | 80.10076858 | 141.2877406 | 114.5874844
1.652967053 | 39.34566392 | 0.091548083 | 19.67283196 | 36.07819696 | 29.52058631 | 1.500561101 | 94.00392699 | 0.111954616 | 47.0019635 | 78.1110015 | 62.44368033 | 1.500666354 | 165.4989159 | 0.373269669 | 82.74945794 | 143.7647459 | 116.1815933
1.778104165 | 39.62672015 | 0.067030134 | 19.81336007 | 36.42781707 | 29.82336372 | 1.625753928 | 95.52906836 | 0.090963227 | 47.76453418 | 78.34190318 | 62.42039179 | 1.625119307 | 170.0376459 | 0.355976038 | 85.01882294 | 146.4158549 | 118.0762473
1.90319124 | 40.11273025 | 0.047194284 | 20.05636513 | 36.62942613 | 29.94397108 | 1.750887808 | 96.41296352 | 0.070122668 | 48.20648176 | 79.03011976 | 62.96129251 | 1.750247517 | 174.1653651 | 0.335038339 | 87.08268257 | 148.8589356 | 119.8313747
2.028213824 | 39.43066939 | 0.023087443 | 19.7153347 | 36.5436827 | 29.97190446 | 1.876167385 | 97.59594922 | 0.046268203 | 48.79797461 | 79.66235461 | 63.39636307 | 1.875147674 | 177.5348001 | 0.310731394 | 88.76740007 | 150.8317521 | 121.2426187
2.153340929 | 39.63415444 | 0.005169919 | 19.81707722 | 36.68666322 | 30.08097081 | 2.000737384 | 98.43369565 | 0.023170052 | 49.21684782 | 80.10648282 | 63.70086688 | 2.000352642 | 180.8596263 | 0.28352261 | 90.42981313 | 151.8291411 | 121.6858701
2.278572554 | 39.96966092 | -0.008899608 | 19.98483046 | 36.65160046 | 29.98999031 | 2.126008064 | 99.12956491 | -0.000364 | 49.56478246 | 80.45514546 | 63.9335513 | 2.125162692 | 183.4246569 | 0.253498547 | 91.71232846 | 153.2352325 | 122.6644563
2.402952445 | 39.96307908 | -0.024848025 | 19.98153954 | 36.76559054 | 30.10507736 | 2.250991798 | 100.1614242 | -0.023784727 | 50.08071212 | 81.15435112 | 64.46078041 | 2.250228604 | 185.5196781 | 0.221157449 | 92.75983903 | 154.480225 | 123.5602787
2.528177399 | 40.21809111 | -0.037281761 | 20.10904555 | 36.86788955 | 30.16487437 | 2.376156819 | 100.5755396 | -0.049292922 | 50.28776978 | 81.90326278 | 65.14067285 | 2.375229994 | 187.5509713 | 0.187525024 | 93.77548565 | 155.6656286 | 124.4071334
2.653158842 | 40.3229838 | -0.049636084 | 20.1614919 | 36.9305659 | 30.2100686 | 2.501092729 | 100.57004 | -0.077321987 | 50.28502001 | 82.21460801 | 65.45293467 | 2.50000667 | 189.3937034 | 0.152316712 | 94.69685171 | 156.6235807 | 125.0579635
2.778103591 | 40.44213038 | -0.060794898 | 20.22106519 | 36.97157719 | 30.23122213 | 2.626117615 | 100.8290696 | -0.10454446 | 50.41453478 | 82.08174378 | 65.27689886 | 2.625052558 | 190.5747044 | 0.115207383 | 95.28735218 | 157.4943762 | 125.7319255
2.903161756 | 41.02405211 | -0.068520064 | 20.51202606 | 37.11271906 | 30.27537704 | 2.751091339 | 101.2049593 | -0.131343634 | 50.60247964 | 82.19693564 | 65.32944243 | 2.75035876 | 192.0716474 | 0.079791874 | 96.0358237 | 158.6840397 | 126.6720985
2.903161756 | 41.02405211 | -0.068520064 | 20.51202606 | 37.11271906 | 30.27537704 | 2.876167385 | 102.1806996 | -0.158117941 | 51.09034981 | 82.14850281 | 65.11838621 | 2.875127648 | 193.2121878 | 0.043506463 | 96.60609391 | 158.6346859 | 126.4326546
3.153212483 | 40.74548051 | -0.092283865 | 20.37274025 | 37.26410525 | 30.47319184 | 3.001351314 | 101.8645569 | -0.184791693 | 50.93227844 | 82.31891144 | 65.34148529 | 3.000005557 | 194.0526374 | 0.004780133 | 97.02631868 | 159.3167057 | 126.9745995
3.40298634 | 40.75316214 | -0.108938891 | 20.37658107 | 37.29684507 | 30.50465138 | 3.001351314 | 101.8645569 | -0.184791693 | 50.93227844 | 82.31891144 | 65.34148529 | 3.000005557 | 194.0526374 | 0.004780133 | 97.02631868 | 159.3167057 | 126.9745995
3.653518531 | 40.09943536 | -0.125496678 | 20.04971768 | 37.20206568 | 30.51882645 | 3.251270958 | 102.0995975 | -0.235056634 | 51.04979873 | 82.54162173 | 65.52502215 | 3.250279775 | 195.7386121 | -0.074987937 | 97.86930607 | 160.1517061 | 127.528604
3.903077787 | 39.59344906 | -0.137534972 | 19.79672453 | 36.79709153 | 30.19818335 | 3.501298485 | 102.4966084 | -0.284454435 | 51.24830418 | 82.94522818 | 65.86246012 | 3.500370439 | 196.9431124 | -0.154865828 | 98.47155618 | 160.6165082 | 127.7926561
4.153238594 | 39.26327437 | -0.149272903 | 19.63163719 | 36.73842219 | 30.19454312 | 3.751445017 | 102.1763663 | -0.33711158 | 51.08818316 | 82.93878216 | 65.90938778 | 3.750304248 | 197.5689715 | -0.239154901 | 98.78448577 | 161.6817358 | 128.7535738
4.402926834 | 39.34179707 | -0.156922438 | 19.67089854 | 36.83748454 | 30.28051836 | 4.001470319 | 102.7965998 | -0.384107986 | 51.39829988 | 82.74445088 | 65.61168426 | 4.00048502 | 198.1253032 | -0.319702529 | 99.06265161 | 162.0167316 | 128.9958477
4.652982008 | 40.03422452 | -0.159518742 | 20.01711226 | 36.79436026 | 30.12198951 | 4.251663562 | 102.1590984 | -0.432477544 | 51.0795492 | 82.7379242 | 65.7114078 | 4.250013898 | 198.6405699 | -0.399545796 | 99.32028496 | 161.71955 | 128.6127883
4.903101674 | 39.7747307 | -0.166608068 | 19.88736535 | 36.71808635 | 30.08896457 | 4.50168664 | 102.540087 | -0.478031059 | 51.2700435 | 82.3232595 | 65.233245 | 4.500290341 | 198.9188427 | -0.47867226 | 99.45942136 | 162.4260794 | 129.2729389
5.152906666 | 39.77464466 | -0.171526784 | 19.88732233 | 36.70143133 | 30.07232389 | 4.751848742 | 101.7928643 | -0.522457399 | 50.89643213 | 82.08070713 | 65.11522975 | 4.750556772 | 198.6676685 | -0.557549871 | 99.33383426 | 162.2386583 | 129.1273802
5.403179778 | 39.82452318 | -0.175202451 | 19.91226159 | 36.80958559 | 30.17216506 | 5.001837343 | 101.5572919 | -0.564404498 | 50.77864595 | 81.94552695 | 65.01931164 | 5.000342625 | 198.3573194 | -0.632754202 | 99.17865969 | 161.5980317 | 128.5384785
5.653502926 | 38.80311533 | -0.184246838 | 19.40155767 | 36.62694267 | 30.15975678 | 5.252101766 | 101.7892693 | -0.604048052 | 50.89463463 | 81.90457863 | 64.93970042 | 5.250214137 | 198.2645393 | -0.705810827 | 99.13226963 | 161.7856186 | 128.7415288
5.9031011 | 38.40843237 | -0.187826885 | 19.20421618 | 36.39015518 | 29.98874979 | 5.502063674 | 100.9684308 | -0.642796354 | 50.48421538 | 81.95607338 | 65.12800159 | 5.500310363 | 197.7208501 | -0.77745873 | 98.86042506 | 160.9142561 | 127.960781
6.153122917 | 38.83051551 | -0.18591234 | 19.41525776 | 36.33815776 | 29.86640517 | 5.752375922 | 100.727952 | -0.680281248 | 50.36397602 | 81.63675002 | 64.84875801 | 5.749997208 | 197.1835983 | -0.847971108 | 98.59179913 | 161.0039181 | 128.1399851
6.403111376 | 39.5920432 | -0.183976727 | 19.7960216 | 36.5186366 | 29.91996273 | 6.002410122 | 100.2834021 | -0.713499098 | 50.14170107 | 81.19730707 | 64.48340671 | 6.000446081 | 196.6913803 | -0.919681765 | 98.34569014 | 160.9676861 | 128.1857894
6.653001986 | 39.02798403 | -0.188732836 | 19.51399202 | 36.54895302 | 30.04428901 | 6.252503268 | 99.80688253 | -0.743955507 | 49.90344126 | 81.01189726 | 64.37741684 | 6.250344291 | 196.3706588 | -0.986394813 | 98.18532939 | 160.2654644 | 127.5370213
6.903163905 | 38.43062715 | -0.190876975 | 19.21531358 | 36.19105358 | 29.78594905 | 6.50272098 | 99.5728463 | -0.774845486 | 49.78642315 | 81.74360515 | 65.14813077 | 6.500324823 | 195.4997456 | -1.055172255 | 97.7498728 | 159.9419238 | 127.3586329
7.153064522 | 38.66841787 | -0.189589627 | 19.33420893 | 36.22356993 | 29.77883362 | 6.752551648 | 99.0740889 | -0.803653571 | 49.53704445 | 80.87015145 | 64.3578033 | 6.75019411 | 195.2140446 | -1.123226943 | 97.60702232 | 159.9047923 | 127.3691182
7.403170845 | 39.05537635 | -0.185408854 | 19.52768817 | 36.21929517 | 29.71006578 | 7.002601419 | 98.7630424 | -0.831738859 | 49.3815212 | 80.8060372 | 64.34553013 | 7.000422718 | 194.3693195 | -1.190434992 | 97.18465974 | 159.3035377 | 126.9086512
7.653211565 | 37.85337083 | -0.190732196 | 18.92668541 | 35.93053341 | 29.62163828 | 7.252700126 | 98.64063559 | -0.859872262 | 49.3203178 | 80.7392318 | 64.29912586 | 7.250349852 | 193.7114355 | -1.255077695 | 96.85571777 | 159.5112698 | 127.2260305
7.903073264 | 38.55379753 | -0.188006779 | 19.27689877 | 36.07302577 | 29.64739284 | 7.503156959 | 98.93859831 | -0.886767125 | 49.46929916 | 80.95305716 | 64.46329077 | 7.500164629 | 192.9708853 | -1.317391462 | 96.48544267 | 158.6746927 | 126.5128784
8.152913837 | 38.59702981 | -0.186524951 | 19.2985149 | 36.0332589 | 29.6004206 | 7.75321674 | 97.86458602 | -0.913226795 | 48.93229301 | 80.70243801 | 64.39167367 | 7.750130698 | 192.2500442 | -1.379116639 | 96.12502208 | 158.5945221 | 126.5528481
8.402924535 | 38.56725424 | -0.18581348 | 19.28362712 | 36.07585212 | 29.64797641 | 8.003034062 | 97.64471367 | -0.941679159 | 48.82235684 | 80.47496384 | 64.20084489 | 8.000036696 | 191.7496692 | -1.438198028 | 95.87483462 | 158.4025876 | 126.4443094
8.653122036 | 37.51493238 | -0.189951576 | 18.75746619 | 35.70024719 | 29.44775846 | 8.253156125 | 97.62584027 | -0.96517628 | 48.81292013 | 80.71079813 | 64.43982476 | 8.250179645 | 190.7492334 | -1.496885039 | 95.37461671 | 157.6580177 | 125.8664788
8.902909237 | 37.55454652 | -0.187825264 | 18.77727326 | 35.65983226 | 29.40074117 | 8.503154735 | 97.09650844 | -0.990783948 | 48.54825422 | 80.08934122 | 63.90658981 | 8.49998886 | 189.9890649 | -1.55165154 | 94.99453243 | 157.4158774 | 125.7510333
9.1528888 | 38.15933395 | -0.182400901 | 19.07966698 | 35.69897598 | 29.33908698 | 8.75326234 | 96.94351535 | -1.01477627 | 48.47175767 | 80.29002367 | 64.13277112 | 8.750058387 | 188.9828495 | -1.603270598 | 94.49142476 | 157.3978468 | 125.9007052
9.403191934 | 38.52354181 | -0.178173128 | 19.2617709 | 35.8046669 | 29.3840766 | 9.003468929 | 96.33068205 | -1.040064436 | 48.16534103 | 79.73682803 | 63.68171435 | 9.000331493 | 188.3727778 | -1.655635131 | 94.1863889 | 156.5484709 | 125.1530079
9.652942442 | 37.10802858 | -0.181170277 | 18.55401429 | 35.42412729 | 29.23945586 | 9.253380788 | 95.83500757 | -1.061566703 | 47.91750378 | 79.40375578 | 63.43125452 | 9.250376547 | 187.2158683 | -1.705909302 | 93.60793416 | 156.4228682 | 125.2202234
9.902958699 | 37.91913237 | -0.174781618 | 18.95956619 | 35.52049819 | 29.20064279 | 9.503620744 | 95.70228437 | -1.082923004 | 47.85114219 | 79.55508219 | 63.60470146 | 9.500264745 | 186.4849074 | -1.755608949 | 93.24245368 | 155.9650267 | 124.8842088
10.15331076 | 37.87297108 | -0.171122158 | 18.93648554 | 35.59755954 | 29.28539769 | 9.753631588 | 95.476217 | -1.106284433 | 47.7381085 | 79.3627575 | 63.45005467 | 9.750204116 | 185.7037199 | -1.801889036 | 92.85185995 | 154.988449 | 124.037829
10.40300344 | 36.47500604 | -0.173815702 | 18.23750302 | 35.14637602 | 29.06720835 | 10.00382817 | 95.12226758 | -1.125563166 | 47.56113379 | 78.69748579 | 62.84377453 | 10.00018799 | 185.0833473 | -1.849115305 | 92.54167366 | 155.0085567 | 124.1613321
10.65295966 | 37.59688518 | -0.163073939 | 18.79844259 | 35.23945659 | 28.97330906 | 10.25402364 | 94.60981452 | -1.14483379 | 47.30490726 | 78.95236926 | 63.18406684 | 10.25008286 | 184.3586632 | -1.896672114 | 92.17933161 | 154.7598296 | 124.0333857
10.90302929 | 37.37453359 | -0.160583519 | 18.68726679 | 35.26818479 | 29.03909586 | 10.50386098 | 94.70670715 | -1.162010086 | 47.35335357 | 78.94525357 | 63.16080238 | 10.50000777 | 183.4667287 | -1.942212677 | 91.73336437 | 154.4490064 | 123.8712182
11.15287097 | 36.76984167 | -0.158368611 | 18.38492083 | 34.98160683 | 28.85329989 | 10.75409426 | 94.06895031 | -1.18195269 | 47.03447515 | 78.79548415 | 63.11732577 | 10.75032982 | 182.3940842 | -1.988585814 | 91.19704211 | 153.9878301 | 123.5888161
11.40303512 | 37.32482456 | -0.151434869 | 18.66241228 | 35.14086728 | 28.92006319 | 11.00449771 | 94.23320887 | -1.200341577 | 47.11660443 | 78.15776443 | 62.45222962 | 11.00015906 | 181.4738502 | -2.031100112 | 90.7369251 | 153.5722871 | 123.3266454
11.65286346 | 36.30177948 | -0.152897248 | 18.15088974 | 34.91643074 | 28.86613416 | 11.25425831 | 93.4188048 | -1.217270274 | 46.7094024 | 78.3124754 | 62.7426746 | 11.25033316 | 180.9289603 | -2.072851624 | 90.46448017 | 152.7044932 | 122.5496664
11.90301315 | 35.75315618 | -0.146971559 | 17.87657809 | 34.54714409 | 28.58828473 | 11.50459169 | 93.24856811 | -1.233639438 | 46.62428405 | 78.09037305 | 62.54894504 | 11.50020244 | 179.8105201 | -2.112095135 | 89.90526004 | 152.44201 | 122.47359
12.15319619 | 36.09273162 | -0.14104425 | 18.04636581 | 34.72626581 | 28.71081054 | 11.75429112 | 93.00726293 | -1.248278647 | 46.50363147 | 77.82624147 | 62.32503098 | 11.75007952 | 178.765836 | -2.1497963 | 89.38291801 | 152.162367 | 122.368061
12.40339369 | 35.39372109 | -0.139349035 | 17.69686055 | 34.41488755 | 28.51593403 | 12.0044788 | 92.91365708 | -1.263557398 | 46.45682854 | 77.56538854 | 62.07977903 | 12.00001221 | 178.0474995 | -2.184670284 | 89.02374974 | 151.9704767 | 122.2958935
12.6534889 | 36.480118 | -0.127743458 | 18.240059 | 34.537424 | 28.45740433 | 12.25460198 | 92.71084623 | -1.278843178 | 46.35542312 | 77.38759312 | 61.93578541 | 12.24998496 | 176.8160215 | -2.22081558 | 88.40801073 | 151.0062277 | 121.5368908
12.90306817 | 35.09083616 | -0.12974822 | 17.54541808 | 34.26566008 | 28.41718739 | 12.50478076 | 92.78216554 | -1.293922984 | 46.39108277 | 77.75142077 | 62.28772651 | 12.50035707 | 176.1405103 | -2.250941348 | 88.07025515 | 150.8778902 | 121.5211384
13.15334017 | 35.14047974 | -0.12489271 | 17.57023987 | 34.21475587 | 28.35800925 | 12.75475045 | 92.34836543 | -1.308098889 | 46.17418272 | 77.32113672 | 61.92974248 | 12.75035207 | 175.0333054 | -2.282587281 | 87.51665268 | 150.1100957 | 120.9378781
13.40291388 | 36.09923434 | -0.115846702 | 18.04961717 | 34.36570317 | 28.34916411 | 13.00491144 | 91.86786348 | -1.322575914 | 45.93393174 | 77.88393274 | 62.57262216 | 13.00005671 | 173.9757628 | -2.311551557 | 86.98788142 | 149.6900274 | 120.6940669
13.65336935 | 35.26243497 | -0.116257811 | 17.63121749 | 34.21909649 | 28.34202399 | 13.25490338 | 92.0846185 | -1.335830077 | 46.04230925 | 77.33930025 | 61.99186383 | 13.25060793 | 173.1592397 | -2.339740603 | 86.57961987 | 149.5392919 | 120.6794186
13.90317879 | 35.3210021 | -0.111349899 | 17.66050105 | 34.15778205 | 28.27094837 | 13.50505436 | 91.49155459 | -1.349404822 | 45.74577729 | 77.64013229 | 62.39153986 | 13.50012123 | 171.7043167 | -2.364320205 | 85.85215837 | 148.4433524 | 119.8259662
14.15306828 | 34.74013489 | -0.110586566 | 17.37006745 | 34.14003845 | 28.35001596 | 13.7550463 | 91.60479289 | -1.361101485 | 45.80239644 | 77.54676644 | 62.27930096 | 13.75024193 | 170.8373286 | -2.387748052 | 85.4186643 | 148.2474153 | 119.7745272
14.40306897 | 35.46556695 | -0.102096987 | 17.73278347 | 34.13124047 | 28.22031265 | 14.0057011 | 91.48593436 | -1.373823686 | 45.74296718 | 77.30945518 | 62.06179945 | 14.00022914 | 169.7640359 | -2.409680079 | 84.88201794 | 146.9903299 | 118.696324
14.65303631 | 36.11023035 | -0.094217857 | 18.05511517 | 34.26293717 | 28.24456545 | 14.25539386 | 90.59827723 | -1.386912422 | 45.29913861 | 77.15108861 | 62.05137574 | 14.25011511 | 168.6524321 | -2.429785203 | 84.32621603 | 146.366497 | 118.2577584
14.9033728 | 35.33197241 | -0.095540859 | 17.66598621 | 34.05679721 | 28.16813514 | 14.5058429 | 90.34001784 | -1.399196188 | 45.17000892 | 76.26147192 | 61.20480228 | 14.4999844 | 167.6918173 | -2.448501081 | 83.84590863 | 146.0023286 | 118.0536924
15.15306215 | 35.55223201 | -0.090535708 | 17.77611601 | 34.05681701 | 28.131445 | 14.75550007 | 89.81582403 | -1.41052145 | 44.90791202 | 76.55770302 | 61.58839901 | 14.75012067 | 166.1814904 | -2.466680303 | 83.09074518 | 145.2177402 | 117.5208251
15.40355542 | 35.23445486 | -0.086165857 | 17.61722743 | 34.05771343 | 28.18530429 | 15.00550869 | 89.96191682 | -1.421536402 | 44.98095841 | 76.08805341 | 61.09440061 | 15.00007228 | 165.5236083 | -2.482984475 | 82.76180414 | 145.2746841 | 117.6874161
15.65303462 | 35.10272409 | -0.08285592 | 17.55136204 | 33.86554904 | 28.01509503 | 15.2555529 | 89.56687739 | -1.431753411 | 44.7834387 | 76.5333787 | 61.6055658 | 15.25012401 | 164.9814959 | -2.498648662 | 82.49074793 | 145.1284889 | 117.631573
15.90300974 | 35.39463292 | -0.077451545 | 17.69731646 | 33.91236346 | 28.01325797 | 15.50585069 | 89.11852007 | -1.441263302 | 44.55926003 | 75.87605003 | 61.02296336 | 15.50055175 | 163.6241124 | -2.513377489 | 81.81205619 | 144.6184522 | 117.3477668
16.15304045 | 34.55796565 | -0.079041417 | 17.27898282 | 33.95081482 | 28.19115388 | 15.75574809 | 88.99791128 | -1.45131164 | 44.49895564 | 76.24063264 | 61.40764743 | 15.75015627 | 163.3215158 | -2.526482823 | 81.66075792 | 144.0021289 | 116.7818763
16.40286545 | 34.3957696 | -0.07541329 | 17.1978848 | 33.7195298 | 27.98690153 | 16.00582233 | 88.85748707 | -1.458758018 | 44.42874353 | 76.39625653 | 61.58667536 | 16.00004336 | 162.5547042 | -2.540234092 | 81.27735211 | 143.4703581 | 116.3779074
16.65290951 | 35.26864338 | -0.066114458 | 17.63432169 | 33.82389769 | 27.94579046 | 16.25594662 | 88.40624267 | -1.467982466 | 44.20312133 | 75.87188933 | 61.13751556 | 16.25019298 | 161.3464919 | -2.552227163 | 80.67324596 | 143.169233 | 116.278151
16.90335942 | 34.06358271 | -0.069716115 | 17.03179135 | 33.63934035 | 27.96207657 | 16.5062711 | 88.25582298 | -1.475431006 | 44.12791149 | 76.01295449 | 61.30365066 | 16.50046942 | 160.0002519 | -2.561910233 | 80.00012596 | 142.810148 | 116.1434393
17.15302319 | 34.34942317 | -0.06445976 | 17.17471158 | 33.64399058 | 27.91908672 | 16.75682581 | 87.66925288 | -1.484442452 | 43.83462644 | 75.60280644 | 60.99126429 | 16.75022413 | 159.3438424 | -2.570456156 | 79.67192118 | 141.7878532 | 115.2305461
17.40350424 | 34.89849663 | -0.058060837 | 17.44924831 | 33.84158831 | 28.02517221 | 17.00620381 | 87.51304939 | -1.491890992 | 43.75652469 | 75.31948969 | 60.73398146 | 17.00009675 | 158.8735268 | -2.578131094 | 79.43676339 | 142.1479064 | 115.6689853
17.65305793 | 34.23531117 | -0.057995471 | 17.11765558 | 33.59584658 | 27.88996139 | 17.2563559 | 87.16992998 | -1.49886866 | 43.58496499 | 74.69388899 | 60.16556733 | 17.25019298 | 158.8309874 | -2.585806573 | 79.41549372 | 142.2023337 | 115.7305025
17.90326544 | 34.66577312 | -0.050584713 | 17.33288656 | 33.57155856 | 27.79392971 | 17.50646573 | 87.12120839 | -1.505747937 | 43.5606042 | 74.9358042 | 60.4156028 | 17.50002778 | 158.0209779 | -2.59361297 | 79.01048896 | 141.268726 | 114.9318963
18.15287807 | 33.58125937 | -0.051693788 | 16.79062969 | 33.29244569 | 27.69556912 | 17.75672793 | 86.28300493 | -1.512734254 | 43.14150246 | 75.12138446 | 60.74088364 | 17.75020521 | 157.8952029 | -2.601318203 | 78.94760143 | 141.1168754 | 114.8010083
18.40323124 | 34.11227729 | -0.045097144 | 17.05613864 | 33.36615964 | 27.6807801 | 18.00702683 | 86.31653998 | -1.518576639 | 43.15826999 | 74.99525399 | 60.60916399 | 18.00004335 | 157.3915375 | -2.608251993 | 78.69576877 | 140.7609758 | 114.5290528
18.65296396 | 33.15870705 | -0.045810777 | 16.57935352 | 33.24591252 | 27.71946135 | 18.25672182 | 86.02980921 | -1.525384014 | 43.0149046 | 74.1374336 | 59.79913207 | 18.25054896 | 157.0481896 | -2.615516325 | 78.52409479 | 141.4839508 | 115.3092525
18.90316813 | 33.80438931 | -0.036616208 | 16.90219466 | 33.18268466 | 27.54861977 | 18.50684499 | 85.502105 | -1.530839321 | 42.7510525 | 74.6140195 | 60.36366867 | 18.50000887 | 156.8284383 | -2.620625376 | 78.41421915 | 140.7796901 | 114.6416171
19.15314992 | 34.24862043 | -0.0289845 | 17.12431022 | 33.22044122 | 27.51233781 | 18.75751536 | 84.85684917 | -1.535764829 | 42.42842459 | 74.10404259 | 59.96123439 | 18.75034316 | 156.1687705 | -2.627341691 | 78.08438525 | 140.5345132 | 114.5063848
19.40306499 | 32.92627614 | -0.032267966 | 16.46313807 | 32.99137407 | 27.50366138 | 19.00738718 | 84.73271805 | -1.539749673 | 42.36635902 | 73.46005702 | 59.33793735 | 19.00010231 | 155.7463692 | -2.633405038 | 77.87318458 | 140.4485406 | 114.4908124
19.65309236 | 34.10517412 | -0.018016384 | 17.05258706 | 33.16443306 | 27.48023737 | 19.25703768 | 84.34026555 | -1.544129704 | 42.17013277 | 73.81950777 | 59.76279685 | 19.25003056 | 155.2491397 | -2.638109975 | 77.62456986 | 140.3015599 | 114.4267032
19.90297964 | 33.27030412 | -0.018315127 | 16.63515206 | 33.13443706 | 27.58938637 | 19.50715529 | 84.95364089 | -1.549170362 | 42.47682044 | 74.15587844 | 59.9969383 | 19.500119 | 154.609527 | -2.643491682 | 77.3047635 | 140.1533455 | 114.385091
20.15296476 | 33.6549016 | -0.010146439 | 16.8274508 | 32.9753668 | 27.36621653 | 19.75732963 | 84.80340305 | -1.55377745 | 42.40170152 | 74.05113852 | 59.91723802 | 19.75008618 | 154.7361847 | -2.648213389 | 77.36809237 | 139.6076924 | 113.8183282
[6 empty] | 20.00763632 | 84.09816324 | -1.55727088 | 42.04908162 | 73.87363562 | 59.85727508 | 20.00003111 | 154.3981963 | -2.653400343 | 77.19909816 | 139.9683572 | 114.2353244