## General
ID | Test Identification
Test Identification | Location | NWZ-BH-5057
Test Identification | Sample | 16-4
Test Identification | Depth | 14.15 | [m]
Test Identification | Type of sample | Undisturbed
Test Identification | Specimen orientation | Vertical
Specimen Visual Description
Specimen Visual Description | Dark grey CLAY
Initial Specimen Conditions
Initial Sample Conditions | Date test started | 05/04/2024
Initial Sample Conditions | Diameter | 50.005 | [mm]
Initial Sample Conditions | Height | 18.9325 | [mm]
Initial Sample Conditions | Water content | 28.733 | [%]
Initial Sample Conditions | Bulk density | 1.96389 | [Mg/m³]
Initial Sample Conditions | Dry density | 1.525553 | [Mg/m³]
Initial Sample Conditions | Void ratio | 0.7698503 | [-]
Initial Sample Conditions | Degree of saturation | 100 | [%]
Initial Sample Conditions | Laboratory temperature | 20 | [°C]
Initial Sample Conditions | Particle density - Assumed | 2.7 | [Mg/m³]
Consolidation Results
Consolidation Results | Pressure | Void Ratio | Total strain | Coefficient of consolidation cv-90 | Coefficient of volume compressibility mv | Permeability k | Coefficient of secondary compression C
Consolidation Results | [kPa] | [-] | [%] | [m2/yr] | [MPa-1] | [m/sec] | [-]
Consolidation Results | 50 | 0.7320291 | 2.13697 | 20.02611 | 0.4273941 | 2.656815e-09
Consolidation Results | 100 | 0.7217473 | 2.717917 | 24.39026 | 0.1187265 | 8.988766e-10
Consolidation Results | 200 | 0.706459 | 3.581732 | 26.91341 | 0.08879488 | 7.418103e-10
Consolidation Results | 400 | 0.6801419 | 5.0687 | 28.03655 | 0.07711028 | 6.71078e-10
Consolidation Results | 800 | 0.6126417 | 8.882594 | 35.19565 | 0.1004383 | 1.097298e-09
Consolidation Results | 1600 | 0.5268957 | 13.72741 | 11.42128 | 0.06646394 | 2.356335e-10
Consolidation Results | 800 | 0.5303517 | 13.53214
Consolidation Results | 400 | 0.5373307 | 13.13781
Consolidation Results | 200 | 0.5474959 | 12.56346
Consolidation Results | 400 | 0.5445676 | 12.72891 | 28.29796 | 0.009461232 | 8.310727e-11
Consolidation Results | 800 | 0.5339245 | 13.33027 | 37.95221 | 0.01722671 | 2.029437e-10
Consolidation Results | 1600 | 0.5131453 | 14.50433 | 35.3601 | 0.01693304 | 1.858594e-10
Consolidation Results | 3200 | 0.4391534 | 18.68502 | 10.89568 | 0.03056214 | 1.033652e-10
Consolidation Results | 1600 | 0.4445719 | 18.37887
Consolidation Results | 400 | 0.4677426 | 17.06967
Consolidation Results
Consolidation Results
Consolidation Results
Consolidation Results
Consolidation Results
Consolidation Results
Consolidation Results
Consolidation Results
Consolidation Results
Consolidation Results
Final Specimen Conditions
Final Specimen Conditions | Diameter | 50.005 | [mm]
Final Specimen Conditions | Height | 15.7007838 | [mm]
Final Specimen Conditions | Water content | 22.29839 | [%]
Final Specimen Conditions | Bulk density | 2.249752 | [Mg/m³]
Final Specimen Conditions | Dry density | 1.83956 | [Mg/m³]
Final Specimen Conditions | Void Ratio | 0.4677426 | [-]
Final Specimen Conditions | Degree of saturation | 100 | [%]

## Compression
One Dimensional Consolidation
Effective vertical stress | Void ratio | Vertical strain | Average effective vertical stress | Coefficient of Consolidation cv | Coefficient of Volume Compressibity mv | Oedometer Modulus Eoed | Coefficient of Permeability k
[kPa] | [-] | [%] | [kPa] | [m2/year] | [MPa-1] | [MPa] | [m/s]
50 | 0.7320291 | 2.13697 | 25 | 20.02611 | 0.4273941 | 2.339761 | 2.656815e-09
100 | 0.7217473 | 2.717917 | 75 | 24.39026 | 0.1187265 | 8.422723 | 8.988766e-10
200 | 0.706459 | 3.581732 | 150 | 26.91341 | 0.08879488 | 11.26191 | 7.418103e-10
400 | 0.6801419 | 5.0687 | 300 | 28.03655 | 0.07711028 | 12.96844 | 6.71078e-10
800 | 0.6126417 | 8.882594 | 600 | 35.19565 | 0.1004383 | 9.956363 | 1.097298e-09
1600 | 0.5268957 | 13.72741 | 1200 | 11.42128 | 0.06646394 | 15.04575 | 2.356335e-10
800 | 0.5303517 | 13.53214 | 1200
400 | 0.5373307 | 13.13781 | 600
200 | 0.5474959 | 12.56346 | 300
400 | 0.5445676 | 12.72891 | 300 | 28.29796 | 0.009461232 | 105.6945 | 8.310727e-11
800 | 0.5339245 | 13.33027 | 600 | 37.95221 | 0.01722671 | 58.04939 | 2.029437e-10
1600 | 0.5131453 | 14.50433 | 1200 | 35.3601 | 0.01693304 | 59.05613 | 1.858594e-10
3200 | 0.4391534 | 18.68502 | 2400 | 10.89568 | 0.03056214 | 32.72022 | 1.033652e-10
1600 | 0.4445719 | 18.37887 | 2400
400 | 0.4677426 | 17.06967 | 1000