## GENERAL
ID | Test Identification
Test identification | Location | NWZ-BH-5057
Test identification | Specimen | 17-3
Test identification | Depth | 14.75 | [m]
Specimen Visual Description
Specimen Visual Description | Dark greyish brown silty CLAY
| Initial Specimen Conditions | Undisturbed Sample | Remoulded Sample
Initial Specimen Conditions | Test date | 02/01/2024 | 12/03/2024
Initial Specimen Conditions | Diameter | 72.36333 | 49.47 | [mm]
Initial Specimen Conditions | Height | 137.9 | 98.57333 | [mm]
Initial Specimen Conditions | Water content | 25.85347 | 29.39936 | [%]
Initial Specimen Conditions | Bulk density | 1.95297 | 1.943137 | [Mg/m3]
Initial Specimen Conditions | Dry density | 1.551781 | 1.501659 | [Mg/m3]
Initial Specimen Conditions | Initial void ratio | 0.7399364 | 0.7980113 | [-]
Initial Specimen Conditions | Degree of saturation | 94 | 99.47009 | [%]
Initial Specimen Conditions | Particle density - assumed | 2.7 | 2.7 | [Mg/m3]
Shearing Stage
Shearing Stage | Cell pressure | 598 | 598 | [kPa]
Shearing Stage | Rate of strain | 1 | 1 | [%/min]
Shearing Stage | At peak deviator stress (within 10 % axial strain)
Shearing Stage - At peak deviator stress (within 10% axial strain) | Corrected deviator stress | 151.5875 | 200.6684 | [kPa]
Shearing Stage - At peak deviator stress (within 10% axial strain) | Undrained shear strength | 75.79375 | 100.3342 | [kPa]
Shearing Stage - At peak deviator stress (within 10% axial strain) | Axial strain | 8.850181 | 10.02675 | [%]
Shearing Stage - At peak deviator stress (within 10% axial strain) | e50 | 3.408267 | 2.949885 | [%]
Shearing Stage - At peak deviator stress (within 10% axial strain) | Secant modulus [E50] at e50 | 2223.821 | 3401.292 | [kPa]
Shearing Stage | At 15% axial strain
Shearing Stage - At 15% axial strain | Corrected deviator stress | Sample peaked before 15% | 237.0354 | [kPa]
Shearing Stage - At 15% axial strain | Undrained shear strength |  | 118.5177 | [kPa]
| Mode of Failure | Brittle / shear | Plastic / barrel

## UNDISTURBED
SHEARING STAGE - UNDISTURBED
Axial strain | Deviator stress
[%] | [kPa]
0 | 0
0.049963742 | 2.148641116
0.082378535 | 2.964684758
0.11240029 | 4.363871362
0.137345903 | 5.666833517
0.17106599 | 7.038831594
0.202248006 | 8.119648075
0.22973169 | 9.031371169
0.262146483 | 9.892176883
0.305873822 | 11.06307365
0.33582306 | 11.75391333
0.367077592 | 12.4437925
0.397026831 | 13.13377825
0.425743292 | 13.79965587
0.454459753 | 14.48934691
0.484408992 | 15.03290737
0.518129079 | 15.76796873
0.563016679 | 16.61834338
0.590500363 | 17.23429121
0.620449601 | 17.77624614
0.650471356 | 18.43861566
0.680420595 | 18.93156486
0.712835388 | 19.54372286
0.741551849 | 20.18142355
0.771573604 | 20.64920544
0.816461204 | 21.44686951
0.848948513 | 22.00907005
0.878897752 | 22.64450626
0.908846991 | 23.15907952
0.938796229 | 23.69741902
0.971283539 | 24.20998982
1.006236403 | 24.76902472
1.037490935 | 25.353731
1.07991298 | 26.07621129
1.114865845 | 26.63393238
1.153589558 | 27.21315041
1.184771574 | 27.72412388
1.213488035 | 28.30824272
1.244670051 | 28.77051485
1.278390138 | 29.3270124
1.313343002 | 29.9543722
1.342059463 | 30.41709614
1.389485134 | 31.20393072
1.42697607 | 31.75641213
1.458158086 | 32.33631825
1.489412618 | 32.84394164
1.523060189 | 33.46944742
1.556780276 | 33.92691041
1.59173314 | 34.52682341
1.622987672 | 35.05693062
1.667947788 | 35.88856025
1.699129804 | 36.4895462
1.731617114 | 37.1131588
1.765264685 | 37.68778953
1.792748368 | 38.24233105
1.825235678 | 38.86472869
1.853952139 | 39.41772467
1.887672226 | 39.9907429
1.932559826 | 40.96083772
1.962509065 | 41.53552771
1.994996374 | 42.13185143
2.028716461 | 42.84597469
2.059898477 | 43.41857611
2.087382161 | 44.04115644
2.124873096 | 44.70347899
2.17106599 | 45.66792263
2.202248006 | 46.23872618
2.233430022 | 46.90423811
2.265917331 | 47.49700067
2.29586657 | 48.23388569
2.325815809 | 48.89905642
2.360768673 | 49.65476135
2.389485134 | 50.32002009
2.436983321 | 51.32538528
2.465699782 | 52.01331229
2.500652647 | 52.71932517
2.529369108 | 53.43006173
2.564321972 | 54.13506777
2.593038434 | 54.96331368
2.62422045 | 55.67053502
2.651704133 | 56.38051603
2.701595359 | 57.44887401
2.731617114 | 58.25008887
2.76279913 | 58.97881703
2.792748368 | 59.68454442
2.823930384 | 60.50683243
2.856417694 | 61.2565046
2.883901378 | 62.03393927
2.930094271 | 63.19454013
2.962509065 | 64.0132813
2.993763597 | 64.8561599
3.023712835 | 65.67616615
3.053662074 | 66.44850321
3.082378535 | 67.2451298
3.116098622 | 68.05983231
3.147280638 | 68.87649979
3.177302393 | 69.67025729
3.227193619 | 70.93729636
3.254677302 | 71.84996033
3.283393764 | 72.64321442
3.313343002 | 73.57573411
3.344597534 | 74.36525365
3.37577955 | 75.17781322
3.40826686 | 76.08235794
3.435678028 | 76.89790498
3.480638144 | 78.13954365
3.514358231 | 78.94681632
3.541841914 | 79.80741422
3.570558376 | 80.61921343
3.601740392 | 81.56832991
3.630456853 | 82.37906018
3.661638869 | 83.23327516
3.707831762 | 84.51419889
3.739086294 | 85.39029856
3.766497462 | 86.22359627
3.801522843 | 87.02385394
3.832704859 | 88.03859994
3.86142132 | 88.82192154
3.890137781 | 89.76833767
3.921319797 | 90.57093592
3.956272661 | 91.41498273
4.002465555 | 92.45430607
4.031182016 | 93.39814369
4.0586657 | 94.20300656
4.093618564 | 94.9977599
4.119869471 | 95.94307413
4.151051487 | 96.67164446
4.181000725 | 97.58772247
4.210949964 | 98.43333024
4.243437273 | 99.20514487
4.288397389 | 100.4018207
4.318346628 | 101.1757166
4.347063089 | 101.9275277
4.379550399 | 102.743436
4.408194344 | 103.5408318
4.444452502 | 104.3735998
4.471863669 | 105.1251837
4.505583756 | 105.8906478
4.550543872 | 107.1269861
4.583031182 | 107.8927984
4.616751269 | 108.5867063
4.646700508 | 109.3550988
4.676649746 | 109.9839148
4.707831762 | 110.7726986
4.739086294 | 111.4450166
4.771501088 | 112.1846128
4.803988397 | 112.9004184
4.84764322 | 113.8766444
4.8826686 | 114.4948904
4.911312545 | 115.2147729
4.943799855 | 115.8821251
4.977519942 | 116.547104
5.008701958 | 117.1692773
5.044960116 | 117.8524485
5.074909355 | 118.4294324
5.121102248 | 119.3729364
5.152284264 | 120.0392209
5.187237128 | 120.6068814
5.218491661 | 121.1799287
5.252139231 | 121.7487674
5.280855693 | 122.4171468
5.31457578 | 122.9619627
5.347063089 | 123.5773782
5.396954315 | 124.3712497
5.425670776 | 124.945689
5.456925308 | 125.4006727
5.488107324 | 125.9243819
5.519361856 | 126.5394847
5.549311095 | 127.0414716
5.583031182 | 127.605744
5.63168963 | 128.2824295
5.662871646 | 128.6893401
5.694126178 | 129.2104782
5.725308194 | 129.7313581
5.757795504 | 130.1350837
5.791515591 | 130.6738509
5.820232052 | 131.083286
5.851414068 | 131.6484938
5.883901378 | 132.0508715
5.931327049 | 132.5874655
5.962509065 | 133.0370571
5.994996374 | 133.4383495
6.027483684 | 133.907874
6.057432922 | 134.2443869
6.092385787 | 134.7089577
6.119869471 | 135.1633443
6.168527919 | 135.6488242
6.198477157 | 136.0297361
6.233430022 | 136.4015647
6.262146483 | 136.7840755
6.29586657 | 137.0891158
6.327048586 | 137.4439454
6.355765047 | 137.7573451
6.392023205 | 138.1481344
6.419434373 | 138.5543769
6.46693256 | 138.9698533
6.499347353 | 139.3209919
6.531834663 | 139.6717162
6.560551124 | 139.9608034
6.594271211 | 140.1952118
6.62422045 | 140.5724601
6.654169688 | 140.8132499
6.686656998 | 141.0038569
6.732849891 | 141.5775388
6.765264685 | 141.8811018
6.796519217 | 142.0279025
6.82893401 | 142.3989841
6.857650471 | 142.5953923
6.890137781 | 142.8073443
6.92008702 | 143.0916843
6.952574329 | 143.3937384
6.998767223 | 143.6475343
7.027483684 | 144.0464623
7.057432922 | 144.1490294
7.089847716 | 144.359862
7.121102248 | 144.5275023
7.148513416 | 144.7924725
7.181000725 | 144.9349134
7.210949964 | 145.3301412
7.259680928 | 145.3966272
7.288397389 | 145.6808813
7.323350254 | 146.065849
7.350761421 | 146.1268159
7.384481508 | 146.1983276
7.414430747 | 146.4569616
7.443147208 | 146.7627375
7.476867295 | 146.8788131
7.505583756 | 147.0942187
7.553009427 | 147.2289002
7.585496737 | 147.4367457
7.615445975 | 147.6267814
7.642929659 | 147.6641717
7.674111675 | 148.0536288
7.705366207 | 148.1957884
7.740319072 | 148.3307174
7.77026831 | 148.4751019
7.800217549 | 148.6193553
7.84764322 | 148.7746547
7.877664975 | 148.9632523
7.907614213 | 149.107045
7.938796229 | 149.2930938
7.96751269 | 149.3047265
8.003698332 | 149.525559
8.034952864 | 149.755728
8.063669326 | 149.856505
8.111094996 | 150.121914
8.146047861 | 150.1432557
8.174764322 | 150.1990007
8.208484409 | 150.3342012
8.238433648 | 150.4543027
8.274619289 | 150.4951954
8.304568528 | 150.6373693
8.334590283 | 150.6232515
8.369543147 | 150.799978
8.418201595 | 150.9496422
8.446918057 | 150.9601153
8.481870921 | 151.025066
8.513052937 | 151.0305879
8.543074692 | 151.1495321
8.578027556 | 151.2364273
8.609209572 | 151.3306289
8.644162437 | 151.3506532
8.674111675 | 151.3582665
8.721609862 | 151.4865964
8.751559101 | 151.4940585
8.786511965 | 151.4694174
8.817693981 | 151.5630443
8.850181291 | 151.5874943
8.885134155 | 151.5848493
8.917548949 | 151.5650286
8.952501813 | 151.4958775
9.003698332 | 151.527344
9.033720087 | 151.4679049
9.068672951 | 151.4429226
9.099854967 | 151.3811712
9.129804206 | 151.3439561
9.16475707 | 151.3630747
9.194706309 | 151.2595697
9.227193619 | 151.1289956
9.273386512 | 151.0595774
9.307106599 | 150.9707396
9.338288615 | 150.8648995
9.370775925 | 150.8666883
9.399492386 | 150.8538714
9.431907179 | 150.8336981
9.465627266 | 150.7228527
9.498114576 | 150.6584926
9.530529369 | 150.6382714
9.579260334 | 150.6296506
9.606744017 | 150.5312049
9.637926033 | 150.5133433
9.67164612 | 150.4684551
9.702828136 | 150.4505392
9.736548223 | 150.4275581
9.766497462 | 150.4120265
9.797751994 | 150.3061447
9.845177665 | 150.1682215
9.877592458 | 150.1477605
9.90630892 | 150.1346064
9.942567078 | 150.0626614
9.973749094 | 150.1540174
10.0062364 | 150.0894993
10.03241479 | 150.0375105
10.06236403 | 149.9780329
10.09862219 | 150.0371828
10.14350979 | 149.947973
10.17099347 | 149.9151936
10.20471356 | 149.8918373
10.2346628 | 149.8322942
10.26461204 | 149.8600274
10.29709935 | 149.8390291
10.32581581 | 149.8036992
10.35699782 | 149.8288386
10.40572879 | 149.7318245
10.44068165 | 149.6186875
10.46816534 | 149.5639861
10.50181291 | 149.5405394
10.53183466 | 149.4807718
10.56678753 | 149.5634067
10.59673677 | 149.4819941
10.62291516 | 149.4515717
10.65663524 | 149.4712792
10.70282814 | 149.4226195
10.73277737 | 149.319491
10.76403191 | 149.2571856
10.79521392 | 149.2384049
10.82646846 | 149.2411318
10.85641769 | 149.2680928
10.88636693 | 149.1649881
10.91754895 | 148.9511519
10.96250906 | 149.2512138
10.98999275 | 149.1963053
11.02494561 | 148.9317663
11.05489485 | 149.1964015
11.08984772 | 149.0832827
11.1173314 | 148.8554534
11.14604786 | 148.9277384
11.18346628 | 148.615411
11.2284264 | 148.6120243
11.25714286 | 148.4683767
11.28963017 | 148.4035427
11.31957941 | 148.3437738
11.34829587 | 148.5235768
11.38324873 | 148.5399172
11.41566352 | 148.3027959
11.44568528 | 148.3289589
11.47933285 | 148.2617194
11.50804931 | 148.1613004
11.5542422 | 148.1550356
11.58796229 | 148.238116
11.61667875 | 148.137687
11.64793328 | 148.1611074
11.68288615 | 148.1555887
11.71160261 | 148.0337037
11.74155185 | 148.0166946
11.77650471 | 148.0110906
11.82393038 | 147.7660535
11.85765047 | 147.7843223
11.88883249 | 147.7861837
11.92378535 | 147.8018625
11.95380711 | 147.7417226
11.98375635 | 147.5961236
12.01870921 | 147.6117101
12.04865845 | 147.5517154
12.08237854 | 147.484167
12.12980421 | 147.4318946
12.16098622 | 147.4762053
12.19224075 | 147.3708419
12.22719362 | 147.3434653
12.25837563 | 147.3662853
12.29086294 | 147.3011195
12.32204496 | 147.2812097
12.35576505 | 147.2135547
12.40319072 | 147.075803
12.43190718 | 147.0820774
12.46439449 | 147.1020248
12.49811458 | 147.0343288
12.53183466 | 146.9666328
12.56548223 | 146.9416017
12.59419869 | 146.883937
12.63168963 | 146.8511395
12.68034808 | 146.7109427
12.70906454 | 146.6957274
12.74525018 | 146.7291261
12.77650471 | 146.5602698
12.80768673 | 146.6036427
12.84140682 | 146.4934878
12.87135606 | 146.4333111
12.90261059 | 146.3705117
12.94880348 | 146.3200297
12.98245105 | 146.2947222
13.01247281 | 146.2766725
13.04865845 | 146.2673388
13.07860769 | 146.1859617
13.11479333 | 146.0709318
13.14481508 | 146.0105656
13.17353154 | 145.9528241
13.20594634 | 145.9298539
13.25213923 | 145.9002273
13.28208847 | 145.8821413
13.31580856 | 145.8142813
13.34452502 | 145.7564909
13.37701233 | 145.6489872
13.40696157 | 145.6729505
13.4369108 | 145.5284736
13.47186367 | 145.5002283
13.51805656 | 145.4913795
13.55054387 | 145.3839286
13.58796229 | 145.3506297
13.6204496 | 145.2432128
13.65039884 | 145.1829269
13.68288615 | 145.0755562
13.71406817 | 145.0547646
13.7440174 | 144.9944788
13.77650471 | 144.9710142
13.82146483 | 144.9014448
13.85264685 | 145.006228
13.88636693 | 144.8545075
13.91631617 | 144.8778954
13.94503263 | 144.7363174
13.97875272 | 144.6265516
14.00870196 | 144.6080468
14.04242204 | 144.540113
14.08984772 | 144.5281234
14.11979695 | 144.4886391
14.14974619 | 144.4073914
14.18100073 | 144.2191935
14.21218274 | 144.1981067
14.24343727 | 144.0308819
14.27338651 | 144.179025
14.30210297 | 144.1002995
14.33705584 | 144.050677
14.38201595 | 143.8559542
14.4106599 | 143.881491
14.44437999 | 143.6887077
14.47432922 | 143.7739539
14.50804931 | 143.7891284
14.53553299 | 143.6921373
14.56424946 | 143.6757825
14.59920232 | 143.7506446
14.64539521 | 143.4291099
14.67411168 | 143.3712217
14.70906454 | 143.3837156
14.73901378 | 143.2818509
14.77150109 | 143.2163454
14.80145033 | 143.508129
14.83139956 | 143.1784045
14.86388687 | 143.2163713
14.89260334 | 143.1377125
14.93756345 | 143.1503846
14.97121102 | 143.0824333
15.00123278 | 143.0631391
15.02864394 | 142.8838045
15.05989848 | 142.8000632
15.08984772 | 142.8428463
15.12102973 | 142.6973212
15.14851342 | 142.7656341
15.17969543 | 142.8057668
15.22965917 | 142.7872273
15.25960841 | 142.6854555
15.29456128 | 142.5735996
15.32704859 | 142.5079361
15.36200145 | 142.2932316
15.39071791 | 142.3381021
15.42567078 | 142.2469081
15.45562001 | 142.3302948
15.48556925 | 142.3108314
15.53676577 | 142.2483525
15.5680203 | 142.18512
15.60166788 | 142.0760032
15.63038434 | 142.1204915
15.66163887 | 142.0162226
15.69659173 | 141.9454992
15.72654097 | 141.8849002
15.75902828 | 141.9420645
15.80891951 | 141.7591582
15.83763597 | 141.7828957
15.87258883 | 141.7530324
15.90130529 | 141.7153204
15.93756345 | 141.6418766
15.96627991 | 141.5837092
15.99992748 | 141.5564024
16.02987672 | 141.5365579
16.05989848 | 141.4757172
16.111095 | 141.4127598
16.14104423 | 141.3112711
16.1759971 | 141.2404373
16.20717912 | 141.258742
16.2408992 | 141.1496417
16.27084844 | 141.0889334
16.30333575 | 141.063782
16.33705584 | 141.0157563
16.36823785 | 140.9525264
16.41566352 | 140.897005
16.44938361 | 140.7879816
16.47810007 | 140.7297513
16.50804931 | 140.7096232
16.54300218 | 140.6387299
16.57295141 | 140.6185557
16.60543872 | 140.593202
16.63538796 | 140.5324282
16.6715736 | 140.4995218
16.7177665 | 140.4462635
16.74778825 | 140.3853134
16.78143582 | 140.3372366
16.8164612 | 140.3065716
16.84764322 | 140.2432432
16.87759246 | 140.2228407
16.91131255 | 140.1139353
16.94249456 | 140.0506068
16.97744743 | 139.97962
17.00746918 | 139.9590071
17.05235678 | 139.8678218
17.08730964 | 139.796818
17.11602611 | 139.7787893
17.15228426 | 139.745405
17.1822335 | 139.7046736
17.2146483 | 139.5381403
17.24336476 | 139.4798053
17.27585207 | 139.4942673
17.30580131 | 139.4535059
17.3519942 | 139.3596128
17.38571429 | 139.3312475
17.41566352 | 139.3908391
17.44561276 | 139.3499781
17.48056563 | 139.2788554
17.51058738 | 139.257881
17.54423495 | 139.229496
17.57295141 | 139.1309511
17.6204496 | 138.9741862
17.65663524 | 139.0006724
17.6853517 | 138.8621527
17.7177665 | 138.9562494
17.74902103 | 138.9325898
17.78020305 | 138.6691474
17.81145758 | 138.6455182
17.83886875 | 138.5497733
17.87135606 | 138.5236065
17.91878173 | 138.4669967
17.94749819 | 138.448438
17.9799855 | 138.3822848
18.00870196 | 138.3238101
18.04242204 | 138.2551466
18.07113851 | 138.1169881
18.09985497 | 138.1780251
18.13350254 | 138.1493045
18.17846265 | 138.0577095
18.20717912 | 138.0190947
18.23966642 | 137.7739823
18.27084844 | 137.8297517
18.30203046 | 137.6867821
18.33205221 | 137.744809
18.36446701 | 137.6986216
18.39441624 | 137.6772849
18.424438 | 137.8739566
18.47186367 | 137.5194485
18.50058013 | 137.5798241
18.53176215 | 137.5756571
18.56301668 | 137.3732832
18.59042785 | 137.3569958
18.62538071 | 137.3846595
18.65409717 | 137.1480603
18.68281363 | 137.0895367
18.73277737 | 137.2841126
18.76395939 | 137.1414406
18.7964467 | 137.1146343
18.82639594 | 137.0535037
18.86011603 | 137.0241345
18.88883249 | 136.9655061
18.91878173 | 136.8649313
18.95250181 | 136.7566905
18.98245105 | 136.616777
19.01617114 | 136.6661457
19.06236403 | 136.7489789
19.09608412 | 136.6800776
19.12603336 | 136.6188815
19.15721537 | 136.59448
19.18846991 | 136.491303
19.21841914 | 136.4301068
19.25337201 | 136.3979536
19.2870921 | 136.3290359
19.31827411 | 136.3045411
19.36700508 | 136.1657085
19.39695431 | 136.1044978
19.42936911 | 136.0774293
19.45939086 | 136.0160558
19.4955765 | 135.961656
19.52552574 | 135.939558
19.55670776 | 135.9149093
19.58919507 | 135.8093522
19.63915881 | 135.7853335
19.6728789 | 135.7163421
19.70282814 | 135.7136384
19.73401015 | 135.5912673
19.76773024 | 135.5222758
19.79767948 | 135.4609996
19.83263234 | 135.4284711
19.86388687 | 135.364509
19.89753445 | 135.3151265
19.94372734 | 135.2205819
19.97498187 | 135.1566122
20.00739666 | 135.0902678
20.03611313 | 135.0703791
#N/A
#N/A
#N/A
#N/A
#N/A
#N/A
#N/A
#N/A
#N/A
#N/A
#N/A
#N/A
#N/A
#N/A
#N/A
#N/A
#N/A
#N/A
#N/A
#N/A
#N/A
#N/A
#N/A
#N/A
#N/A
#N/A
#N/A
#N/A
#N/A
#N/A
#N/A
#N/A
#N/A
#N/A
#N/A
#N/A
#N/A
#N/A
#N/A
#N/A
#N/A
#N/A
#N/A
#N/A
#N/A

## REMOULDED
SHEARING STAGE - REMOULDED
Axial strain | Deviator stress
[%] | [kPa]
0 | 0
0.026173407 | 10.33934517
0.052346815 | 14.69333191
0.103070472 | 20.38108289
0.136243744 | 23.11368872
0.16586636 | 25.37945058
0.199039632 | 27.69326557
0.228763695 | 29.28134419
0.254937103 | 31.07867047
0.289936426 | 32.40144387
0.323109698 | 33.98396926
0.3702827 | 36.28006087
0.403455972 | 37.39362756
0.429629379 | 38.51216634
0.455802786 | 39.83726421
0.494251319 | 41.2030406
0.529149195 | 42.05327782
0.558873258 | 43.21778387
0.609495469 | 44.98372116
0.637494928 | 46.09622138
0.663668335 | 47.00301356
0.698566211 | 47.8496644
0.728290275 | 48.75212578
0.763188151 | 49.85571781
0.789361558 | 50.76031161
0.815636413 | 51.61271599
0.857534154 | 52.96541767
0.888982822 | 54.06938398
0.927431354 | 54.9595167
0.958778574 | 55.59837906
0.992053294 | 56.492438
1.023400514 | 57.33633476
1.049675369 | 58.23634534
1.086297849 | 59.12517854
1.133470851 | 60.20808022
1.161368862 | 61.31024717
1.191092926 | 62.20419909
1.224266198 | 62.8369402
1.250439605 | 63.47678131
1.283714324 | 64.57079165
1.322061409 | 65.45309855
1.365785202 | 66.53399119
1.39723387 | 67.42245795
1.433856351 | 68.04808881
1.463580414 | 68.93737031
1.500202895 | 69.76694657
1.529926958 | 70.39891184
1.55782497 | 70.8277257
1.592824293 | 72.16959687
1.643446503 | 73.03143367
1.671445962 | 73.86806887
1.699343974 | 74.49975991
1.73424185 | 75.17378253
1.760516705 | 75.80662021
1.795414581 | 76.68407747
1.825138645 | 77.31185012
1.858311917 | 77.93496986
1.903658866 | 79.25706362
1.935107534 | 79.88112324
1.966556202 | 80.30074319
1.996280265 | 81.38509143
2.027728933 | 82.00780469
2.059076153 | 82.63022269
2.088800216 | 83.30524992
2.125524144 | 83.91984134
2.172595699 | 85.43658063
2.204044366 | 85.85320696
2.240768294 | 86.46600631
2.268666306 | 87.09005849
2.300114974 | 87.70898244
2.336838902 | 88.57444148
2.368287569 | 88.98921888
2.397910185 | 90.06630822
2.446807791 | 90.91320217
2.479981063 | 91.52723298
2.511429731 | 91.94032571
2.549878263 | 92.74900172
2.579602327 | 93.41717561
2.614500203 | 93.82430078
2.645948871 | 94.89441325
2.675672934 | 95.25738366
2.72457054 | 96.09887804
2.759468416 | 96.70665368
2.789192479 | 97.37200196
2.824090356 | 98.18108
2.853814419 | 98.84547819
2.886987691 | 99.45385671
2.918436359 | 100.0643283
2.949885026 | 100.6743744
3.000507237 | 101.5078057
3.033680509 | 102.1142083
3.06157852 | 102.7785272
3.093027188 | 103.3866563
3.12620046 | 104.1933437
3.159373732 | 104.5963805
3.1908224 | 105.2535766
3.223995672 | 105.8573113
3.272994725 | 106.6877644
3.307892601 | 107.4889503
3.339341269 | 108.0937609
3.36723928 | 108.5026214
3.400412552 | 109.3552427
3.435411876 | 109.7521909
3.465034492 | 110.1573426
3.498207764 | 110.7573933
3.545380766 | 111.585503
3.573380225 | 112.3934734
3.608278101 | 112.9891716
3.639726769 | 113.6401365
3.674624645 | 114.0344361
3.704348708 | 115.0881615
3.739246585 | 115.6819208
3.767246044 | 116.5369613
3.793419451 | 116.893991
3.840592452 | 117.7160965
3.87204112 | 118.3136882
3.901663736 | 118.7139443
3.933112404 | 119.310763
3.959285811 | 119.7162385
3.983734614 | 120.573986
4.020458542 | 120.9608316
4.053631814 | 121.5530871
4.083355877 | 121.7516151
4.126978223 | 122.3251142
4.156702286 | 122.9220859
4.182875693 | 123.0761726
4.207324496 | 123.4823323
4.238773164 | 124.1251707
4.266671175 | 124.7239673
4.294670634 | 125.1230388
4.326119302 | 125.714876
4.366292439 | 125.8430468
4.387190586 | 126.2538449
4.411639389 | 126.4592189
4.441363452 | 127.5002713
4.467536859 | 127.2050551
4.491985662 | 127.8074576
4.519985121 | 128.6515303
4.551433789 | 129.6874797
4.595056134 | 130.700543
4.622954146 | 131.3444468
4.657953469 | 131.6772905
4.684126877 | 131.877282
4.712024888 | 132.47057
4.743473556 | 132.6604469
4.771473015 | 133.4510615
4.801095631 | 133.6438124
4.841268768 | 134.2128668
4.870992831 | 135.0483718
4.897166238 | 135.3952108
4.926890302 | 136.0319367
4.954788313 | 136.1771929
4.986236981 | 136.562794
5.012511836 | 137.4026732
5.042134452 | 137.7416357
5.087582849 | 138.7908576
5.11548086 | 139.1323406
5.145204924 | 139.5194282
5.173102935 | 140.1071012
5.204551603 | 140.736835
5.232551062 | 140.6825604
5.265724334 | 141.4561379
5.293622345 | 142.2887202
5.339070743 | 143.0862761
5.37051941 | 142.7782854
5.393243609 | 142.733669
5.417692412 | 143.3745793
5.449141079 | 144.1488632
5.477039091 | 144.0936386
5.501487894 | 144.2910642
5.545110239 | 145.7279943
5.580109563 | 146.2966633
5.608007575 | 146.8791451
5.637731638 | 147.2611893
5.667455701 | 147.6429551
5.695353713 | 148.0281418
5.726802381 | 148.3568103
5.752975788 | 148.7449814
5.794873529 | 149.3458991
5.826322197 | 150.1146054
5.854321656 | 150.0571843
5.889219532 | 150.6221316
5.913668335 | 151.2571271
5.941566347 | 151.6399417
5.974841066 | 151.7667517
6.002739078 | 152.1490912
6.046361423 | 152.9383765
6.077810091 | 153.9478072
6.104084945 | 154.2835139
6.131982957 | 154.224893
6.16170702 | 154.6018238
6.191329636 | 155.2227181
6.222778304 | 156.2296224
6.250777763 | 155.9262596
6.296124713 | 156.4637938
6.32757338 | 157.0791303
6.357297444 | 158.0874589
6.38692006 | 158.2186577
6.416644123 | 158.3982033
6.444643582 | 158.7273318
6.477816854 | 159.5316139
6.505714865 | 160.1035391
6.547612607 | 160.4500966
6.580785879 | 160.8152976
6.607060733 | 161.0009149
6.640234005 | 161.9970321
6.666407412 | 162.1337902
6.694305424 | 162.70354
6.722304883 | 162.8844536
6.755478155 | 163.6359321
6.802651156 | 163.9677731
6.834099824 | 164.3341685
6.86372244 | 164.8981649
6.889997295 | 164.8395098
6.923170567 | 165.6371015
6.951068578 | 166.0102543
6.98424185 | 166.5648429
7.013965914 | 166.9332674
7.04886379 | 167.2897077
7.096036792 | 167.8113302
7.120485594 | 168.1907478
7.151934262 | 168.553986
7.181658325 | 168.4862547
7.214831597 | 168.8451214
7.244555661 | 169.5976301
7.274178277 | 169.963909
7.305626944 | 170.3257077
7.333626403 | 171.1290679
7.382524009 | 171.6424848
7.41914649 | 171.7502724
7.445319897 | 172.1229344
7.480319221 | 172.4747946
7.508217233 | 172.8429002
7.537941296 | 173.3988942
7.569389963 | 173.7580835
7.607737049 | 173.8604241
7.635736508 | 174.4674568
7.684634113 | 175.1688081
7.716082781 | 175.5265905
7.745705397 | 176.0803989
7.780704721 | 176.2371717
7.815602597 | 176.3460433
7.84532666 | 177.1383226
7.880224537 | 177.4862947
7.9099486 | 177.6067914
7.944846476 | 177.954225
7.995468687 | 178.6943155
8.023468146 | 179.0096619
8.058366022 | 179.3559284
8.08981469 | 179.9493158
8.124712566 | 180.0558556
8.152712025 | 180.8480054
8.184160693 | 181.153504
8.219058569 | 181.4980558
8.264506966 | 182.0550575
8.294129582 | 182.1732252
8.32557825 | 182.5252578
8.355302313 | 182.8812468
8.390200189 | 183.1765187
8.419924253 | 183.5319422
8.449546869 | 183.8873389
8.484546192 | 184.6576193
8.529893142 | 185.1634598
8.559617205 | 185.2796045
8.592790477 | 185.4345629
8.622514541 | 185.7881409
8.652238604 | 186.3315415
8.685411876 | 186.6758248
8.716860544 | 187.0241436
8.743033951 | 187.1480967
8.795380766 | 187.6329298
8.823380225 | 188.2262281
8.853002841 | 188.5304655
8.886176113 | 189.1098426
8.914175571 | 189.2280656
8.945624239 | 189.5742334
8.977072907 | 189.9201067
9.008521574 | 190.2656854
9.039868795 | 190.3746124
9.085317192 | 191.1093968
9.115041255 | 191.2219886
9.149939132 | 191.9828394
9.179663195 | 192.3312106
9.211111863 | 192.6275919
9.239009874 | 192.791282
9.268733938 | 193.3277139
9.307081023 | 193.6524853
9.350804815 | 194.1514887
9.378702827 | 194.0784986
9.413702151 | 194.646736
9.439875558 | 195.3790299
9.471324226 | 195.5317382
9.506222102 | 195.816428
9.535946165 | 195.549718
9.565568781 | 196.3185001
9.614567834 | 196.8001436
9.642465846 | 197.1492133
9.668639253 | 197.2676316
9.703638577 | 197.4094236
9.733261193 | 197.7062521
9.768260517 | 198.0354177
9.796158528 | 198.1955395
9.825882592 | 198.7259453
9.869504937 | 199.0310283
9.900953605 | 199.1340746
9.935851481 | 199.6962868
9.965575544 | 200.2251292
9.995299608 | 200.3321312
10.02674828 | 200.6683937
10.05292168 | 201.0186739
10.08609495 | 201.3496849
10.11754362 | 201.451266
10.16644123 | 202.1595455
10.1996145 | 202.0690084
10.22933856 | 202.5950462
10.25551197 | 203.3638759
10.28696064 | 203.0441647
10.31658325 | 202.9629174
10.35158258 | 204.1262332
10.38120519 | 204.2310726
10.42665359 | 204.7115129
10.45810226 | 204.6245373
10.48782632 | 204.7751824
10.5227242 | 205.7027224
10.55589747 | 205.7966504
10.58379548 | 205.7190446
10.61179494 | 206.0597083
10.64324361 | 206.6229294
10.67286622 | 206.7260676
10.71831462 | 207.0170552
10.75148789 | 207.1098858
10.77948735 | 207.866948
10.81266062 | 207.7736667
10.84928311 | 208.2736547
10.87728256 | 208.1947324
10.91045584 | 208.3329785
10.94007845 | 209.037098
10.98725145 | 209.3203848
11.02225078 | 209.6377973
11.05187339 | 209.9701744
11.08504667 | 210.2921586
11.11649533 | 210.3875378
11.1462194 | 210.9037556
11.17939267 | 211.2248494
11.20911673 | 211.3245468
11.24401461 | 210.8551678
11.27373867 | 211.7856969
11.32091167 | 212.2500052
11.35053429 | 212.5798279
11.38198296 | 212.9040998
11.41343162 | 212.9976339
11.4466049 | 213.1321208
11.47632896 | 213.6448687
11.50777763 | 213.9680444
11.5426755 | 213.8667
11.58284864 | 213.9340381
11.6125727 | 214.2615223
11.64391992 | 214.5839958
11.67019478 | 214.6912124
11.70509266 | 214.8190806
11.73299067 | 215.3346054
11.75926552 | 215.8545146
11.79243879 | 216.170218
11.82033681 | 215.8588586
11.8657852 | 216.3673793
11.89723387 | 216.687357
11.92685649 | 217.1957176
11.96013121 | 217.0974076
11.98975382 | 217.4219872
12.02120249 | 217.7408772
12.05610037 | 218.0034793
12.08409982 | 218.7436917
12.13299743 | 219.0095333
12.1661707 | 218.9106083
12.19589477 | 219.0046954
12.23079264 | 219.5398428
12.26396591 | 219.8057765
12.29196537 | 219.9500594
12.32686325 | 219.8454287
12.35831192 | 220.3439014
12.39148519 | 220.4265363
12.4421074 | 220.9120619
12.47183146 | 220.8224639
12.50500473 | 221.3142387
12.5364534 | 221.6287691
12.56962667 | 221.9377786
12.59752469 | 222.0351254
12.62897335 | 222.1215813
12.66397268 | 222.4243143
12.69187069 | 222.7483357
12.7424929 | 222.8212287
12.77566617 | 223.0832031
12.80366563 | 223.2246108
12.8351143 | 223.5367283
12.87001217 | 223.611333
12.90146084 | 223.7416692
12.93463411 | 224.2289331
12.96253212 | 224.5508454
13.00453131 | 224.7838203
13.04115379 | 225.078261
13.07432707 | 225.3830088
13.10932639 | 225.5009738
13.13894901 | 225.4094314
13.17039767 | 225.8995156
13.19839713 | 226.21924
13.23329501 | 226.4721311
13.26819289 | 226.5893605
13.31536589 | 226.8486159
13.34336535 | 226.941787
13.37471257 | 227.6553613
13.40443663 | 227.7426961
13.44116056 | 227.8530398
13.47433383 | 228.1093622
13.50395645 | 228.42155
13.53712972 | 228.5423662
13.58257811 | 228.8042653
13.61230218 | 229.0703276
13.64720005 | 228.9604135
13.67864872 | 229.2655542
13.71009739 | 229.3908254
13.74154606 | 229.4710554
13.77471933 | 229.7700039
13.80261734 | 230.2647381
13.83579061 | 230.3837073
13.88123901 | 230.4187182
13.91268768 | 230.901115
13.94586095 | 230.7955626
13.97558501 | 231.3275643
14.00175842 | 231.2440938
14.03493169 | 231.496098
14.06465576 | 231.6247269
14.09955363 | 231.9154173
14.14317598 | 232.1331482
14.17462464 | 232.4342323
14.20607331 | 233.1367436
14.23579738 | 233.0410681
14.27069525 | 232.9287391
14.30041932 | 233.4126902
14.33186798 | 233.7123836
14.3614906 | 233.0374819
14.39293927 | 233.7378015
14.44538753 | 233.7462898
14.47501014 | 234.451388
14.50473421 | 234.5328761
14.53445827 | 234.6142406
14.56935615 | 234.5008767
14.60252942 | 235.0151279
14.63570269 | 235.0847737
14.66370215 | 234.9935567
14.69160016 | 235.124586
14.73877316 | 235.5474444
14.77194644 | 236.015499
14.8016705 | 236.0954877
14.83484377 | 236.2083545
14.86274178 | 236.1168875
14.89246585 | 236.5950559
14.92391451 | 236.8900955
14.97108752 | 236.9118441
15.00071013 | 237.0354337
15.03398485 | 237.1026218
15.06360747 | 237.4026675
15.09160693 | 237.4869271
15.1247802 | 237.5981249
15.15440281 | 237.5001868
15.18940214 | 238.3552036
15.21902475 | 238.4333614
15.26447315 | 238.8996767
15.29937103 | 239.3564415
15.32737049 | 238.6904168
15.3569931 | 238.9881949
15.39026782 | 239.4495894
15.41816583 | 239.5324737
15.4478899 | 239.4331795
15.50023671 | 239.2583132
15.52823617 | 239.560311
15.56313405 | 240.2343049
15.59458271 | 240.1288079
15.62248073 | 239.8157275
15.655654 | 240.0994656
15.68365346 | 240.5757521
15.71510212 | 240.6892301
15.74472474 | 240.7648606
15.79017314 | 241.1813362
15.82507101 | 241.0635604
15.85651968 | 241.3514189
15.891519 | 241.6269667
15.91941702 | 241.5325532
15.95259029 | 241.420287
15.98403896 | 241.8820969
16.01376302 | 241.9997789
16.05910997 | 242.2389346
16.09055864 | 242.3066844
16.1185581 | 242.6042427
16.15518058 | 243.264732
16.18835385 | 243.1514648
16.22335317 | 243.0319627
16.25297579 | 243.1051022
16.28269985 | 243.3955483
16.32814825 | 243.2400614
16.36304612 | 243.6863458
16.39277019 | 243.8019439
16.4223928 | 243.7003224
16.45384147 | 243.940167
16.48529014 | 244.0493999
16.51846341 | 244.3262676
16.54463682 | 244.5835317
16.57781009 | 244.1219971
16.62153388 | 244.1450167
16.6511565 | 244.8235403
16.67915596 | 244.5101006
16.71060463 | 244.6182402
16.73677803 | 244.7011286
16.76477749 | 244.994117
16.79967537 | 245.6525185
16.83112404 | 245.5434055
16.87647099 | 245.732043
16.90619505 | 245.6287898
16.93936832 | 246.118547
16.96909238 | 246.1878704
17.00054105 | 245.9056044
17.03371432 | 246.1786097
17.06161234 | 246.4265668
17.093061 | 246.7050194
17.12450967 | 246.8107079
17.16995807 | 246.8241437
17.20485594 | 246.9174065
17.23275396 | 247.3795066
17.26420262 | 247.8287477
17.2973759 | 247.7121322
17.32709996 | 247.435594
17.36027323 | 247.8779791
17.39517111 | 248.1419267
17.42489517 | 247.8223526
17.47379278 | 248.036551
17.50524144 | 248.3119119
17.53496551 | 248.3785576
17.56813878 | 248.475771
17.59786284 | 248.5421466
17.62748546 | 248.6516133
17.66065873 | 248.8768597
17.71138239 | 248.6970444
17.741005 | 248.8060155
17.77072907 | 248.8716912
17.80562694 | 249.132682
17.83535101 | 249.0270319
17.87024888 | 249.4584744
17.89997295 | 249.5661929
17.93487082 | 249.4418264
17.96287028 | 249.5127688
17.99604355 | 249.9491107
18.04494116 | 249.987613
18.07456378 | 249.881707
18.1095631 | 249.9269979
18.14273637 | 250.1916173
18.17590964 | 250.2856446
18.20908292 | 250.1667338
18.23708238 | 250.406677
18.27025565 | 250.5002345
18.3173272 | 250.7136576
18.34705126 | 250.6067703
18.38022454 | 251.0395127
18.4116732 | 251.3082405
18.44139727 | 251.2010131
18.47101988 | 251.2638189
18.5042946 | 251.5253092
18.53746788 | 251.5749436
18.58281482 | 251.6227499
18.61781415 | 251.8771559
18.64743676 | 251.7698166
18.68061004 | 252.0303815
18.7120587 | 251.9162782
18.74705803 | 251.9583851
18.77495604 | 251.8571063
18.80640471 | 252.1231187
18.83785337 | 252.3888365
18.88320032 | 252.3925974
18.91292439 | 252.453097
18.94782226 | 252.5367783
18.97754633 | 252.4283909
19.0107196 | 252.6866507
19.03871906 | 252.9635143
19.06834167 | 252.8552195
19.10151495 | 252.9022994
19.13123901 | 253.172232
19.17668741 | 253.384221
19.20813607 | 253.4370239
19.24303395 | 253.3089717
19.27093196 | 253.4166077
19.29893142 | 253.6496841
19.3338293 | 253.8991074
19.36182876 | 253.4184668
19.41072636 | 253.4483538
19.44389963 | 253.4939618
19.47352225 | 254.1390421
19.50679697 | 254.0162533
19.53814419 | 253.9005772
19.56959286 | 253.951908
19.60276613 | 254.7496412
19.6342148 | 254.298672
19.66738807 | 254.1759469
19.71111186 | 254.3483633
19.74256053 | 254.2318875
19.7740092 | 254.6997568
19.80190721 | 254.763126
19.83163127 | 254.6527592
19.86480454 | 254.5295854
19.89270256 | 254.9678022
19.92942648 | 255.206119
19.97477343 | 254.6625143