## General
ID | Test Identification | Specimen 1 | Specimen 2 | Specimen 3
Test Identification | Location | NWZ-BH-5058 | NWZ-BH-5058 | NWZ-BH-5058
Test Identification | Sample | 10-1 | 10-1 | 10-1
Test Identification | Depth | 8 | 8 | 8 | [m]
Test Identification | Test number | CID70a | CID70b | CID70c
Specimen Visual Description
Specimen Visual Description | Brown fine SAND
| Initial Specimen Conditions | Specimen 1 | Specimen 2 | Specimen 3
Initial Specimen Conditions | Test start date | 21/11/2024 | 21/11/2024 | 15/05/2024
Initial Specimen Conditions | Type of sample | Recompacted | Recompacted | Recompacted
Initial Specimen Conditions | Diameter | 51.81 | 51.81 | 50.27 | [mm]
Initial Specimen Conditions | Length | 90 | 90 | 90 | [mm]
Initial Specimen Conditions | Water content | 5.036593 | 5.19674 | 5.150353 | [%]
Initial Specimen Conditions | Bulk density | 1.707281 | 1.707281 | 1.72106 | [Mg/m³]
Initial Specimen Conditions | Dry density | 1.625415 | 1.622941 | 1.636761 | [Mg/m³]
Initial Specimen Conditions | Void ratio | 0.6303524 | 0.6328382 | 0.619051 | [-]
Initial Specimen Conditions | Degree of saturation | 21.17382 | 21.76127 | 22.04735 | [%]
Initial Specimen Conditions | Type of drains fitted | One end | One end | One end
| Saturation | Specimen 1 | Specimen 2 | Specimen 3
Saturation | Pressure increments applied | 25 | 50 | 50 | [kPa]
Saturation | Differential pressure used | 10 | 10 | 10 | [kPa]
Saturation | Pore pressure on completion | 544 | 340 | 640 | [kPa]
Saturation | Cell pressure on completion | 550 | 350 | 650 | [kPa]
Saturation | B value achieved | 0.96 | 0.96 | 1 | [-]
| Consolidation: Isotropic | Specimen 1 | Specimen 2 | Specimen 3
Consolidation: Isotropic | Cell pressure | 575 | 400 | 749 | [kPa]
Consolidation: Isotropic | Back pressure | 550 | 350 | 650 | [kPa]
Consolidation: Isotropic | Effective cell pressure | 25 | 50 | 99 | [kPa]
Consolidation: Isotropic | Pore pressure on completion | 550 | 350 | 650 | [kPa]
Consolidation: Isotropic | Pore pressure dissipation | 100 | 100 | 100 | [%]
Consolidation: Isotropic | Water content | 23.56289 | 23.76076 | 23.01744 | [%]
Consolidation: Isotropic | Bulk density | 2.015749 | 2.012481 | 2.024869 | [Mg/m³]
Consolidation: Isotropic | Dry density | 1.631355 | 1.626106 | 1.646001 | [Mg/m³]
Consolidation: Isotropic | Void ratio | 0.6244167 | 0.6296602 | 0.6099623 | [-]
Consolidation: Isotropic | Degree of saturation | 100 | 100 | 100 | [%]
Consolidation: Isotropic | Axial strain | 0.121359 | 0.0648771 | 0.1871203 | [%]
Consolidation: Isotropic | Volumetric strain | 0.3640771 | 0.1946313 | 0.5613608 | [%]
Consolidation: Isotropic | Volumetric strain rate-end of stage | 0 | 0 | 0.009004601 | [%/hr]
| Shearing | Specimen 1 | Specimen 2 | Specimen 3
Shearing | Initial pore pressure | 550 | 350 | 650 | [kPa]
Shearing | Initial effective cell pressure | 25 | 50 | 99 | [kPa]
Shearing | Rate of strain | 1.3 | 1.3 | 1.3 | [%/hour]
At peak deviator stress
Shearing - At peak deviator stress | Corrected deviator stress | 88.34136 | 224.3691 | 320.9127 | [kPa]
Shearing - At peak deviator stress | Membrane correction applied | 0.3591336 | 0.3674433 | 0.5602668 | [kPa]
Shearing - At peak deviator stress | Drain correction applied | 0 | 0 | 0 | [kPa]
Shearing - At peak deviator stress | Axial strain | 2.138991 | 2.190306 | 3.299875 | [%]
Shearing - At peak deviator stress | Volumetric strain | -0.4681335 | -0.8308553 | -0.1185263 | [%]
Shearing - At peak deviator stress | Major principal effective stress | 115.2514 | 272.8535 | 418.9717 | [kPa]
Shearing - At peak deviator stress | Minor principal effective stress | 26.910029 | 48.48442 | 98.058962 | [kPa]
Shearing - At peak deviator stress | Principal effective stress ratio | 4.282842 | 5.627654 | 4.272651 | [-]
Shearing - At peak deviator stress | e50 | 0.6936491 | 0.5214837 | 0.8195579 | [%]
Shearing - At peak deviator stress | Secant modulus (E50) at e50 | 6367.871 | 21512.57 | 19578.41 | [kPa]
At peak principal effective stress ratio
Shearing - At peak principal effective stress ratio | Corrected deviator stress | 84.35359 | 224.3691 | 320.5826 | [kPa]
Shearing - At peak principal effective stress ratio | Membrane correction applied | 0.3793598 | 0.3674433 | 0.519955 | [kPa]
Shearing - At peak principal effective stress ratio | Drain correction applied | 0 | 0 | 0 | [kPa]
Shearing - At peak principal effective stress ratio | Axial strain | 2.26405 | 2.190306 | 3.049841 | [%]
Shearing - At peak principal effective stress ratio | Volumetric strain | -0.5734974 | -0.8308553 | -0.03982874 | [%]
Shearing - At peak principal effective stress ratio | Major principal effective stress | 109.3525 | 272.8535 | 418.5114 | [kPa]
Shearing - At peak principal effective stress ratio | Minor principal effective stress | 24.998921 | 48.48442 | 97.928769 | [kPa]
Shearing - At peak principal effective stress ratio | Principal effective stress ratio | 4.374289 | 5.627654 | 4.27363 | [-]
At 10% axial strain
Shearing - At 10% axial strain | Corrected deviator stress | 30.1907 | 137.1928 | 280.7145 | [kPa]
Shearing - At 10% axial strain | Membrane correction applied | 1.820344 | 1.464904 | 1.509786 | [kPa]
Shearing - At 10% axial strain | Drain correction applied | 0 | 0 | 0 | [kPa]
Shearing - At 10% axial strain | Axial strain | 10 | 10 | 10 | [%]
Shearing - At 10% axial strain | Volumetric strain | -130.4618 | -2.330036 | -1.483957 | [%]
Shearing - At 10% axial strain | Major principal effective stress | -1853.574 | 185.6851 | 380.8483 | [kPa]
Shearing - At 10% axial strain | Minor principal effective stress | -1883.765 | 48.49235 | 100.1337 | [kPa]
Shearing - At 10% axial strain | Principal effective stress ratio | -3.223607 | 3.829179 | 3.803417 | [-]
| Final Conditions | Specimen 1 | Specimen 2 | Specimen 3
Final Conditions | Water content | 24.90877 | 25.52577 | 24.37883 | [%]
Final Conditions | Bulk density | 1.993926 | 1.984233 | 2.002406 | [Mg/m³]
Final Conditions | Dry density | 1.596306 | 1.580737 | 1.609925 | [Mg/m³]
Final Conditions | Mode of failure | Compound failure | Compound failure | Compound failure
Mohr Failure Envelope
Mohr Failure Envelope | Effective cohesion (c') | 8 | [kPa]
Mohr Failure Envelope | Effective angle of internal friction (φ') | 37.5 | [degree]

## Saturation
Saturation
Specimen 1 |  | Specimen 2 |  | Specimen 3
Cell pressure | Pore Water Pressure | Cell pressure | Pore Water Pressure | Cell pressure | Pore Water Pressure
[kPa] | [kPa] | [kPa] | [kPa] | [kPa] | [kPa]
0 | 0 | 0 | 0 | 0 | 0
25 | 0 | 50 | 5 | 50 | 5
25 | 15 | 50 | 40 | 50 | 5
300 | 295 | 100 | 54 | 100 | 40
300 | 295 | 100 | 90 | 100 | 90
325 | 313 | 150 | 123 | 150 | 100
325 | 320 | 150 | 140 | 150 | 140
350 | 338 | 200 | 180 | 200 | 153
350 | 345 | 200 | 190 | 200 | 190
375 | 363 | 250 | 236 | 250 | 215
375 | 370 | 250 | 240 | 250 | 240
400 | 389 | 300 | 286 | 300 | 266
400 | 395 | 300 | 290 | 300 | 290
425 | 416 | 350 | 338 | 350 | 321
425 | 420 | 350 | 340 | 350 | 340
450 | 440 |  |  | 400 | 376
450 | 445 |  |  | 400 | 390
475 | 468 |  |  | 450 | 428
475 | 470 |  |  | 450 | 440
500 | 492 |  |  | 500 | 481
500 | 495 |  |  | 500 | 490
525 | 518 |  |  | 550 | 531
525 | 520 |  |  | 550 | 540
550 | 544 |  |  | 600 | 588
550 | 540 |  |  | 600 | 590
|  |  |  | 650 | 640
|  |  |  | 650 | 640

## Consolidation
Consolidation: Isotropic
Specimen 1 |  | Specimen 2 |  | Specimen 3
Root time | Consolidated Volume Change | Root time | Consolidated Volume Change | Root time | Consolidated Volume Change
[minutes0.5 ] | [%] | [minutes0.5 ] | [%] | [minutes0.5 ] | [%]
0 | 0 | 0 | 0 | 0 | 0
0.5 | 0.34703382 | 0.5 | 0.212925776 | 0.5 | 0.506802235
1 | 0.369300571 | 1 | 0.220398622 | 1 | 0.532557958
1.5 | 0.378067291 | 1.5 | 0.223235658 | 1.5 | 0.541549817
2 | 0.382128105 | 2 | 0.224894241 | 2 | 0.547214654
2.5 | 0.38389473 | 2.5 | 0.224630723 | 2.5 | 0.550771762
3 | 0.384502403 | 3 | 0.225080285 | 3 | 0.553274725
3.5 | 0.384811246 | 3.5 | 0.224894241 | 3.5 | 0.554493458
4 | 0.3855628 | 4 | 0.224724008 | 4 | 0.556090629
5 | 0.382238255 | 5 | 0.219793585 | 5 | 0.557260097
6 | 0.376826648 | 6 | 0.212305455 | 6 | 0.557540008
7 | 0.372044322 | 7 | 0.203049646 | 7 | 0.556848628
8 | 0.364077116 | 8 | 0.194631297 | 8 | 0.557078715
8.349476031 | 0.364077116 | 8.062550279 | 0.194631297 | 9 | 0.557424685
|  |  |  | 10 | 0.556947157
|  |  |  | 11 | 0.559829119
|  |  |  | 11.45451583 | 0.561360792

## Shearing
Shearing
Specimen 1 | [5 empty] | Specimen 2 | [5 empty] | Specimen 3
Axial strain | Deviator Stress | Volumetric strain | t | s' | p' | Axial strain | Deviator Stress | Volumetric strain | t | s' | p' | Axial strain | Deviator Stress | Volumetric strain | t | s' | p'
[%] | [kPa] | [%] | [kPa] | [kPa] | [kPa] | [%] | [kPa] | [%] | [kPa] | [kPa] | [kPa] | [%] | [kPa] | [%] | [kPa] | [kPa] | [kPa]
0 | 0 | 0 | 0 | 25 | 25 | 0 | 0 | 0 | 0 | 50 | 50 | 0 | 0 | 0 | 0 | 99 | 99
0.388986447 | 22.34946252 | 0.068421764 | 11.17473126 | 36.44145926 | 32.71654884 | 0.315493733 | 68.03063971 | 0.097816454 | 34.01531986 | 81.60818386 | 70.2697439 | 0.424884987 | 79.67850244 | 0.131279005 | 39.83925122 | 136.6754742 | 123.3957238
0.51396738 | 31.73908813 | 0.098846072 | 15.86954407 | 41.31711607 | 36.02726804 | 0.440161385 | 94.50517104 | 0.129909013 | 47.25258552 | 95.33322552 | 79.58236368 | 0.550038944 | 106.4544463 | 0.181723336 | 53.22722314 | 150.4672261 | 132.7248184
0.638999487 | 40.54469949 | 0.114195491 | 20.27234975 | 45.82509875 | 39.06764883 | 0.565280442 | 121.7059155 | 0.146157541 | 60.85295773 | 108.8957997 | 88.61148049 | 0.675181769 | 131.9447474 | 0.224252138 | 65.97237368 | 163.1283807 | 141.1375895
0.764041606 | 48.84119604 | 0.117792962 | 24.42059802 | 50.18265802 | 42.04245868 | 0.690376151 | 146.5303852 | 0.147772888 | 73.26519261 | 120.9144536 | 96.49272274 | 0.799812521 | 156.7263507 | 0.260471035 | 78.36317534 | 175.1178023 | 148.9967439
0.889585447 | 56.43189171 | 0.106171666 | 28.21594585 | 53.70842285 | 44.30310757 | 0.815186118 | 166.5766684 | 0.122810249 | 83.28833419 | 131.8567502 | 104.0939721 | 0.925097836 | 180.3935343 | 0.290694735 | 90.19676717 | 187.3653732 | 157.2997841
1.014250441 | 63.22373621 | 0.082067926 | 31.6118681 | 57.1794621 | 46.64217274 | 0.940186209 | 178.609917 | 0.088014531 | 89.30495851 | 137.5379905 | 107.769671 | 1.05019168 | 201.6302823 | 0.310186867 | 100.8151411 | 197.5751671 | 163.9701201
1.139013331 | 68.90650342 | 0.049136338 | 34.45325171 | 60.16875371 | 48.68433647 | 1.065684401 | 190.9488144 | 0.026298641 | 95.47440721 | 143.5520472 | 111.7272448 | 1.175085148 | 221.2410157 | 0.322293237 | 110.6205078 | 207.5869238 | 170.7134212
1.264162247 | 73.73741233 | 0.004277187 | 36.86870616 | 62.79119316 | 50.50162444 | 1.19019862 | 200.0656899 | -0.047983587 | 100.032845 | 148.111085 | 114.7668033 | 1.299953012 | 238.1035003 | 0.327741779 | 119.0517501 | 216.5239411 | 176.8400244
1.389184342 | 77.77758365 | -0.048820548 | 38.88879183 | 64.94914683 | 51.98621622 | 1.314973009 | 207.3317027 | -0.131042766 | 103.6658514 | 152.2012684 | 117.6459846 | 1.425108083 | 252.8502795 | 0.329165561 | 126.4251398 | 223.5571478 | 181.4154345
1.513919421 | 79.66177923 | -0.106937603 | 39.83088962 | 66.39640262 | 53.11943941 | 1.440364465 | 212.8046556 | -0.218311671 | 106.4023278 | 155.5497148 | 120.0822722 | 1.549916947 | 266.4141927 | 0.330275198 | 133.2070964 | 229.7817324 | 185.3793669
1.639073899 | 82.25043578 | -0.17356407 | 41.12521789 | 67.89642989 | 54.18802393 | 1.565020999 | 216.6810144 | -0.314403468 | 108.3405072 | 157.1411112 | 121.0276088 | 1.674892792 | 277.2310954 | 0.325588372 | 138.6155477 | 235.8147527 | 189.6095701
1.764162741 | 84.24288045 | -0.243193455 | 42.12144022 | 68.87431722 | 54.83383715 | 1.690068898 | 219.5075076 | -0.41618093 | 109.7537538 | 158.6557528 | 122.0711682 | 1.800094616 | 286.3459481 | 0.310882713 | 143.172974 | 240.316382 | 192.5920574
1.889006842 | 86.1518462 | -0.315452309 | 43.0759231 | 69.9082941 | 55.54965307 | 1.815614899 | 221.615537 | -0.516560078 | 110.8077685 | 159.7775645 | 122.8416417 | 1.924856726 | 294.0959822 | 0.285842391 | 147.0479911 | 244.4613851 | 195.4453881
2.014140183 | 87.71349847 | -0.389719104 | 43.85674923 | 70.36434723 | 55.74543082 | 1.940364827 | 223.0818345 | -0.621832795 | 111.5409172 | 160.6565062 | 123.4762005 | 2.05017655 | 300.3666351 | 0.257191664 | 150.1833176 | 248.0196906 | 197.9585847
2.138990958 | 88.3413615 | -0.468133489 | 44.17068075 | 71.08070975 | 56.3571495 | 2.06506917 | 223.7426361 | -0.726716858 | 111.8713181 | 160.7883171 | 123.4978777 | 2.175175772 | 305.1214362 | 0.22532856 | 152.5607181 | 250.5416841 | 199.6881114
2.264049764 | 84.35359191 | -0.57349743 | 42.17679595 | 67.17571695 | 53.11678497 | 2.190306082 | 224.3691082 | -0.830855293 | 112.1845541 | 160.6689741 | 123.2741227 | 2.299866637 | 309.2694332 | 0.191742731 | 154.6347166 | 251.9095176 | 200.3646121
2.38895505 | 84.22560671 | -0.658501624 | 42.11280336 | 67.22069636 | 53.18309524 | 2.3150927 | 224.2748976 | -0.933331912 | 112.1374488 | 160.8390578 | 123.4599082 | 2.299866637 | 309.2694332 | 0.191742731 | 154.6347166 | 251.9095176 | 200.3646121
2.514167377 | 84.28415547 | -0.739168859 | 42.14207773 | 67.25600073 | 53.20864149 | 2.440046094 | 223.765679 | -1.037765535 | 111.8828395 | 160.9624305 | 123.6681507 | 2.550281419 | 314.9457322 | 0.117516905 | 157.4728661 | 254.7770661 | 202.2861107
2.638970316 | 83.95823114 | -0.818799328 | 41.97911557 | 67.18067457 | 53.18763605 | 2.565247426 | 223.0117103 | -1.140303937 | 111.5058552 | 160.5272482 | 123.3586298 | 2.799889129 | 318.7414256 | 0.03991206 | 159.3707128 | 257.2586838 | 204.1351129
2.638970316 | 83.95823114 | -0.818799328 | 41.97911557 | 67.18067457 | 53.18763605 | 2.690579955 | 222.3789049 | -1.239285301 | 111.1894524 | 160.0218554 | 122.9587046 | 3.049840818 | 320.5825949 | -0.039828739 | 160.2912974 | 258.2200664 | 204.789634
2.888901034 | 83.28064577 | -0.974382922 | 41.64032288 | 67.11201588 | 53.23190826 | 2.815544467 | 221.2129817 | -1.33854601 | 110.6064909 | 159.7208799 | 122.8520496 | 3.299874885 | 320.9127378 | -0.118526332 | 160.4563689 | 258.5153309 | 205.0298746
3.139262276 | 83.02327694 | -1.120610765 | 41.51163847 | 66.94066147 | 53.10344865 | 2.940960384 | 219.6991688 | -1.436129587 | 109.8495844 | 159.4127514 | 122.7962233 | 3.550195044 | 320.8241802 | -0.196694159 | 160.4120901 | 259.1658181 | 205.6951214
3.389106222 | 82.0558996 | -1.260476782 | 41.0279498 | 66.2667928 | 52.59080953 | 3.064986508 | 217.8208657 | -1.534971014 | 108.9104328 | 158.0230218 | 121.7195442 | 3.800276978 | 320.1807532 | -0.271748695 | 160.0903766 | 258.8063066 | 205.4428477
3.639351767 | 80.88791652 | -1.394651168 | 40.44395826 | 65.76954926 | 52.28822984 | 3.064986508 | 217.8208657 | -1.534971014 | 108.9104328 | 158.0230218 | 121.7195442 | 4.050299912 | 319.0015482 | -0.342099514 | 159.5007741 | 257.8753211 | 204.7083964
3.889380382 | 79.6802897 | -1.522306626 | 39.84014485 | 65.21162085 | 51.93157257 | 3.315438094 | 213.6775944 | -1.716343555 | 106.8387972 | 156.1409772 | 120.5280448 | 4.300180357 | 317.7438795 | -0.409535774 | 158.8719397 | 258.0660467 | 205.1087335
4.139258815 | 78.33936563 | -1.64291155 | 39.16968281 | 64.58973681 | 51.53317588 | 3.565201455 | 206.2700187 | -1.880426754 | 103.1350093 | 152.2247993 | 117.8464629 | 4.550238914 | 316.3410712 | -0.483629299 | 158.1705356 | 256.6302786 | 203.9067667
4.389020438 | 76.68863146 | -1.752100945 | 38.34431573 | 63.86997473 | 51.08853615 | 3.815224985 | 193.1635067 | -2.01651834 | 96.58175335 | 145.6661434 | 113.4722256 | 4.800131603 | 314.7435833 | -0.553814601 | 157.3717917 | 256.0007257 | 203.5434618
4.639221485 | 71.06050312 | -1.839598665 | 35.53025156 | 61.31116756 | 49.46775037 | 4.065296323 | 166.907998 | -2.111678104 | 83.45399902 | 132.72138 | 104.9033803 | 5.05002318 | 312.8661864 | -0.621963034 | 156.4330932 | 255.5360042 | 203.3916398
4.889048744 | 63.93519853 | -1.892188597 | 31.96759926 | 57.34501326 | 46.68914684 | 4.31547551 | 148.8998938 | -2.151133987 | 74.44994692 | 123.5157379 | 98.69908895 | 5.300248717 | 311.0986194 | -0.681085736 | 155.5493097 | 254.0708497 | 202.2210798
5.139328776 | 59.33996869 | -1.920732973 | 29.66998434 | 55.16475734 | 45.27476256 | 4.565321147 | 141.4800327 | -2.163172789 | 70.74001636 | 119.2670344 | 95.68702891 | 5.550223784 | 309.3237937 | -0.739065584 | 154.6618969 | 253.7354099 | 202.1814442
5.389305106 | 58.05263337 | -1.939418556 | 29.02631669 | 54.56743369 | 44.89199479 | 4.81552257 | 140.3195936 | -2.170721991 | 70.15979678 | 118.8548058 | 95.46820685 | 5.79997287 | 307.2339366 | -0.794892588 | 153.6169683 | 252.8818713 | 201.6762152
5.63911234 | 57.92310301 | -1.953892543 | 28.96155151 | 54.01866251 | 44.364812 | 5.065001301 | 139.2554568 | -2.175599718 | 69.62772842 | 118.2453414 | 95.03609862 | 6.05023403 | 305.0748314 | -0.85234267 | 152.5374157 | 252.9002647 | 202.0544595
5.889320062 | 57.33737434 | -1.96727634 | 28.66868717 | 53.75111217 | 44.19488311 | 5.315392848 | 139.1507473 | -2.182186259 | 69.57537363 | 117.7850066 | 94.59321542 | 6.300173474 | 303.6743004 | -0.904410079 | 151.8371502 | 250.8458662 | 200.2334828
6.139112835 | 57.06072867 | -1.977369993 | 28.53036434 | 53.55273234 | 44.04261089 | 5.565013894 | 138.2189303 | -2.187405643 | 69.10946517 | 117.2399022 | 94.20341378 | 6.550315521 | 301.4469146 | -0.954573482 | 150.7234573 | 250.2331483 | 199.9919959
6.389081377 | 58.2569904 | -1.987551454 | 29.1284952 | 54.2669062 | 44.5574078 | 5.815250896 | 138.5182673 | -2.193214875 | 69.25913363 | 117.5917606 | 94.50538275 | 6.799969985 | 299.5571534 | -1.00097729 | 149.7785767 | 249.8342407 | 199.9080485
6.638987621 | 57.75790937 | -1.994310001 | 28.87895468 | 54.10292068 | 44.47660246 | 6.064990908 | 138.5106818 | -2.199552698 | 69.2553409 | 117.8519549 | 94.76684127 | 7.049969543 | 298.1370246 | -1.047198692 | 149.0685123 | 248.5470053 | 198.8575012
6.888981749 | 57.53848584 | -2.002452842 | 28.76924292 | 54.37825292 | 44.78850528 | 6.315014438 | 138.1582173 | -2.205144896 | 69.07910866 | 117.7705187 | 94.7441491 | 7.299920119 | 296.6066532 | -1.090837132 | 148.3033266 | 247.6642246 | 198.2297824
7.1390582 | 57.87356344 | -2.010188912 | 28.93678172 | 54.28076972 | 44.63517581 | 6.565145816 | 138.0611105 | -2.211855532 | 69.03055523 | 117.8179602 | 94.80777515 | 7.550157901 | 294.8369625 | -1.135883027 | 147.4184813 | 247.0907643 | 197.9512705
7.389015618 | 57.78232841 | -2.017574279 | 28.89116421 | 53.90321721 | 44.27282914 | 6.815263852 | 137.7523879 | -2.217634136 | 68.87619394 | 117.5316049 | 94.57287362 | 7.800120723 | 292.9960902 | -1.178080232 | 146.4980451 | 246.2963221 | 197.4636404
7.63911098 | 57.51010817 | -2.026304797 | 28.75505408 | 54.37891008 | 44.79389206 | 7.064968285 | 138.1568042 | -2.224437712 | 69.0784021 | 117.4230291 | 94.39689507 | 8.050131412 | 292.0659085 | -1.218091377 | 146.0329542 | 245.2960572 | 196.6184058
7.889661341 | 58.12429221 | -2.035464832 | 29.0621461 | 54.6520251 | 44.96464307 | 7.315265326 | 137.8748479 | -2.232391411 | 68.93742397 | 117.685831 | 94.70668965 | 8.300296836 | 290.0641584 | -1.256777825 | 145.0320792 | 244.6011672 | 196.2571408
8.139396266 | 59.14925621 | -2.042648665 | 29.5746281 | 54.9412671 | 45.08305774 | 7.565336665 | 138.1280663 | -2.24140071 | 69.06403317 | 117.4956552 | 94.47431078 | 8.550237393 | 288.1156175 | -1.294785317 | 144.0578088 | 244.1140728 | 196.0948032
8.38928471 | 59.80419475 | -2.053012617 | 29.90209737 | 54.91289537 | 44.94552958 | 7.815372425 | 137.9113025 | -2.250394696 | 68.95565127 | 117.4460713 | 94.46085418 | 8.800105593 | 287.3197129 | -1.328668963 | 143.6598564 | 244.0191054 | 196.1324866
8.639528031 | 59.90330539 | -2.063552185 | 29.9516527 | 54.9951417 | 45.01125746 | 8.065087977 | 137.9480993 | -2.258643583 | 68.97404966 | 117.0648887 | 94.07353877 | 9.050413507 | 285.8496164 | -1.363794549 | 142.9248082 | 242.5046962 | 194.8630935
8.889444287 | 59.39668391 | -2.073051285 | 29.69834196 | 55.14588396 | 45.24643664 | 8.315266052 | 137.7226818 | -2.266332722 | 68.86134089 | 117.3739589 | 94.42017859 | 9.300139216 | 284.5871391 | -1.396850612 | 142.2935695 | 242.3498335 | 194.9186437
9.139122476 | 59.61632161 | -2.08111584 | 29.80816081 | 54.84007981 | 44.9040262 | 8.565361851 | 137.8558343 | -2.273975391 | 68.92791715 | 117.1501501 | 94.17417776 | 9.550292395 | 283.2163927 | -1.429823354 | 141.6081964 | 241.7010584 | 194.4983262
9.389246763 | 59.72699174 | -2.091524225 | 29.86349587 | 54.92602487 | 44.97152625 | 8.814946206 | 137.591261 | -2.283078158 | 68.79563051 | 116.8438715 | 93.91199467 | 9.800090463 | 281.6044875 | -1.460146138 | 140.8022438 | 240.5279238 | 193.5938425
9.639069572 | 59.87331532 | -2.102508121 | 29.93665766 | 55.01620566 | 45.03731977 | 9.065337753 | 137.3057461 | -2.29165286 | 68.65287307 | 116.6861151 | 93.80182405 | 10.0502314 | 280.4909124 | -1.489939719 | 140.2454562 | 240.4817112 | 193.7332258
9.889464188 | 59.59514466 | -2.113289425 | 29.79757233 | 54.90867933 | 44.97615522 | 9.315160041 | 137.6086852 | -2.301361316 | 68.80434258 | 117.1045716 | 94.16979072 | 10.29999273 | 279.6165906 | -1.520991566 | 139.8082953 | 240.1885433 | 193.5857782
10.13909232 | 59.53496338 | -2.123502094 | 29.76748169 | 54.95398069 | 45.03148679 | 9.565184683 | 137.3634073 | -2.310914521 | 68.68170365 | 117.2345197 | 94.34061843 | 10.55050324 | 278.4921629 | -1.551049749 | 139.2460814 | 238.7965704 | 192.38121
10.38905752 | 59.42446249 | -2.134370147 | 29.71223125 | 54.96037925 | 45.05630216 | 9.81505478 | 137.159493 | -2.321602007 | 68.57974651 | 116.8763755 | 94.01646 | 10.80053842 | 277.2244835 | -1.576917655 | 138.6122418 | 238.7459018 | 192.5418212
10.63925968 | 59.59176062 | -2.144381811 | 29.79588031 | 55.05293631 | 45.12097621 | 10.06507831 | 137.2044993 | -2.333003436 | 68.60224967 | 117.1634657 | 94.29604911 | 11.05034651 | 275.7860832 | -1.602736019 | 137.8930416 | 237.4819286 | 191.5175814
10.88941957 | 59.42202351 | -2.15413111 | 29.71101176 | 55.32289876 | 45.41922817 | 10.31494841 | 136.9380425 | -2.34474705 | 68.46902123 | 116.7734502 | 93.95044315 | 11.30045294 | 275.5261918 | -1.629498504 | 137.7630959 | 236.9704019 | 191.0493699
11.13913558 | 59.37735812 | -2.16434854 | 29.68867906 | 55.37797906 | 45.48175271 | 10.56522099 | 137.2799258 | -2.355573945 | 68.6399629 | 116.8003989 | 93.92041126 | 11.550369 | 274.6871251 | -1.653975844 | 137.3435626 | 237.0608436 | 191.279656
11.38927433 | 59.39210012 | -2.173925926 | 29.69605006 | 55.23037106 | 45.33168771 | 10.81504328 | 137.5226394 | -2.368280748 | 68.76131972 | 116.6403697 | 93.71992981 | 11.80058229 | 273.3150878 | -1.677227572 | 136.6575439 | 236.1204369 | 190.5679223
11.63941419 | 59.8408123 | -2.184562294 | 29.92040615 | 55.24902815 | 45.27555943 | 11.06562495 | 136.4837583 | -2.382043679 | 68.24187913 | 116.6423031 | 93.89501009 | 12.05022451 | 272.1341389 | -1.698756574 | 136.0670694 | 235.9283434 | 190.5726536
11.88925035 | 59.87503783 | -2.195607549 | 29.93751891 | 55.04179991 | 45.06262694 | 11.31503252 | 137.3197712 | -2.394253574 | 68.65988561 | 117.1425056 | 94.25587707 | 12.29999809 | 271.8362393 | -1.72028614 | 135.9181196 | 235.3768136 | 190.0707738
12.13942025 | 59.58335176 | -2.209207692 | 29.79167588 | 55.08999388 | 45.15943525 | 11.56496154 | 137.1955737 | -2.406789284 | 68.59778684 | 117.3725928 | 94.50666389 | 12.55003327 | 270.7135611 | -1.74342133 | 135.3567805 | 235.0506625 | 189.9317357
[6 empty] | 11.81551987 | 137.2717428 | -2.419930683 | 68.6358714 | 117.0944924 | 94.2158686 | 12.80023432 | 269.9516137 | -1.764785379 | 134.9758069 | 235.2558599 | 190.2639242
[6 empty] | 12.06508087 | 136.4814496 | -2.432870362 | 68.24072478 | 116.8823368 | 94.13542852 | 13.05024501 | 269.3377702 | -1.785668641 | 134.6688851 | 234.6051551 | 189.7155267
[6 empty] | 12.31520002 | 137.0640475 | -2.445778886 | 68.53202377 | 117.0320428 | 94.18803485 | 13.30039818 | 268.8607036 | -1.807893489 | 134.4303518 | 233.7582518 | 188.9481345
[6 empty] | 12.56496227 | 137.4303302 | -2.460038725 | 68.71516511 | 117.1053891 | 94.20033407 | 13.55057585 | 268.0266008 | -1.828693993 | 134.0133004 | 233.5271914 | 188.8560913
[6 empty] | 12.81535493 | 137.150256 | -2.473739872 | 68.575128 | 116.997151 | 94.138775 | 13.80017132 | 267.2721764 | -1.850686893 | 133.6360882 | 233.4097662 | 188.8644035
[6 empty] | 13.06499932 | 136.998851 | -2.488015025 | 68.49942551 | 116.6766605 | 93.84351868 | 14.05002727 | 267.0612896 | -1.871504286 | 133.5306448 | 232.6623548 | 188.1521399
[6 empty] | 13.3152719 | 137.1855792 | -2.501669702 | 68.59278962 | 116.8408206 | 93.97655742 | 14.3000747 | 266.2988399 | -1.892337442 | 133.14942 | 232.749707 | 188.366567
[6 empty] | 13.56512977 | 137.2217832 | -2.516162418 | 68.61089161 | 117.0077156 | 94.1374184 | 14.55039374 | 265.7664691 | -1.91173049 | 132.8832345 | 232.7763065 | 188.481895
[6 empty] | 13.81581818 | 136.9829668 | -2.531431915 | 68.49148342 | 117.0856974 | 94.25520295 | 14.80001259 | 265.5937251 | -1.930643314 | 132.7968625 | 232.4247475 | 188.1591267
[6 empty] | 14.06509455 | 136.753817 | -2.546266815 | 68.37690849 | 117.1991115 | 94.40680866 | 15.05041624 | 264.8665621 | -1.950267748 | 132.433281 | 232.538743 | 188.394316
[6 empty] | 14.31538048 | 136.6502898 | -2.560029746 | 68.32514492 | 116.9601569 | 94.18510861 | 15.30023657 | 264.6227033 | -1.969875855 | 132.3113516 | 232.2890196 | 188.1852358
[6 empty] | 14.56503599 | 136.2400076 | -2.574833491 | 68.12000382 | 116.4556308 | 93.74896288 | 15.55023612 | 264.244529 | -1.989749127 | 132.1222645 | 231.5965575 | 187.5558027
[6 empty] | 14.81522629 | 135.9470574 | -2.590056519 | 67.97352872 | 116.4219507 | 93.76410781 | 15.80025906 | 263.1347447 | -2.006459001 | 131.5673724 | 231.3824484 | 187.5266576
[6 empty] | 15.06513197 | 135.9331636 | -2.603788294 | 67.9665818 | 116.5877948 | 93.93226753 | 16.05000926 | 262.3244648 | -2.026481463 | 131.1622324 | 230.3725384 | 186.6517943
[6 empty] | 15.31526224 | 135.7085448 | -2.618934224 | 67.85427239 | 116.3386924 | 93.7206016 | 16.30018581 | 261.9540184 | -2.044830742 | 130.9770092 | 230.0895202 | 186.4305171
[6 empty] | 15.565298 | 135.9008364 | -2.634716471 | 67.9504182 | 116.5824312 | 93.9322918 | 16.55012526 | 260.8369546 | -2.062783119 | 130.4184773 | 230.3343483 | 186.8615225
[6 empty] | 15.81519144 | 135.5992554 | -2.650622814 | 67.79962771 | 116.5972317 | 93.99735581 | 16.80003019 | 260.4804648 | -2.081099745 | 130.2402324 | 230.0985064 | 186.6850956
[6 empty] | 16.06514493 | 134.9628614 | -2.665473028 | 67.48143071 | 116.1458417 | 93.65203147 | 17.05017113 | 259.8368792 | -2.095673102 | 129.9184396 | 229.6747186 | 186.3685721
[6 empty] | 16.31541751 | 135.0944469 | -2.680711897 | 67.54722344 | 116.2788314 | 93.76309029 | 17.30031317 | 258.9003342 | -2.113161581 | 129.4501671 | 228.4558831 | 185.3058274
[6 empty] | 16.56534653 | 134.7986406 | -2.696401206 | 67.39932032 | 115.7745453 | 93.30810521 | 17.5505376 | 257.8962639 | -2.127387579 | 128.948132 | 228.538219 | 185.5555083
[6 empty] | 16.81506208 | 135.0449938 | -2.711965891 | 67.52249688 | 116.0537149 | 93.54621592 | 17.80058502 | 256.9722587 | -2.141050031 | 128.4861293 | 227.9892203 | 185.1605106
[6 empty] | 17.06558482 | 133.7946608 | -2.727375325 | 66.8973304 | 115.7465324 | 93.44742227 | 18.05032298 | 256.8776789 | -2.1531564 | 128.4388395 | 227.5825485 | 184.769602
[6 empty] | 17.31509913 | 133.5487162 | -2.743747948 | 66.77435808 | 115.4213701 | 93.16325072 | 18.30063089 | 255.5052169 | -2.166322302 | 127.7526085 | 227.2874985 | 184.7032956
[6 empty] | 17.56534837 | 133.2074396 | -2.760244665 | 66.60371978 | 115.1439368 | 92.94269686 | 18.55020187 | 254.9629561 | -2.177219385 | 127.4814781 | 227.4273481 | 184.933522
[6 empty] | 17.81576437 | 132.4850378 | -2.775809878 | 66.24251888 | 115.0491229 | 92.96828325 | 18.80058103 | 254.7593023 | -2.190037364 | 127.3796512 | 226.6469542 | 184.1870704
[6 empty] | 18.06521865 | 131.7502422 | -2.790193812 | 65.8751211 | 114.4879351 | 92.5295614 | 19.05053271 | 254.0464766 | -2.202425225 | 127.0232383 | 226.6691223 | 184.3280429
[6 empty] | 18.31563354 | 130.9693783 | -2.802326082 | 65.48468917 | 114.3380912 | 92.50986145 | 19.30008031 | 253.5535734 | -2.214299082 | 126.7767867 | 226.5294657 | 184.2705368
[6 empty] | 18.56520678 | 130.5393301 | -2.814147321 | 65.26966506 | 113.6418901 | 91.88533504 | 19.55066207 | 253.3773796 | -2.227614174 | 126.6886898 | 225.6308088 | 183.4012455
[6 empty] | 18.81501795 | 130.2101442 | -2.82422859 | 65.10507211 | 114.2086611 | 92.50697041 | 19.80005494 | 252.6796396 | -2.240846508 | 126.3398198 | 225.6863188 | 183.5730455
[6 empty] | 19.0651004 | 130.0582114 | -2.835195422 | 65.02910569 | 114.1986917 | 92.52232313 | 20.05014911 | 251.5088698 | -2.253482644 | 125.7544349 | 225.2251279 | 183.3069829
[6 empty] | 19.31508947 | 130.3839883 | -2.846690318 | 65.19199413 | 114.1791891 | 92.44852442
[6 empty] | 19.56544544 | 130.0268522 | -2.858791432 | 65.0134261 | 113.8848271 | 92.21368507
[6 empty] | 19.8159326 | 130.1852247 | -2.87008408 | 65.09261236 | 113.7102254 | 92.0126879
[6 empty] | 20.06516117 | 130.3031888 | -2.882138723 | 65.15159442 | 113.9761974 | 92.25899928