## General
ID | Test Identification
Test Identification | Location | NWZ-BH-5058
Test Identification | Sample | 15-1
Test Identification | Depth | 13 | [m]
Specimen Visual Description
Specimen Visual Description | Greyish brown slightly sandy clayey silt
Initial Specimen Conditions
Initial Specimen Conditions | Test start date | 2024-08-28
Initial Specimen Conditions | Mould outer / inner diameter | 100 / 70 | [mm]
Initial Specimen Conditions | Weight of soil | 42.67 | [g]
Initial Specimen Conditions | Water content | 19.55746 | [%]
Initial Specimen Conditions | Bulk density | 2.130554 | [Mg/m3]
Initial Specimen Conditions | Dry density | 1.782034 | [Mg/m3]
Initial Specimen Conditions | Material retained on 425 mm sieve | 0 | [%]
Test Conditions
Test Conditions | Interface type | Soil - Steel
Test Conditions | Initial interface roughness | 10.05 | [µm]
Test Conditions | Final interface roughness | 10.04 | [µm]
Consolidation - Before Fast Shear
Consolidation - Before Fast Shear | Consolidation pressure | 113 | [kPa]
Consolidation - Before Fast Shear | Vertical displacement | 0.1799998 | [mm]
Consolidation - Before Fast Shear | Vertical strain | 3.599996 | [%]
Fast Shear - Stage 1
Fast Shear - Stage 1 | Normal Stress | 113 | [kPa]
Fast Shear - Stage 1 | Vertical displacement | 0.2099998 | [mm]
Fast Shear - Stage 1 | Vertical strain | 4.199996 | [%]
Fast Shear - Stage 1 | Horizontal displacement | 200 | [mm]
Fast Shear - Stage 1 | Rate of horizontal displacement | 500 | [mm/min]
At peak stress
Fast Shear - Stage 1 - At peak stress | Shear stress | 36.24954 | [kPa]
Fast Shear - Stage 1 - At peak stress | Horizontal displacement | 8.333333 | [mm]
Fast Shear - Stage 2
Fast Shear - Stage 2 | Normal Stress | 113 | [kPa]
Fast Shear - Stage 2 | Vertical displacement | 0.2199998 | [mm]
Fast Shear - Stage 2 | Vertical strain | 4.399996 | [%]
Fast Shear - Stage 2 | Horizontal displacement | 400 | [mm]
Fast Shear - Stage 2 | Rate of horizontal displacement | 500 | [mm/min]
At peak stress
Fast Shear - Stage 2 - At peak stress | Shear stress | 34.56351 | [kPa]
Fast Shear - Stage 2 - At peak stress | Horizontal displacement | 208.3333 | [mm]
Fast Shear - Stage 3
Fast Shear - Stage 3 | Normal Stress | 113 | [kPa]
Fast Shear - Stage 3 | Vertical displacement | 0.2299998 | [mm]
Fast Shear - Stage 3 | Vertical strain | 4.599996 | [%]
Fast Shear - Stage 3 | Horizontal displacement | 600 | [mm]
Fast Shear - Stage 3 | Rate of horizontal displacement | 500 | [mm/min]
At peak stress
Fast Shear - Stage 3 - At peak stress | Shear stress | 34.56351 | [kPa]
Fast Shear - Stage 3 - At peak stress | Horizontal displacement | 508.3333 | [mm]
Fast Shear - Stage 4
Fast Shear - Stage 4 | Normal Stress | 113 | [kPa]
Fast Shear - Stage 4 | Vertical displacement | 0.2399998 | [mm]
Fast Shear - Stage 4 | Vertical strain | 4.799996 | [%]
Fast Shear - Stage 4 | Horizontal displacement | 800 | [mm]
Fast Shear - Stage 4 | Rate of horizontal displacement | 500 | [mm/min]
At peak stress
Fast Shear - Stage 4 - At peak stress | Shear stress | 35.82803 | [kPa]
Fast Shear - Stage 4 - At peak stress | Horizontal displacement | 683.3333 | [mm]
Fast Shear - Stage 5
Fast Shear - Stage 5 | Normal Stress | 113 | [kPa]
Fast Shear - Stage 5 | Vertical displacement | 0.2499998 | [mm]
Fast Shear - Stage 5 | Vertical strain | 4.999996 | [%]
Fast Shear - Stage 5 | Horizontal displacement | 1000 | [mm]
Fast Shear - Stage 5 | Rate of horizontal displacement | 500 | [mm/min]
At peak stress
Fast Shear - Stage 5 - At peak stress | Shear stress | 35.40652 | [kPa]
Fast Shear - Stage 5 - At peak stress | Horizontal displacement | 850 | [mm]
Consolidation - Before Slow Shear
Consolidation - Before Slow Shear | Consolidation pressure | 203 | [kPa]
Consolidation - Before Slow Shear | Vertical displacement | 0.28999976 | [mm]
Consolidation - Before Slow Shear | Vertical strain | 5.7999952 | [%]
Slow Shear
Slow Shear | Normal stress | 203 | [kPa]
Slow Shear | Vertical displacement | 0.30999976 | [mm]
Slow Shear | Vertical strain | 6.1999952 | [%]
Slow Shear | Horizontal displacement | 20.008 | [mm]
Slow Shear | Rate of horizontal displacement | 0.02 | [mm/min]
At peak stress
Slow Shear - At peak stress | Shear stress | 63.22594 | [kPa]
Slow Shear - At peak stress | Horizontal displacement | 0.3413333 | [mm]
Slow Shear - At peak stress | Shear angle | 17.29961 | [°]
At residual stress
Slow Shear - At residual stress | Shear stress | 59.85389 | [kPa]
Slow Shear - At residual stress | Horizontal displacement | 20.008 | [mm]
Slow Shear - At residual stress | Vertical displacement | 0.02 | [mm]
Slow Shear - At residual stress | Vertical strain | 0.4 | [%]
Slow Shear - At residual stress | Shear angle | 16.42798 | [°]
SLOW SHEAR STAGE - 5
| Consolidation pressure |  | [kPa]
| Vertical displacement |  | [mm]
| Vertical strain |  | [%]
| Horizontal displacement |  | [mm]
| Machine speed |  | [mm/min]
At peak stress
| Shear stress |  | [kPa]
| Horizontal displacement |  | [mm]
| Shear angle |  | [°]
At residual stress
| Shear stress |  | [kPa]
| Horizontal displacement |  | [mm]
| Shear angle |  | [°]
FINAL CONDITIONS
| Water content | 21.2894 | [%]

## Consolidation - 1
Consolidation - Before Fast Shear
Root time | Vertical Displacement
[min] | [mm]
0 | 0
0.3162278 | 0.1500001
0.5 | 0.1599998
0.7071068 | 0.1700001
1 | 0.1700001
1.414214 | 0.1700001
2 | 0.1700001
2.828427 | 0.1799998
3.872983 | 0.1799998
5.477226 | 0.1799998
7.745967 | 0.1799998
10.95445 | 0.1799998
13.41641 | 0.1799998
15.49193 | 0.1799998
21.9089 | 0.1799998
37.94733 | 0.1799998

## Fast Shearing - 1
Fast Shear - Stage 1
Horizontal Displacement | Stress Ratio t/s'n | Shear Stress
[mm] | [-] | [kPa]
0 | 0 | 0
8.333333 | 0.3207924 | 36.24954
16.66667 | 0.3021416 | 34.14201
25 | 0.3021416 | 34.14201
33.33333 | 0.2984115 | 33.7205
41.66667 | 0.2984115 | 33.7205
50 | 0.3021416 | 34.14201
58.33333 | 0.3058718 | 34.56351
66.66667 | 0.3096019 | 34.98502
75 | 0.3096019 | 34.98502
83.33333 | 0.3096019 | 34.98502
91.66667 | 0.3096019 | 34.98502
100 | 0.3096019 | 34.98502
108.3333 | 0.3096019 | 34.98502
116.6667 | 0.3096019 | 34.98502
125 | 0.3096019 | 34.98502
133.3333 | 0.3096019 | 34.98502
141.6667 | 0.3096019 | 34.98502
150 | 0.3021416 | 34.14201
158.3333 | 0.3096019 | 34.98502
166.6667 | 0.3096019 | 34.98502
175 | 0.3096019 | 34.98502
183.3333 | 0.3133321 | 35.40652
191.6667 | 0.3133321 | 35.40652
200 | 0.3096019 | 34.98502

## Fast Shearing - 2
Fast Shear - Stage 1
Horizontal Displacement | Stress Ratio t/s'n | Shear Stress
[mm] | [-] | [kPa]
200 | 0 | 0
208.3333 | 0.3058718 | 34.56351
216.6667 | 0.2946814 | 33.29899
225 | 0.3021416 | 34.14201
233.3333 | 0.3058718 | 34.56351
241.6667 | 0.3021416 | 34.14201
250 | 0.3058718 | 34.56351
258.3333 | 0.2984115 | 33.7205
266.6667 | 0.2984115 | 33.7205
275 | 0.2984115 | 33.7205
283.3333 | 0.2984115 | 33.7205
291.6667 | 0.2984115 | 33.7205
300 | 0.2984115 | 33.7205
308.3333 | 0.3021416 | 34.14201
316.6667 | 0.3058718 | 34.56351
325 | 0.3021416 | 34.14201
333.3333 | 0.3021416 | 34.14201
341.6667 | 0.2984115 | 33.7205
350 | 0.2946814 | 33.29899
358.3333 | 0.2946814 | 33.29899
366.6667 | 0.2946814 | 33.29899
375 | 0.3021416 | 34.14201
383.3333 | 0.2872211 | 32.45598
391.6667 | 0.2946814 | 33.29899
400 | 0.3021416 | 34.14201

## Fast Shearing - 3
Fast Shear - Stage 1
Horizontal Displacement | Stress Ratio t/s'n | Shear Stress
[mm] | [-] | [kPa]
400 | 0 | 0
408.3333 | 0.2946814 | 33.29899
416.6667 | 0.2872211 | 32.45598
425 | 0.2946814 | 33.29899
433.3333 | 0.2984115 | 33.7205
441.6667 | 0.3021416 | 34.14201
450 | 0.3021416 | 34.14201
458.3333 | 0.3021416 | 34.14201
466.6667 | 0.2984115 | 33.7205
475 | 0.3021416 | 34.14201
483.3333 | 0.3021416 | 34.14201
491.6667 | 0.3021416 | 34.14201
500 | 0.3021416 | 34.14201
508.3333 | 0.3058718 | 34.56351
516.6667 | 0.3021416 | 34.14201
525 | 0.2984115 | 33.7205
533.3333 | 0.2984115 | 33.7205
541.6667 | 0.2984115 | 33.7205
550 | 0.2946814 | 33.29899
558.3333 | 0.2909512 | 32.87749
566.6667 | 0.2872211 | 32.45598
575 | 0.2872211 | 32.45598
583.3333 | 0.2872211 | 32.45598
591.6667 | 0.2984115 | 33.7205
600 | 0.3021416 | 34.14201

## Fast Shearing - 4
Fast Shear - Stage 1
Horizontal Displacement | Stress Ratio t/s'n | Shear Stress
[mm] | [-] | [kPa]
600 | 0 | 0
608.3333 | 0.2984115 | 33.7205
616.6667 | 0.2909512 | 32.87749
625 | 0.2946814 | 33.29899
633.3333 | 0.2946814 | 33.29899
641.6667 | 0.2946814 | 33.29899
650 | 0.2984115 | 33.7205
658.3333 | 0.3058718 | 34.56351
666.6667 | 0.3096019 | 34.98502
675 | 0.3133321 | 35.40652
683.3333 | 0.3170622 | 35.82803
691.6667 | 0.3170622 | 35.82803
700 | 0.3133321 | 35.40652
708.3333 | 0.3058718 | 34.56351
716.6667 | 0.3021416 | 34.14201
725 | 0.3021416 | 34.14201
733.3333 | 0.2946814 | 33.29899
741.6667 | 0.2984115 | 33.7205
750 | 0.3021416 | 34.14201
758.3333 | 0.2984115 | 33.7205
766.6667 | 0.3021416 | 34.14201
775 | 0.2984115 | 33.7205
783.3333 | 0.2984115 | 33.7205
791.6667 | 0.2984115 | 33.7205
800 | 0.2984115 | 33.7205

## Fast Shearing - 5
Fast Shear - Stage 1
Horizontal Displacement | Stress Ratio t/s'n | Shear Stress
[mm] | [-] | [kPa]
800 | 0 | 0
808.3333 | 0.2946814 | 33.29899
816.6667 | 0.2984115 | 33.7205
825 | 0.2984115 | 33.7205
833.3333 | 0.3058718 | 34.56351
841.6667 | 0.3096019 | 34.98502
850 | 0.3133321 | 35.40652
858.3333 | 0.3096019 | 34.98502
866.6667 | 0.3096019 | 34.98502
875 | 0.3096019 | 34.98502
883.3333 | 0.3058718 | 34.56351
891.6667 | 0.3021416 | 34.14201
900 | 0.3021416 | 34.14201
908.3333 | 0.3058718 | 34.56351
916.6667 | 0.3096019 | 34.98502
925 | 0.3096019 | 34.98502
933.3333 | 0.3021416 | 34.14201
941.6667 | 0.3058718 | 34.56351
950 | 0.3096019 | 34.98502
958.3333 | 0.3096019 | 34.98502
966.6667 | 0.3058718 | 34.56351
975 | 0.3058718 | 34.56351
983.3333 | 0.2984115 | 33.7205
991.6667 | 0.2946814 | 33.29899
1000 | 0.2909512 | 32.87749

## Consolidation - 2
Consolidation - Before Slow Shear
Root time | Vertical Displacement
[min] | [mm]
0 | 0.2499998
0.3162278 | 0.26999978
0.5 | 0.28000001
0.7071068 | 0.28000001
1 | 0.28999976
1.414214 | 0.28999976
2 | 0.28999976
2.828427 | 0.28999976
3.872983 | 0.28999976
5.477226 | 0.28999976
7.745967 | 0.28999976
10.95445 | 0.28999976
13.41641 | 0.28999976
15.49193 | 0.28999976
21.9089 | 0.28999976
37.94733 | 0.28999976

## Slow Shearing
Slow Shear Stage
Horizontal Displacement | Vertical Displacement | Stress Ratio t/s'n | Angle of Shearing Resistance | Shear Stress
[mm] | [mm] | [-] | [º] | [kPa]
0 | 0 | 0 | 0 | 0
0.002666667 | 0 | 0.02284024 | 1.308422 | 4.636569
0.3413333 | 0 | 0.3114578 | 17.29961 | 63.22594
0.6746667 | 0 | 0.3031523 | 16.8648 | 61.53991
1.008 | 0 | 0.2989995 | 16.64664 | 60.6969
1.341333 | 0.01 | 0.3031523 | 16.8648 | 61.53991
1.674667 | 0.01 | 0.3031523 | 16.8648 | 61.53991
2.008 | 0.01 | 0.2989995 | 16.64664 | 60.6969
2.341333 | 0.01 | 0.2989995 | 16.64664 | 60.6969
2.674667 | 0.01 | 0.2989995 | 16.64664 | 60.6969
3.008 | 0.01 | 0.2948467 | 16.42798 | 59.85389
3.341333 | 0.01 | 0.3010759 | 16.75578 | 61.11841
3.674667 | 0.01 | 0.2989995 | 16.64664 | 60.6969
4.008 | 0.01 | 0.2948467 | 16.42798 | 59.85389
4.341333 | 0.01 | 0.2989995 | 16.64664 | 60.6969
4.674667 | 0.01 | 0.2989995 | 16.64664 | 60.6969
5.008 | 0.01 | 0.2989995 | 16.64664 | 60.6969
5.341333 | 0.01 | 0.2948467 | 16.42798 | 59.85389
5.674667 | 0.01 | 0.3010759 | 16.75578 | 61.11841
6.008 | 0.01 | 0.3010759 | 16.75578 | 61.11841
6.341333 | 0.01 | 0.2989995 | 16.64664 | 60.6969
6.674667 | 0.01 | 0.2989995 | 16.64664 | 60.6969
7.008 | 0.01 | 0.2989995 | 16.64664 | 60.6969
7.341333 | 0.01 | 0.2948467 | 16.42798 | 59.85389
7.674667 | 0.01 | 0.3010759 | 16.75578 | 61.11841
8.008 | 0.01 | 0.2989995 | 16.64664 | 60.6969
8.341333 | 0.01 | 0.2948467 | 16.42798 | 59.85389
8.674667 | 0.01 | 0.3031523 | 16.8648 | 61.53991
9.008 | 0.01 | 0.2989995 | 16.64664 | 60.6969
9.341333 | 0.01 | 0.3031523 | 16.8648 | 61.53991
9.674667 | 0.01 | 0.3031523 | 16.8648 | 61.53991
10.008 | 0.01 | 0.3010759 | 16.75578 | 61.11841
10.34133 | 0.01 | 0.3010759 | 16.75578 | 61.11841
10.67467 | 0.01 | 0.2989995 | 16.64664 | 60.6969
11.008 | 0.01 | 0.2948467 | 16.42798 | 59.85389
11.34133 | 0.01 | 0.2948467 | 16.42798 | 59.85389
11.67467 | 0.01 | 0.2989995 | 16.64664 | 60.6969
12.008 | 0.01 | 0.2989995 | 16.64664 | 60.6969
12.34133 | 0.01 | 0.2969231 | 16.53737 | 60.27539
12.67467 | 0.01 | 0.2969231 | 16.53737 | 60.27539
13.008 | 0.02 | 0.2927703 | 16.31847 | 59.43238
13.34133 | 0.02 | 0.2927703 | 16.31847 | 59.43238
13.67467 | 0.02 | 0.2989995 | 16.64664 | 60.6969
14.008 | 0.02 | 0.2969231 | 16.53737 | 60.27539
14.34133 | 0.02 | 0.2969231 | 16.53737 | 60.27539
14.67467 | 0.02 | 0.2948467 | 16.42798 | 59.85389
15.008 | 0.02 | 0.2969231 | 16.53737 | 60.27539
15.34133 | 0.02 | 0.2989995 | 16.64664 | 60.6969
15.67467 | 0.02 | 0.2989995 | 16.64664 | 60.6969
16.008 | 0.02 | 0.2969231 | 16.53737 | 60.27539
16.34133 | 0.02 | 0.2969231 | 16.53737 | 60.27539
16.67467 | 0.02 | 0.2948467 | 16.42798 | 59.85389
17.008 | 0.02 | 0.2948467 | 16.42798 | 59.85389
17.34133 | 0.02 | 0.2969231 | 16.53737 | 60.27539
17.67467 | 0.02 | 0.2989995 | 16.64664 | 60.6969
18.008 | 0.02 | 0.2989995 | 16.64664 | 60.6969
18.34133 | 0.02 | 0.2969231 | 16.53737 | 60.27539
18.67467 | 0.02 | 0.2948467 | 16.42798 | 59.85389
19.008 | 0.02 | 0.2927703 | 16.31847 | 59.43238
19.34133 | 0.02 | 0.2948467 | 16.42798 | 59.85389
19.67467 | 0.02 | 0.2969231 | 16.53737 | 60.27539
20.008 | 0.02 | 0.2948467 | 16.42798 | 59.85389