## General
ID | Test Identification
Test Identification | Location | NWZ-BH-5058
Test Identification | Sample | 31-1
Test Identification | Depth | 28 | [m]
Specimen Visual Description
Specimen Visual Description | Light grey fine SAND
Initial Specimen Conditions
Initial Specimen Conditions | Test start date | 01/05/2024
Initial Specimen Conditions | Mould outer / inner diameter | 99.97 / 69.89 | [mm]
Initial Specimen Conditions | Weight of soil | 33.3 | [g]
Initial Specimen Conditions | Water content | 4.158718 | [%]
Initial Specimen Conditions | Bulk density | 1.616505 | [Mg/m3]
Initial Specimen Conditions | Dry density | 1.551963 | [Mg/m3]
Initial Specimen Conditions | Material retained on 425 mm sieve | 0 | [%]
Test Conditions
Test Conditions | Interface type | Soil - Steel
Test Conditions | Initial interface roughness | 8.358 | [µm]
Test Conditions | Final interface roughness | 5.786 | [µm]
Consolidation - Before Fast Shear
Consolidation - Before Fast Shear | Consolidation pressure | 90.57324 | [kPa]
Consolidation - Before Fast Shear | Vertical displacement | 0.1209993 | [mm]
Consolidation - Before Fast Shear | Vertical strain | 2.419986 | [%]
Fast Shear - Stage 1
Fast Shear - Stage 1 | Normal Stress | 90.57324 | [kPa]
Fast Shear - Stage 1 | Vertical displacement | 0.7499996 | [mm]
Fast Shear - Stage 1 | Vertical strain | 14.999992 | [%]
Fast Shear - Stage 1 | Horizontal displacement | 199.8151 | [mm]
Fast Shear - Stage 1 | Rate of horizontal displacement | 500 | [mm/min]
At peak stress
Fast Shear - Stage 1 - At peak stress | Shear stress | 55.5063 | [kPa]
Fast Shear - Stage 1 - At peak stress | Horizontal displacement | 183.1639 | [mm]
Fast Shear - Stage 2
Fast Shear - Stage 2 | Normal Stress | 90.57324 | [kPa]
Fast Shear - Stage 2 | Vertical displacement | 0.8269996 | [mm]
Fast Shear - Stage 2 | Vertical strain | 16.539992 | [%]
Fast Shear - Stage 2 | Horizontal displacement | 391.3046 | [mm]
Fast Shear - Stage 2 | Rate of horizontal displacement | 500 | [mm/min]
At peak stress
Fast Shear - Stage 2 - At peak stress | Shear stress | 57.81728 | [kPa]
Fast Shear - Stage 2 - At peak stress | Horizontal displacement | 316.374 | [mm]
Fast Shear - Stage 3
Fast Shear - Stage 3 | Normal Stress | 90.57324 | [kPa]
Fast Shear - Stage 3 | Vertical displacement | 0.8709996 | [mm]
Fast Shear - Stage 3 | Vertical strain | 17.419992 | [%]
Fast Shear - Stage 3 | Horizontal displacement | 591.1198 | [mm]
Fast Shear - Stage 3 | Rate of horizontal displacement | 500 | [mm/min]
At peak stress
Fast Shear - Stage 3 - At peak stress | Shear stress | 67.70314 | [kPa]
Fast Shear - Stage 3 - At peak stress | Horizontal displacement | 491.2122 | [mm]
Fast Shear - Stage 4
Fast Shear - Stage 4 | Normal Stress | 90.57324 | [kPa]
Fast Shear - Stage 4 | Vertical displacement | 0.9059996 | [mm]
Fast Shear - Stage 4 | Vertical strain | 18.119992 | [%]
Fast Shear - Stage 4 | Horizontal displacement | 790.9349 | [mm]
Fast Shear - Stage 4 | Rate of horizontal displacement | 500 | [mm/min]
At peak stress
Fast Shear - Stage 4 - At peak stress | Shear stress | 66.97561 | [kPa]
Fast Shear - Stage 4 - At peak stress | Horizontal displacement | 782.6093 | [mm]
Fast Shear - Stage 5
Fast Shear - Stage 5 | Normal Stress | 90.57324 | [kPa]
Fast Shear - Stage 5 | Vertical displacement | 0.9349996 | [mm]
Fast Shear - Stage 5 | Vertical strain | 18.699992 | [%]
Fast Shear - Stage 5 | Horizontal displacement | 990.7501 | [mm]
Fast Shear - Stage 5 | Rate of horizontal displacement | 500 | [mm/min]
At peak stress
Fast Shear - Stage 5 - At peak stress | Shear stress | 65.04979 | [kPa]
Fast Shear - Stage 5 - At peak stress | Horizontal displacement | 832.5631 | [mm]
Consolidation - Before Slow Shear
Consolidation - Before Slow Shear | Consolidation pressure | 300.81 | [kPa]
Consolidation - Before Slow Shear | Vertical displacement | 0.9999996 | [mm]
Consolidation - Before Slow Shear | Vertical strain | 20.079992 | [%]
Slow Shear
Slow Shear | Normal stress | 300.81 | [kPa]
Slow Shear | Vertical displacement | 0.9839996 | [mm]
Slow Shear | Vertical strain | 19.719992 | [%]
Slow Shear | Horizontal displacement | 20.04051 | [mm]
Slow Shear | Rate of horizontal displacement | 0.018 | [mm/min]
At peak stress
Slow Shear - At peak stress | Shear stress | 203.195 | [kPa]
Slow Shear - At peak stress | Horizontal displacement | 1.067262 | [mm]
Slow Shear - At peak stress | Shear angle | 34.03875 | [°]
At residual stress
Slow Shear - At residual stress | Shear stress | 183.0381 | [kPa]
Slow Shear - At residual stress | Horizontal displacement | 20.04051 | [mm]
Slow Shear - At residual stress | Vertical displacement |  | [mm]
Slow Shear - At residual stress | Vertical strain |  | [%]
Slow Shear - At residual stress | Shear angle | 31.31985 | [°]

## Consolidation - 1
Consolidation - Before Fast Shear
Root time | Vertical Displacement
[min] | [mm]
0 | 0
0.2886751 | 0.0789995
0.4082483 | 0.0859995
0.5 | 0.0829992
0.5773503 | 0.1069994
0.6454972 | 0.111
0.7071068 | 0.1069994
0.7637626 | 0.111
0.8164966 | 0.1089992
0.8660254 | 0.1069994
0.9128709 | 0.1159992
0.9574271 | 0.1089992
1 | 0.1089992
1.040833 | 0.1159992
1.080123 | 0.1139993
1.118034 | 0.1139993
1.154701 | 0.1119995
1.190238 | 0.1139993
1.224745 | 0.111
1.258306 | 0.1119995
1.290994 | 0.111
1.322876 | 0.1139993
1.354006 | 0.1139993
1.384437 | 0.111
1.414214 | 0.1119995
1.443376 | 0.1139993
1.47196 | 0.1119995
1.5 | 0.111
1.527525 | 0.1119995
1.554563 | 0.1139993
1.581139 | 0.1139993
1.607275 | 0.1139993
1.632993 | 0.111
1.658312 | 0.1119995
1.683251 | 0.1139993
1.707825 | 0.1119995
1.732051 | 0.1139993
1.755942 | 0.1119995
1.779513 | 0.1139993
1.802776 | 0.1119995
1.825742 | 0.1139993
1.848423 | 0.111
1.870829 | 0.111
1.892969 | 0.1159992
1.914854 | 0.1139993
1.936492 | 0.1209993
1.95789 | 0.1159992
1.979057 | 0.1159992
2 | 0.1119995
2.020726 | 0.1159992
2.041241 | 0.1139993
2.061553 | 0.1119995
2.081666 | 0.1159992
2.101587 | 0.1139993
2.12132 | 0.1139993
2.140872 | 0.1159992
2.160247 | 0.1159992
2.179449 | 0.1139993
2.198484 | 0.1139993
2.217356 | 0.118
2.236068 | 0.1159992
2.254625 | 0.1159992
2.27303 | 0.1119995
2.291288 | 0.1159992
2.309401 | 0.1139993
2.327373 | 0.1159992
2.345208 | 0.1159992
2.362908 | 0.1119995
2.380476 | 0.118
2.397916 | 0.1189995
2.415229 | 0.1159992
2.43242 | 0.1139993
2.44949 | 0.1139993
2.466441 | 0.1159992
2.483277 | 0.118
2.5 | 0.118
2.516611 | 0.1119995
2.533114 | 0.1119995
2.54951 | 0.1139993
2.565801 | 0.1139993
2.581989 | 0.1159992
2.598076 | 0.1159992
2.614065 | 0.118
2.629956 | 0.1159992
2.645751 | 0.1139993
2.661453 | 0.118
2.677063 | 0.1139993
2.692582 | 0.1159992
2.708013 | 0.1159992
2.723356 | 0.118
2.738613 | 0.1119995
2.753785 | 0.1159992
2.768875 | 0.1139993
2.783882 | 0.1139993
2.798809 | 0.1139993
2.813657 | 0.1139993
2.828427 | 0.1159992
2.84312 | 0.1139993
2.857738 | 0.1139993
2.872281 | 0.1139993
2.886751 | 0.1159992
2.901149 | 0.1189995
2.915476 | 0.118
2.929733 | 0.1159992
2.94392 | 0.1159992
2.95804 | 0.1189995
2.972092 | 0.1159992
2.986079 | 0.1189995
3 | 0.1189995
3.013857 | 0.118
3.02765 | 0.1139993
3.041381 | 0.1159992
3.05505 | 0.1209993
3.068659 | 0.1159992
3.082207 | 0.118
3.095696 | 0.118
3.109126 | 0.1139993
3.122499 | 0.1209993
3.122499 | 0.1209993
3.122499 | 0.1209993

## Fast Shearing - 1
Fast Shear - Stage 1
Horizontal Displacement | Stress Ratio t/s'n | Shear Stress
[mm] | [-] | [kPa]
0 | 0 | 0
8.325631 | 0.02409753 | 2.182592
16.65126 | 0.355793 | 32.22532
24.97689 | 0.5518808 | 49.98563
33.30252 | 0.5835383 | 52.85296
41.62815 | 0.5773958 | 52.29661
49.95378 | 0.5797583 | 52.51059
58.27941 | 0.5755058 | 52.12543
66.60505 | 0.5745608 | 52.03983
74.93068 | 0.5849558 | 52.98134
83.25631 | 0.5996033 | 54.30802
91.58194 | 0.5920433 | 53.62328
99.90757 | 0.5977133 | 54.13683
108.2332 | 0.6109433 | 55.33512
116.5588 | 0.6038558 | 54.69318
124.8845 | 0.6029108 | 54.60759
133.2101 | 0.6029108 | 54.60759
141.5357 | 0.6076358 | 55.03555
149.8614 | 0.6057458 | 54.86436
158.187 | 0.6114158 | 55.37791
166.5126 | 0.6099983 | 55.24953
174.8382 | 0.6071633 | 54.99275
183.1639 | 0.6128333 | 55.5063
191.4895 | 0.6024383 | 54.56479
199.8151 | 0.6029108 | 54.60759

## Fast Shearing - 2
Fast Shear - Stage 2
Horizontal Displacement | Stress Ratio t/s'n | Shear Stress
[mm] | [-] | [kPa]
199.8151 | 0 | 0
208.1408 | 0.6118883 | 55.42071
216.4664 | 0.6066908 | 54.94996
224.792 | 0.6057458 | 54.86436
233.1177 | 0.6099983 | 55.24953
241.4433 | 0.6147233 | 55.67749
249.7689 | 0.6090533 | 55.16394
258.0946 | 0.6085808 | 55.12114
266.4202 | 0.6175583 | 55.93426
274.7458 | 0.6194484 | 56.10545
283.0714 | 0.6265359 | 56.74738
291.3971 | 0.6255909 | 56.66179
299.7227 | 0.6345684 | 57.47491
308.0483 | 0.6322059 | 57.26093
316.374 | 0.6383484 | 57.81728
324.6996 | 0.6303159 | 57.08975
333.0252 | 0.6279534 | 56.87577
341.3509 | 0.6298434 | 57.04696
349.6765 | 0.6322059 | 57.26093
358.0021 | 0.6322059 | 57.26093
366.3278 | 0.6345684 | 57.47491
374.6534 | 0.6218109 | 56.31942
382.979 | 0.6222834 | 56.36222
391.3046 | 0.6340959 | 57.43212

## Fast Shearing - 3
Fast Shear - Stage 3
Horizontal Displacement | Stress Ratio t/s'n | Shear Stress
[mm] | [-] | [kPa]
391.3046 | 0 | 0
399.6303 | 0.1426952 | 12.92437
407.9559 | 0.6430734 | 58.24524
416.2815 | 0.6293709 | 57.00416
424.6072 | 0.6274809 | 56.83298
432.9328 | 0.6350409 | 57.51771
441.2584 | 0.6534684 | 59.18675
449.5841 | 0.6581934 | 59.61471
457.9097 | 0.6870159 | 62.22526
466.2353 | 0.7026085 | 63.63753
474.5609 | 0.707806 | 64.10828
482.8866 | 0.726706 | 65.82012
491.2122 | 0.747496 | 67.70314
499.5378 | 0.743716 | 67.36077
507.8635 | 0.7422985 | 67.23238
516.1891 | 0.7356835 | 66.63324
524.5147 | 0.7243435 | 65.60614
532.8404 | 0.7186735 | 65.09259
541.166 | 0.700246 | 63.42355
549.4916 | 0.6827634 | 61.8401
557.8173 | 0.6785109 | 61.45493
566.1429 | 0.6690609 | 60.59902
574.4685 | 0.6506334 | 58.92998
582.7941 | 0.6374034 | 57.73169
591.1198 | 0.6397659 | 57.94567
591.1198 | 0.6397659 | 57.94567

## Fast Shearing - 4
Fast Shear - Stage 4
Horizontal Displacement | Stress Ratio t/s'n | Shear Stress
[mm] | [-] | [kPa]
591.1198 | 0 | 0
599.4454 | 0.1214327 | 10.99855
607.771 | 0.6288984 | 56.96136
616.0967 | 0.6241734 | 56.5334
624.4223 | 0.6222834 | 56.36222
632.7479 | 0.6147233 | 55.67749
641.0736 | 0.6213384 | 56.27663
649.3992 | 0.6118883 | 55.42071
657.7248 | 0.6161408 | 55.80587
666.0505 | 0.6104708 | 55.29232
674.3761 | 0.6118883 | 55.42071
682.7017 | 0.6137783 | 55.59189
691.0273 | 0.6237009 | 56.49061
699.353 | 0.6237009 | 56.49061
707.6786 | 0.6378759 | 57.77449
716.0042 | 0.6506334 | 58.92998
724.3299 | 0.6581934 | 59.61471
732.6555 | 0.6615009 | 59.91428
740.9811 | 0.6761484 | 61.24096
749.3068 | 0.6855984 | 62.09687
757.6324 | 0.690796 | 62.56763
765.958 | 0.699301 | 63.33795
774.2837 | 0.7252885 | 65.69173
782.6093 | 0.7394635 | 66.97561
790.9349 | 0.7498585 | 67.91712

## Fast Shearing - 5
Fast Shear - Stage 5
Horizontal Displacement | Stress Ratio t/s'n | Shear Stress
[mm] | [-] | [kPa]
790.9349 | 0 | 0
799.2605 | 0.2962579 | 26.83304
807.5862 | 0.706861 | 64.02269
815.9118 | 0.7158385 | 64.83581
824.2374 | 0.711586 | 64.45065
832.5631 | 0.718201 | 65.04979
840.8887 | 0.704971 | 63.85151
849.2143 | 0.7016635 | 63.55193
857.54 | 0.710641 | 64.36506
865.8656 | 0.7063885 | 63.97989
874.1912 | 0.6997735 | 63.38075
882.5169 | 0.691741 | 62.65322
890.8425 | 0.6766209 | 61.28375
899.1681 | 0.6718959 | 60.85579
907.4937 | 0.6643359 | 60.17106
915.8194 | 0.6563034 | 59.44353
924.145 | 0.6463809 | 58.54481
932.4706 | 0.6454359 | 58.45922
940.7963 | 0.6407109 | 58.03126
949.1219 | 0.6411834 | 58.07406
957.4475 | 0.6459084 | 58.50202
965.7732 | 0.6340959 | 57.43212
974.0988 | 0.6303159 | 57.08975
982.4244 | 0.6270084 | 56.79018
990.7501 | 0.6237009 | 56.49061

## Consolidation - 2
Consolidation - Before Slow Shear
Root time | Vertical Displacement
[min] | [mm]
0 | 0.9549996
0.2886751 | 0.9949996
0.4082483 | 0.9949996
0.5 | 0.9989996
0.5773503 | 0.9989996
0.6454972 | 0.9969996
0.7071068 | 0.9969996
0.7637626 | 0.9989996
0.8164966 | 0.9989996
0.8660254 | 0.9999996
0.9128709 | 0.9929996
0.9574271 | 0.9969996
1 | 0.9969996
1.040833 | 0.9989996
1.080123 | 0.9969996
1.118034 | 0.9989996
1.154701 | 0.9949996
1.190238 | 0.9949996
1.224745 | 0.9949996
1.258306 | 0.9969996
1.290994 | 0.9989996
1.322876 | 0.9969996
1.354006 | 0.9929996
1.384437 | 0.9969996
1.414214 | 0.9989996
1.443376 | 0.9969996
1.47196 | 0.9949996
1.5 | 0.9989996
1.527525 | 0.9969996
1.554563 | 1.0019996
1.581139 | 0.9999996
1.607275 | 0.9999996
1.632993 | 0.9999996
1.658312 | 0.9949996
1.683251 | 0.9969996
1.707825 | 0.9989996
1.732051 | 0.9929996
1.755942 | 0.9949996
1.779513 | 0.9989996
1.802776 | 0.9969996
1.825742 | 0.9929996
1.848423 | 0.9999996
1.870829 | 0.9949996
1.892969 | 0.9999996
1.914854 | 0.9949996
1.936492 | 0.9929996
1.95789 | 0.9949996
1.979057 | 0.9989996
2 | 0.9989996
2.020726 | 0.9999996
2.041241 | 0.9949996
2.061553 | 0.9989996
2.081666 | 0.9949996
2.101587 | 0.9949996
2.12132 | 0.9919996
2.140872 | 0.9969996
2.160247 | 0.9969996
2.179449 | 0.9969996
2.198484 | 0.9969996
2.217356 | 0.9949996
2.236068 | 0.9989996
2.254625 | 0.9949996
2.27303 | 0.9969996
2.291288 | 0.9949996
2.309401 | 0.9999996
2.327373 | 0.9969996
2.345208 | 0.9969996
2.362908 | 0.9989996
2.380476 | 0.9969996
2.397916 | 0.9969996
2.415229 | 0.9969996
2.43242 | 0.9929996
2.44949 | 0.9969996
2.466441 | 0.9949996
2.483277 | 0.9969996
2.5 | 0.9989996
2.516611 | 0.9999996
2.533114 | 0.9969996
2.54951 | 0.9949996
2.565801 | 0.9969996
2.581989 | 0.9949996
2.598076 | 0.9989996
2.614065 | 0.9969996
2.629956 | 0.9969996
2.645751 | 0.9989996
2.661453 | 0.9999996
2.677063 | 0.9989996
2.692582 | 0.9999996
2.708013 | 0.9989996
2.723356 | 0.9949996
2.738613 | 0.9929996
2.753785 | 0.9999996
2.768875 | 0.9969996
2.783882 | 0.9969996
2.798809 | 0.9949996
2.813657 | 0.9969996
2.828427 | 0.9989996
2.84312 | 0.9969996
2.857738 | 1.0039996
2.872281 | 0.9969996
2.886751 | 0.9969996
2.901149 | 0.9949996
2.915476 | 0.9989996
2.929733 | 0.9999996
2.94392 | 0.9999996
2.95804 | 0.9989996
2.972092 | 0.9999996
2.986079 | 0.9999996
3 | 0.9969996
3.013857 | 0.9989996
3.02765 | 0.9969996
3.041381 | 0.9929996
3.05505 | 0.9989996
3.068659 | 1.0019996
3.082207 | 0.9969996
3.095696 | 0.9999996
3.109126 | 0.9989996
3.122499 | 0.9989996
3.135815 | 0.9989996
3.149074 | 0.9969996
3.162278 | 0.9989996
3.175426 | 0.9989996
3.188521 | 0.9949996
3.201562 | 0.9999996
3.21455 | 0.9989996
3.227486 | 0.9969996
3.24037 | 0.9999996
3.253204 | 0.9999996
3.265986 | 0.9989996
3.278719 | 0.9989996
3.291403 | 0.9989996
3.304038 | 0.9969996
3.316625 | 0.9929996
3.329164 | 0.9969996
3.341656 | 0.9949996
3.354102 | 0.9929996
3.366502 | 0.9949996
3.378856 | 0.9989996
3.391165 | 0.9999996
3.40343 | 0.9989996
3.41565 | 1.0019996
3.427827 | 0.9969996
3.439961 | 0.9969996
3.452053 | 0.9989996
3.464102 | 0.9989996
3.476109 | 0.9969996
3.488075 | 0.9989996
3.5 | 1.0019996
3.511885 | 0.9989996
3.523729 | 0.9999996
3.535534 | 0.9989996
3.547299 | 0.9989996
3.559026 | 0.9969996
3.570714 | 0.9999996
3.582364 | 0.9989996
3.593976 | 0.9989996
3.605551 | 0.9999996
3.617089 | 0.9989996
3.62859 | 0.9969996
3.640055 | 0.9969996
3.651484 | 0.9989996
3.662877 | 0.9989996
3.674235 | 0.9989996
3.685557 | 0.9989996
3.696846 | 0.9989996
3.708099 | 1.0019996
3.719319 | 0.9949996
3.730505 | 0.9969996
3.741657 | 0.9949996
3.752777 | 0.9969996
3.763863 | 0.9989996
3.774917 | 1.0019996
3.785939 | 0.9989996
3.796929 | 0.9989996
3.807887 | 0.9969996
3.818813 | 0.9949996
3.829708 | 0.9999996
3.840573 | 0.9989996
3.851407 | 0.9989996
3.86221 | 0.9969996
3.872983 | 0.9969996
3.883727 | 0.9989996
3.89444 | 0.9969996
3.905125 | 1.0019996
3.91578 | 0.9999996
3.926406 | 1.0019996
3.937004 | 0.9999996
3.947573 | 0.9999996
3.958114 | 0.9999996
3.968627 | 0.9969996
3.979112 | 0.9989996
3.98957 | 0.9999996
4 | 0.9989996
4.010403 | 1.0039996
4.020779 | 0.9969996
4.031129 | 0.9989996
4.041452 | 0.9999996
4.051749 | 0.9989996
4.062019 | 0.9999996
4.072264 | 0.9949996
4.082483 | 0.9989996
4.092676 | 0.9969996
4.102845 | 0.9989996
4.112988 | 0.9949996
4.123106 | 0.9989996
4.133199 | 0.9999996
4.143268 | 0.9999996
4.153312 | 0.9969996
4.163332 | 0.9969996
4.173328 | 0.9949996
4.1833 | 0.9969996
4.193249 | 0.9989996
4.203173 | 0.9969996
4.213075 | 0.9969996
4.222953 | 0.9969996
4.232808 | 0.9999996
4.242641 | 1.0019996
4.25245 | 0.9999996
4.262237 | 1.0019996
4.272002 | 1.0019996
4.281744 | 0.9989996
4.291464 | 0.9929996
4.301163 | 0.9999996
4.310839 | 0.9989996
4.320494 | 0.9989996
4.330127 | 0.9989996
4.339739 | 0.9999996
4.349329 | 0.9969996
4.358899 | 0.9969996
4.368447 | 0.9969996
4.377975 | 0.9949996
4.387482 | 0.9989996
4.396969 | 0.9969996
4.406435 | 0.9999996
4.41588 | 0.9999996
4.425306 | 0.9989996
4.434712 | 1.0019996
4.444097 | 0.9989996
4.453463 | 0.9989996
4.462809 | 1.0019996
4.472136 | 0.9969996
4.481443 | 0.9999996
4.490731 | 0.9989996
4.5 | 0.9989996
4.50925 | 0.9989996
4.518481 | 0.9989996
4.527693 | 0.9989996
4.536886 | 0.9999996
4.546061 | 0.9999996
4.555217 | 0.9949996
4.564355 | 0.9999996
4.573474 | 0.9929996
4.582576 | 0.9949996
4.591659 | 0.9949996
4.600725 | 0.9989996
4.609772 | 1.0019996
4.618802 | 0.9999996
4.627814 | 0.9989996
4.636809 | 0.9969996
4.645787 | 0.9989996
4.654747 | 0.9949996
4.66369 | 0.9969996
4.672615 | 0.9989996
4.681524 | 0.9969996
4.690416 | 0.9989996
4.699291 | 0.9989996
4.708149 | 1.0019996
4.716991 | 0.9989996
4.725816 | 1.0019996
4.734624 | 1.0019996
4.743416 | 0.9989996
4.752192 | 0.9969996
4.760952 | 1.0019996
4.769696 | 0.9989996
4.778424 | 0.9989996
4.787136 | 1.0019996
4.795832 | 0.9989996
4.804512 | 1.0019996
4.813176 | 0.9999996
4.821825 | 0.9999996
4.830459 | 0.9969996
4.839077 | 0.9989996
4.84768 | 0.9999996
4.856267 | 0.9989996
4.86484 | 0.9989996
4.873397 | 0.9969996
4.88194 | 0.9999996
4.890467 | 0.9969996
4.898979 | 0.9989996
4.907477 | 0.9969996
4.91596 | 0.9989996
4.924429 | 0.9989996
4.932883 | 0.9999996
4.941322 | 0.9999996
4.949747 | 0.9999996
4.958158 | 0.9989996
4.966555 | 0.9989996
4.974937 | 0.9999996
4.983305 | 0.9989996
4.99166 | 0.9999996
5 | 0.9969996
5.008326 | 1.0019996
5.016639 | 0.9989996
5.024938 | 0.9999996
5.033223 | 0.9999996
5.041494 | 0.9999996
5.049752 | 0.9949996
5.057997 | 0.9989996
5.066228 | 1.0039996
5.074446 | 0.9929996
5.08265 | 0.9989996
5.090841 | 0.9999996
5.09902 | 0.9999996
5.107184 | 0.9969996
5.115336 | 0.9989996
5.123475 | 0.9999996
5.131601 | 0.9969996
5.139715 | 0.9989996
5.147815 | 0.9999996
5.155903 | 0.9999996
5.163978 | 0.9999996
5.17204 | 0.9969996
5.18009 | 0.9969996
5.188127 | 0.9999996
5.196152 | 0.9989996
5.204165 | 0.9999996
5.212165 | 0.9989996
5.220153 | 0.9969996
5.228129 | 0.9999996
5.236093 | 1.0019996
5.244044 | 0.9989996
5.251984 | 0.9999996
5.259911 | 0.9969996
5.267827 | 0.9969996
5.275731 | 0.9969996
5.283622 | 0.9999996
5.291503 | 0.9969996
5.299371 | 0.9969996
5.307228 | 0.9989996
5.315073 | 0.9999996
5.322906 | 0.9989996
5.330729 | 0.9989996
5.338539 | 0.9969996
5.346338 | 1.0019996
5.354126 | 0.9989996
5.361903 | 0.9989996
5.369668 | 0.9989996
5.377422 | 0.9989996
5.385165 | 0.9999996
5.392897 | 0.9989996
5.400617 | 0.9999996
5.408327 | 0.9989996
5.416026 | 0.9989996
5.423713 | 0.9989996
5.43139 | 0.9969996
5.439056 | 1.0039996
5.446712 | 0.9989996
5.454356 | 0.9969996
5.46199 | 0.9989996
5.469613 | 0.9989996
5.477226 | 0.9989996
5.484828 | 1.0019996
5.492419 | 0.9989996
5.5 | 0.9949996
5.507571 | 1.0019996
5.515131 | 0.9989996
5.522681 | 0.9969996
5.53022 | 0.9969996
5.537749 | 1.0039996
5.545268 | 0.9989996
5.552777 | 0.9969996
5.560276 | 0.9989996
5.567764 | 0.9969996
5.575243 | 0.9999996
5.582711 | 1.0019996
5.59017 | 0.9999996
5.597619 | 0.9989996
5.605057 | 0.9999996
5.612486 | 0.9999996
5.619905 | 0.9949996
5.627314 | 0.9989996
5.634714 | 0.9989996
5.642104 | 0.9989996
5.649484 | 0.9989996
5.656854 | 0.9999996
5.664215 | 0.9969996
5.671567 | 0.9969996
5.678908 | 1.0019996
5.686241 | 0.9999996
5.693564 | 0.9999996
5.700877 | 0.9999996
5.708181 | 0.9999996
5.715476 | 0.9969996
5.722762 | 0.9969996
5.730038 | 0.9989996
5.737305 | 0.9969996
5.744563 | 0.9989996
5.751811 | 1.0019996
5.759051 | 0.9999996
5.766281 | 0.9999996
5.773503 | 0.9929996
5.780715 | 0.9989996
5.787918 | 0.9989996
5.795113 | 0.9989996
5.802298 | 0.9999996
5.809475 | 0.9949996
5.816643 | 0.9949996
5.823802 | 0.9999996
5.830952 | 0.9989996
5.838093 | 0.9999996
5.845226 | 0.9969996
5.85235 | 0.9999996
5.859465 | 0.9989996
5.866572 | 0.9989996
5.87367 | 1.0019996
5.88076 | 0.9999996
5.887841 | 0.9949996
5.894913 | 0.9989996
5.901977 | 0.9999996
5.909033 | 0.9949996
5.91608 | 0.9989996
5.923119 | 0.9999996
5.930149 | 0.9999996
5.937171 | 0.9949996
5.944185 | 0.9989996
5.95119 | 1.0039996
5.958188 | 0.9999996
5.965177 | 0.9999996
5.972158 | 0.9969996
5.97913 | 0.9989996
5.986095 | 0.9989996
5.993052 | 0.9969996
6 | 1.0019996
6.00694 | 0.9999996
6.013873 | 0.9949996
6.020797 | 0.9999996
6.027714 | 0.9969996
6.034622 | 0.9989996
6.041523 | 0.9989996
6.048416 | 0.9989996
6.055301 | 0.9989996
6.062178 | 0.9999996
6.069047 | 0.9929996
6.075909 | 0.9989996
6.082763 | 0.9969996
6.089609 | 0.9969996
6.096447 | 0.9989996
6.103278 | 0.9929996
6.110101 | 0.9989996
6.116916 | 0.9989996
6.123724 | 1.0039996
6.130525 | 0.9999996
6.137318 | 0.9989996
6.144103 | 0.9989996
6.150881 | 0.9969996
6.157651 | 0.9989996
6.164414 | 0.9949996
6.17117 | 0.9989996
6.177918 | 0.9999996
6.184658 | 0.9989996
6.191392 | 0.9999996
6.198118 | 0.9999996
6.204837 | 0.9989996
6.211548 | 0.9999996
6.218253 | 0.9969996
6.22495 | 0.9989996
6.23164 | 0.9949996
6.238322 | 0.9969996
6.244998 | 0.9969996
6.251666 | 1.0019996
6.258328 | 0.9989996
6.264982 | 0.9989996
6.271629 | 0.9989996
6.278269 | 0.9999996
6.284903 | 0.9999996
6.291529 | 0.9989996
6.298148 | 0.9989996
6.30476 | 0.9949996
6.311365 | 0.9969996
6.317964 | 0.9969996
6.324555 | 0.9999996
6.33114 | 0.9969996
6.337718 | 1.0019996
6.344289 | 0.9989996
6.350853 | 0.9989996
6.35741 | 0.9969996
6.363961 | 0.9949996
6.370505 | 0.9989996
6.377042 | 0.9989996
6.383573 | 0.9989996
6.390097 | 0.9999996
6.396614 | 0.9949996
6.403124 | 0.9949996
6.409628 | 0.9969996
6.416126 | 0.9999996
6.422616 | 0.9989996
6.429101 | 1.0019996
6.435578 | 0.9999996
6.442049 | 1.0019996
6.448514 | 0.9999996
6.454972 | 0.9999996
6.461424 | 0.9989996
6.467869 | 1.0019996
6.474308 | 1.0019996
6.480741 | 0.9999996
6.487167 | 0.9989996
6.493587 | 0.9989996
6.5 | 0.9989996
6.506407 | 0.9969996
6.512808 | 0.9999996
6.519202 | 1.0019996
6.525591 | 0.9999996
6.531973 | 0.9989996
6.538348 | 0.9999996
6.544718 | 0.9989996
6.551081 | 0.9999996
6.557439 | 1.0019996
6.56379 | 1.0019996
6.570134 | 0.9989996
6.576473 | 1.0019996
6.582806 | 1.0019996
6.589132 | 1.0019996
6.595453 | 0.9999996
6.601767 | 0.9999996
6.608076 | 0.9999996
6.614378 | 0.9999996

## Slow Shearing
Slow Shear Stage
Horizontal Displacement | Vertical Displacement | Stress Ratio t/s'n | Angle of Shearing Resistance | Shear Stress
[mm] | [mm] | [-] | [º] | [kPa]
0 |  | 0 | 0 | 0
0.177877 |  | 0.08308506 | 4.749514 | 24.99281
0.355754 |  | 0.202591 | 11.4526 | 60.94138
0.5336309 |  | 0.3519733 | 19.39071 | 105.8771
0.7115079 |  | 0.5135908 | 27.18462 | 154.4933
0.8893849 |  | 0.642771 | 32.73174 | 193.3519
1.067262 |  | 0.6754929 | 34.03875 | 203.195
1.245139 |  | 0.6655341 | 33.64512 | 200.1993
1.423016 |  | 0.6439092 | 32.77786 | 193.6943
1.600893 |  | 0.6379339 | 32.53518 | 191.8969
1.77877 |  | 0.6393566 | 32.59308 | 192.3248
1.956647 |  | 0.6335236 | 32.35522 | 190.5702
2.134524 |  | 0.6375071 | 32.5178 | 191.7685
2.312401 |  | 0.6272637 | 32.09856 | 188.6872
2.490278 |  | 0.6241338 | 31.96968 | 187.7457
2.668155 |  | 0.6150286 | 31.5927 | 185.0067
2.846032 |  | 0.62954 | 32.19206 | 189.3719
3.023909 |  | 0.6242761 | 31.97555 | 187.7885
3.201786 |  | 0.6335236 | 32.35522 | 190.5702
3.379663 |  | 0.6266946 | 32.07515 | 188.516
3.55754 |  | 0.6195812 | 31.78158 | 186.3762
3.735416 |  | 0.6157399 | 31.62227 | 185.2207
3.913293 |  | 0.6255565 | 32.02831 | 188.1736
4.09117 |  | 0.6208616 | 31.83456 | 186.7614
4.269047 |  | 0.6148863 | 31.58679 | 184.9639
4.446924 |  | 0.6086265 | 31.3258 | 183.0809
4.624801 |  | 0.6116141 | 31.45055 | 183.9796
4.802678 |  | 0.6197235 | 31.78747 | 186.419
4.980555 |  | 0.6187276 | 31.74622 | 186.1194
5.158432 |  | 0.6103337 | 31.39712 | 183.5945
5.336309 |  | 0.6167358 | 31.66362 | 185.5203
5.514186 |  | 0.6086265 | 31.3258 | 183.0809
5.692063 |  | 0.6153131 | 31.60453 | 185.0923
5.86994 |  | 0.6227111 | 31.91098 | 187.3177
6.047817 |  | 0.6238493 | 31.95795 | 187.6601
6.225694 |  | 0.6208616 | 31.83456 | 186.7614
6.403571 |  | 0.6137482 | 31.53945 | 184.6216
6.581448 |  | 0.6140327 | 31.55129 | 184.7072
6.759325 |  | 0.6101914 | 31.39118 | 183.5517
6.937202 |  | 0.6171626 | 31.68133 | 185.6487
7.115079 |  | 0.6154554 | 31.61044 | 185.1351
7.292956 |  | 0.6111873 | 31.43275 | 183.8513
7.470833 |  | 0.6153131 | 31.60453 | 185.0923
7.64871 |  | 0.6187276 | 31.74622 | 186.1194
7.826587 |  | 0.620008 | 31.79924 | 186.5046
8.004464 |  | 0.6124678 | 31.48613 | 184.2364
8.182341 |  | 0.6222843 | 31.89336 | 187.1893
8.360218 |  | 0.6181585 | 31.72264 | 185.9483
8.538095 |  | 0.6195812 | 31.78158 | 186.3762
8.715972 |  | 0.6144595 | 31.56904 | 184.8356
8.893849 |  | 0.6180162 | 31.71674 | 185.9055
9.071726 |  | 0.6154554 | 31.61044 | 185.1351
9.249603 |  | 0.6185853 | 31.74033 | 186.0766
9.42748 |  | 0.6151709 | 31.59862 | 185.0495
9.605357 |  | 0.6244183 | 31.98141 | 187.8313
9.783234 |  | 0.6197235 | 31.78747 | 186.419
9.961111 |  | 0.622142 | 31.88748 | 187.1465
10.13899 |  | 0.6231379 | 31.9286 | 187.4461
10.31686 |  | 0.6188699 | 31.75212 | 186.1622
10.49474 |  | 0.6204348 | 31.8169 | 186.633
10.67262 |  | 0.6157399 | 31.62227 | 185.2207
10.8505 |  | 0.6212884 | 31.85221 | 186.8898
11.02837 |  | 0.6150286 | 31.5927 | 185.0067
11.20625 |  | 0.6136059 | 31.53352 | 184.5788
11.38413 |  | 0.6150286 | 31.5927 | 185.0067
11.562 |  | 0.61261 | 31.49205 | 184.2792
11.73988 |  | 0.6107605 | 31.41494 | 183.7229
11.91776 |  | 0.6157399 | 31.62227 | 185.2207
12.09563 |  | 0.6150286 | 31.5927 | 185.0067
12.27351 |  | 0.621573 | 31.86397 | 186.9754
12.45139 |  | 0.6177317 | 31.70494 | 185.8199
12.62927 |  | 0.617874 | 31.71084 | 185.8627
12.80714 |  | 0.6173049 | 31.68724 | 185.6915
12.98502 |  | 0.6148863 | 31.58679 | 184.9639
13.1629 |  | 0.6167358 | 31.66362 | 185.5203
13.34077 |  | 0.6222843 | 31.89336 | 187.1893
13.51865 |  | 0.6111873 | 31.43275 | 183.8513
13.69653 |  | 0.61261 | 31.49205 | 184.2792
13.8744 |  | 0.6161667 | 31.63999 | 185.3491
14.05228 |  | 0.6177317 | 31.70494 | 185.8199
14.23016 |  | 0.6219998 | 31.8816 | 187.1037
14.40804 |  | 0.6121832 | 31.47427 | 184.1508
14.58591 |  | 0.6188699 | 31.75212 | 186.1622
14.76379 |  | 0.6187276 | 31.74622 | 186.1194
14.94167 |  | 0.6222843 | 31.89336 | 187.1893
15.11954 |  | 0.6198657 | 31.79336 | 186.4618
15.29742 |  | 0.6190121 | 31.75801 | 186.205
15.4753 |  | 0.6204348 | 31.8169 | 186.633
15.65317 |  | 0.6211462 | 31.84632 | 186.847
15.83105 |  | 0.6225688 | 31.90511 | 187.2749
16.00893 |  | 0.6154554 | 31.61044 | 185.1351
16.1868 |  | 0.6150286 | 31.5927 | 185.0067
16.36468 |  | 0.6173049 | 31.68724 | 185.6915
16.54256 |  | 0.6168781 | 31.66953 | 185.5631
16.72044 |  | 0.6153131 | 31.60453 | 185.0923
16.89831 |  | 0.6187276 | 31.74622 | 186.1194
17.07619 |  | 0.6204348 | 31.8169 | 186.633
17.25407 |  | 0.6165935 | 31.65772 | 185.4775
17.43194 |  | 0.6205771 | 31.82279 | 186.6758
17.60982 |  | 0.6144595 | 31.56904 | 184.8356
17.7877 |  | 0.6167358 | 31.66362 | 185.5203
17.96557 |  | 0.6138904 | 31.54537 | 184.6644
18.14345 |  | 0.6266946 | 32.07515 | 188.516
18.32133 |  | 0.6227111 | 31.91098 | 187.3177
18.49921 |  | 0.6195812 | 31.78158 | 186.3762
18.67708 |  | 0.6205771 | 31.82279 | 186.6758
18.85496 |  | 0.6140327 | 31.55129 | 184.7072
19.03284 |  | 0.6138904 | 31.54537 | 184.6644
19.21071 |  | 0.6195812 | 31.78158 | 186.3762
19.38859 |  | 0.6118987 | 31.46241 | 184.0652
19.56647 |  | 0.6134636 | 31.5276 | 184.536
19.74434 |  | 0.6175894 | 31.69904 | 185.7771
19.92222 |  | 0.6094801 | 31.36148 | 183.3377
20.04051 |  | 0.6084842 | 31.31985 | 183.0381